## 实验前后照片
实验前照片 | 实验后照片
实验前照片 | 实验后照片

## 实验报告
试样信息 | 序号 | 试样编号 | 试样宽度bo | 试样厚度ao | 引伸计标距Le | 弹性模量E | 最大力Fm | 规定塑性延伸εp | 规定塑性延伸强度Rp | 抗拉强度Rm | 最大力塑性延伸率Ag | 最大力总延伸率Agt | 断后伸长率A | 断裂总延伸率At
| 单位 |  | mm | mm | mm | MPa | N | % | MPa | MPa | % | % | % | %
零件取样 |  | 2-基材-H-1 | 12.36 | 0.995 | 50 | 200052 | 24744 | 0.2 | 1373 | 2012 | 4.04 | 5.04 | 4.96 | 5.96
|  | 2-基材-H-2 | 12.32 | 1.011 | 50 | 202473 | 25729 | 0.2 | 1424.2 | 2065.7 | 3.55 | 4.57 | 4.52 | 5.54
|  | 2-基材-H-3 | 12.37 | 0.999 | 50 | 195734 | 23464 | 0.2 | 1281.3 | 1898.7 | 2.37 | 3.34 | 2.65 | 3.62
|  | 2-基材-B-1 | 12.28 | 1.017 | 50 | 191340 | 22666 | 0.2 | 1497.4 | 1814.9 | 2.76 | 3.7 | 3.71 | 4.66
|  | 2-基材-B-2 | 12.3 | 1.015 | 50 | 198592 | 22508 | 0.2 | 1488.6 | 1802.9 | 2.96 | 3.87 | 4.4 | 5.3
|  | 2-基材-B-3 | 12.33 | 1.001 | 50 | 195015 | 22815 | 0.2 | 1510.7 | 1848.5 | 3.48 | 4.43 | 4.5 | 5.45
|  | 2-基材-电泳-1 | 12.29 | 1.095 | 50 | 188943 | 23081 | 0.2 | 1448.1 | 1715.1 | 3.06 | 3.97 | 4.28 | 5.19
|  | 2-基材-电泳-2 | 12.3 | 1.088 | 50 | 189708 | 22837 | 0.2 | 1438.2 | 1706.5 | 3.31 | 4.21 | 4.95 | 5.85
|  | 2-基材-电泳-3 | 12.3 | 1.099 | 50 | 196167 | 23134 | 0.2 | 1440.6 | 1711.4 | 3.33 | 4.2 | 4.83 | 5.7
|  | 4-基材-H-1 | 12.35 | 1.504 | 50 | 199882 | 35807 | 0.2 | 1504.9 | 1927.8 | 4.45 | 5.42 | 6.58 | 7.55
|  | 4-基材-H-2 | 12.31 | 1.51 | 50 | 220405 | 35817 | 0.2 | 1519 | 1926.9 | 4.42 | 5.3 | 6.68 | 7.55
|  | 4-基材-H-3 | 12.36 | 1.508 | 50 | 221584 | 36150 | 0.2 | 1530 | 1939.5 | 4.54 | 5.42 | 7.1 | 7.98
|  | 4-基材-B-1 | 12.43 | 1.5 | 50 | 216461 | 34912 | 0.2 | 1563.5 | 1872.5 | 3.78 | 4.65 | 5.73 | 6.59
|  | 4-基材-B-2 | 12.41 | 1.496 | 50 | 214937 | 34826 | 0.2 | 1562.4 | 1875.9 | 3.9 | 4.77 | 6.05 | 6.92
|  | 4-基材-B-3 | 12.42 | 1.494 | 50 | 206753 | 34741 | 0.2 | 1535 | 1872.2 | 4.37 | 5.28 | 6.97 | 7.88
|  | 4-基材-电泳-1 | 12.33 | 1.58 | 50 | 211624 | 34878 | 0.2 | 1442.6 | 1790.3 | 4.22 | 5.07 | 6.46 | 7.3
|  | 4-基材-电泳-2 | 12.37 | 1.583 | 50 | 209997 | 35382 | 0.2 | 1478.2 | 1806.9 | 4.16 | 5.02 | 6.53 | 7.39
|  | 4-基材-电泳-3 | 12.35 | 1.582 | 50 | 201951 | 35140 | 0.2 | 1472 | 1798.6 | 3.95 | 4.84 | 6.21 | 7.1
|  | 5-基材-H-1 | 12.41 | 1.503 | 50 | 202006 | 39285 | 0.2 | 1406.4 | 2106.2 | 3.89 | 4.93 | 4.45 | 5.5
|  | 5-基材-H-2 | 12.42 | 1.499 | 50 | 197285 | 38384 | 0.2 | 1446 | 2061.7 | 2.36 | 3.41 | 2.36 | 3.41
|  | 5-基材-H-3 | 12.38 | 1.504 | 50 | 199337 | 38903 | 0.2 | 1450.3 | 2089.3 | 2.33 | 3.37 | 2.33 | 3.37
|  | 5-基材-B-1 | 12.42 | 1.495 | 50 | 208858 | 36282 | 0.2 | 1534.4 | 1954 | 4.1 | 5.04 | 6.34 | 7.28
|  | 5-基材-B-2 | 12.4 | 1.491 | 50 | 211949 | 36616 | 0.2 | 1586.6 | 1980.5 | 3.71 | 4.64 | 5.84 | 6.78
|  | 5-基材-B-3 | 12.41 | 1.495 | 50 | 201876 | 36400 | 0.2 | 1582 | 1961.9 | 3.6 | 4.57 | 5.78 | 6.75
|  | 5-基材-电泳-1 | 12.37 | 1.565 | 50 | 198789 | 35726 | 0.2 | 1509.6 | 1845.4 | 3.79 | 4.72 | 6.34 | 7.27
|  | 5-基材-电泳-2 | 12.38 | 1.568 | 50 | 208643 | 35410 | 0.2 | 1482.1 | 1824.1 | 3.71 | 4.59 | 5.92 | 6.8
|  | 5-基材-电泳-3 | 12.4 | 1.557 | 50 | 197136 | 35030 | 0.2 | 1488.4 | 1814.4 | 3.74 | 4.66 | 6.26 | 7.18
|  | 5-焊缝-H-1 | 12.35 | 1.221 | 50 | 220835 | 31318 | 0.2 | 1561.4 | 2076.9 | 1.15 | 2.09 | 1.15 | 2.09
|  | 5-焊缝-H-2 | 12.4 | 1.217 | 50 | 208306 | 31484 | 0.2 | 1559.4 | 2086.3 | 1.88 | 2.88 | 2.53 | 3.53
|  | 5-焊缝-H-3 | 12.42 | 1.214 | 50 | 213491 | 30788 | 0.2 | 1559.2 | 2041.9 | 1.07 | 2.03 | 1.07 | 2.03
|  | 5-焊缝-B-1 | 12.39 | 1.219 | 50 | 213032 | 29618 | 0.2 | 1662.1 | 1961 | 2.06 | 2.98 | 3.59 | 4.52
|  | 5-焊缝-B-2 | 12.42 | 1.214 | 50 | 198992 | 29654 | 0.2 | 1680.3 | 1966.7 | 1.93 | 2.92 | 3.2 | 4.19
|  | 5-焊缝-B-3 | 12.4 | 1.217 | 50 | 218022 | 29764 | 0.2 | 1647.3 | 1972.3 | 2.43 | 3.33 | 3.91 | 4.82
|  | 5-焊缝-电泳-1 | 12.36 | 1.282 | 50 | 209078 | 28367 | 0.2 | 1531.5 | 1790.2 | 2.24 | 3.1 | 3.8 | 4.66
|  | 5-焊缝-电泳-2 | 12.32 | 1.287 | 50 | 202720 | 28423 | 0.2 | 1532.2 | 1792.6 | 1.88 | 2.76 | 3.42 | 4.3
|  | 5-焊缝-电泳-3 | 12.33 | 1.286 | 50 | 214226 | 28467 | 0.2 | 1588.7 | 1795.3 | 1.45 | 2.28 | 2.8 | 3.64

## 原始数据
应力_1 | 应变_1 | 应力_2 | 应变_2 | 应力_3 | 应变_3 | 应力_4 | 应变_4 | 应力_5 | 应变_5 | 应力_6 | 应变_6 | 应力_7 | 应变_7 | 应力_8 | 应变_8 | 应力_9 | 应变_9 | 应力_10 | 应变_10 | 应力_11 | 应变_11 | 应力_12 | 应变_12 | 应力_13 | 应变_13 | 应力_14 | 应变_14 | 应力_15 | 应变_15 | 应力_16 | 应变_16 | 应力_17 | 应变_17 | 应力_18 | 应变_18 | 应力_19 | 应变_19 | 应力_20 | 应变_20 | 应力_21 | 应变_21 | 应力_22 | 应变_22 | 应力_23 | 应变_23 | 应力_24 | 应变_24 | 应力_25 | 应变_25 | 应力_26 | 应变_26 | 应力_27 | 应变_27 | 应力_28 | 应变_28 | 应力_29 | 应变_29 | 应力_30 | 应变_30 | 应力_31 | 应变_31 | 应力_32 | 应变_32 | 应力_33 | 应变_33 | 应力_34 | 应变_34 | 应力_35 | 应变_35 | 应力_36 | 应变_36
4.75517 | 0 | 3.91553 | 0 | 3.42622 | 0 | 3.74016 | 0 | 4.57768 | 0 | 3.89311 | 0 | 2.40683 | 0 | 2.47489 | 0 | 2.459 | 0 | 1.8617 | 0 | 1.71023 | 0 | 1.70557 | 0 | 2.0826 | 0 | 1.73818 | 0 | 1.94875 | 0 | 1.89976 | 0 | 2.94918 | 0 | 2.06166 | 0 | 1.75582 | 0 | 1.84396 | 0 | 1.87653 | 0 | 1.94045 | 0 | 1.76489 | 0 | 2.78554 | 0 | 2.01766 | 0 | 1.9622 | 0 | 1.81594 | 0 | 2.7037 | 0 | 2.7255 | 0 | 2.21318 | 0 | 2.62656 | 0 | 2.04405 | 0 | 2.21923 | 0 | 2.48083 | 0 | 2.33416 | 0 | 2.23443 | 0
4.77468 | 0 | 3.91553 | -5e-05 | 3.43593 | 0 | 3.73055 | -1e-05 | 4.58729 | 1e-05 | 3.89311 | 0 | 2.57848 | -1e-05 | 2.61986 | 1e-05 | 2.62989 | 5e-05 | 1.99253 | 1e-05 | 1.77533 | 1e-05 | 1.82897 | 1e-05 | 2.09547 | 1e-05 | 1.81036 | 1e-05 | 1.91588 | -2e-05 | 2.12356 | 0 | 2.93692 | -1e-05 | 2.36619 | -1e-05 | 1.86626 | -1e-05 | 2.00671 | 2e-05 | 2.03926 | -2e-05 | 2.20165 | -1e-05 | 1.87631 | -3e-05 | 2.77907 | 0 | 2.37512 | 0 | 2.22493 | 0 | 2.00448 | 0 | 2.7037 | 0 | 2.71755 | 5e-05 | 2.37368 | 1e-05 | 2.62656 | 0 | 2.0361 | 0 | 2.22719 | 2e-05 | 2.8254 | -1e-05 | 2.54796 | 0 | 2.43309 | 0
4.77468 | 0 | 3.89626 | -4e-05 | 3.46588 | 1e-05 | 3.75938 | -1e-05 | 4.61612 | 2e-05 | 3.88257 | 0 | 2.74047 | -1e-05 | 2.82834 | 1e-05 | 2.80003 | 3e-05 | 2.13574 | 1e-05 | 1.85387 | 1e-05 | 1.93306 | 1e-05 | 2.0826 | 0 | 1.882 | 1e-05 | 1.89647 | -3e-05 | 2.3602 | 0 | 2.94918 | 0 | 2.62057 | 0 | 1.95741 | -1e-05 | 2.16301 | 2e-05 | 2.22831 | -1e-05 | 2.45639 | -1e-05 | 1.99476 | -2e-05 | 2.78554 | -1e-05 | 2.70055 | 0 | 2.47478 | 0 | 2.18058 | 0 | 2.71961 | 0 | 2.7096 | 4e-05 | 2.56667 | 0 | 2.63517 | 0 | 2.05997 | 0 | 2.21128 | 1e-05 | 3.17755 | 1e-05 | 2.73149 | 0 | 2.61661 | 1e-05
4.77468 | 0 | 3.89626 | -4e-05 | 3.46588 | 1e-05 | 3.74977 | -1e-05 | 4.57768 | 2e-05 | 3.89311 | 0 | 2.92104 | 0 | 3.01889 | 1e-05 | 3.04268 | 4e-05 | 2.27302 | 1e-05 | 1.95824 | 1e-05 | 2.04411 | 1e-05 | 2.07562 | -1e-05 | 1.9865 | 1e-05 | 1.85713 | -4e-05 | 2.59068 | 0 | 2.94305 | 0 | 2.87547 | 0 | 2.08769 | -1e-05 | 2.29998 | 1e-05 | 2.43025 | 0 | 2.69174 | -2e-05 | 2.11917 | -2e-05 | 2.80494 | -2e-05 | 3.03941 | 0 | 2.73081 | 1e-05 | 2.38776 | 0 | 2.71166 | 0 | 2.69369 | 4e-05 | 2.77625 | 0 | 2.659 | 0 | 2.06793 | 0 | 2.23514 | -1e-05 | 3.59849 | -2e-05 | 2.96105 | 0 | 2.8159 | 1e-05
4.77468 | 0 | 3.877 | -2e-05 | 3.47559 | 0 | 3.72095 | 0 | 4.54804 | 1e-05 | 3.88257 | 0 | 3.08303 | 0 | 3.20047 | 0 | 3.28532 | 4e-05 | 2.42323 | 1e-05 | 2.0497 | 1e-05 | 2.1482 | 1e-05 | 2.1019 | -1e-05 | 2.08453 | 2e-05 | 1.87007 | -4e-05 | 2.81499 | 1e-05 | 2.9308 | -1e-05 | 3.19178 | -1e-05 | 2.2244 | -1e-05 | 2.46971 | 1e-05 | 2.63218 | 0 | 2.94648 | -1e-05 | 2.2506 | -2e-05 | 2.81141 | -2e-05 | 3.37775 | 1e-05 | 2.98735 | 1e-05 | 2.59546 | 1e-05 | 2.72757 | 0 | 2.66918 | 3e-05 | 2.96129 | 0 | 2.64311 | 1e-05 | 2.04405 | 0 | 2.22719 | -1e-05 | 3.9355 | -3e-05 | 3.21396 | 0 | 3.03789 | 0
4.78444 | 0 | 3.85773 | -3e-05 | 3.43593 | 0 | 3.73055 | -1e-05 | 4.5969 | 0 | 3.88257 | -1e-05 | 3.27251 | 1e-05 | 3.36337 | 1e-05 | 3.52723 | 4e-05 | 2.56697 | 0 | 2.16052 | 0 | 2.25872 | 0 | 2.07562 | -1e-05 | 2.18256 | 2e-05 | 1.883 | -4e-05 | 3.08294 | 1e-05 | 2.9308 | -1e-05 | 3.47738 | 1e-05 | 2.34771 | -1e-05 | 2.61312 | 1e-05 | 2.82768 | -2e-05 | 3.23408 | -1e-05 | 2.36851 | -2e-05 | 2.80494 | -1e-05 | 3.6975 | 1e-05 | 3.28099 | 1e-05 | 2.8218 | 1e-05 | 2.72757 | 0 | 2.70165 | 2e-05 | 3.14633 | 0 | 2.64311 | 2e-05 | 2.02747 | -1e-05 | 2.21923 | 0 | 4.30342 | -1e-05 | 3.45109 | 1e-05 | 3.25989 | -1e-05
4.79501 | 0 | 3.877 | -3e-05 | 3.41651 | 0 | 3.73055 | -1e-05 | 4.55765 | 0 | 3.91255 | 0 | 3.44416 | 0 | 3.51805 | 1e-05 | 3.7965 | 5e-05 | 2.72364 | 1e-05 | 2.2778 | 1e-05 | 2.38909 | 1e-05 | 2.07562 | 0 | 2.29406 | 3e-05 | 1.87007 | -3e-05 | 3.35705 | 2e-05 | 2.94305 | -1e-05 | 3.77578 | 0 | 2.47799 | -1e-05 | 2.78232 | 1e-05 | 3.02962 | -2e-05 | 3.52167 | -1e-05 | 2.51293 | -1e-05 | 2.79848 | 0 | 4.02292 | 2e-05 | 3.56844 | 1e-05 | 3.06058 | 2e-05 | 2.7037 | 0 | 2.73345 | 2e-05 | 3.32341 | 2e-05 | 2.64311 | 3e-05 | 2.02747 | -2e-05 | 2.21923 | 0 | 4.72436 | -2e-05 | 3.68066 | 0 | 3.47368 | -1e-05
4.78444 | 0 | 3.877 | -2e-05 | 3.39709 | -1e-05 | 3.73055 | 0 | 4.5969 | 0 | 3.91255 | 0 | 3.59724 | 0 | 3.72654 | 2e-05 | 4.04803 | 5e-05 | 2.84155 | 1e-05 | 2.36926 | 0 | 2.51893 | 2e-05 | 2.08903 | 0 | 2.43787 | 3e-05 | 1.883 | -2e-05 | 3.63064 | 2e-05 | 2.96195 | 0 | 4.06752 | 0 | 2.634 | 0 | 2.96494 | 2e-05 | 3.23155 | -2e-05 | 3.76995 | 0 | 2.67032 | -1e-05 | 2.80494 | -1e-05 | 4.36178 | 2e-05 | 3.84971 | 1e-05 | 3.27398 | 2e-05 | 2.72757 | 0 | 2.77388 | 2e-05 | 3.55687 | 2e-05 | 2.62656 | 2e-05 | 2.05201 | 0 | 2.20267 | 0 | 5.09166 | 0 | 3.92537 | 1e-05 | 3.68054 | 0
4.80477 | 0 | 3.83766 | -2e-05 | 3.45616 | 0 | 3.76979 | 0 | 4.6746 | 0 | 3.92227 | 0 | 3.78672 | 0 | 3.90737 | 2e-05 | 4.29955 | 5e-05 | 3.00467 | 1e-05 | 2.48008 | 1e-05 | 2.64286 | 2e-05 | 2.12121 | 0 | 2.54883 | 2e-05 | 1.87653 | -1e-05 | 3.89859 | 1e-05 | 3.01148 | 0 | 4.35312 | -1e-05 | 2.77715 | 0 | 3.1148 | 1e-05 | 3.46625 | 0 | 4.04408 | 0 | 2.78878 | 0 | 2.82489 | -1e-05 | 4.71252 | 1e-05 | 4.16241 | 1e-05 | 3.51897 | 2e-05 | 2.76007 | 0 | 2.83815 | 3e-05 | 3.7817 | 1e-05 | 2.68284 | 1e-05 | 2.06793 | 0 | 2.23514 | -1e-05 | 5.45959 | -1e-05 | 4.17007 | 2e-05 | 3.9101 | 0
4.87388 | 0 | 3.84729 | -1e-05 | 3.5735 | 1e-05 | 3.82744 | 0 | 4.72346 | 0 | 3.96197 | 0 | 3.96655 | 0 | 4.07999 | 1e-05 | 4.56882 | 4e-05 | 3.15488 | 1e-05 | 2.59144 | 0 | 2.79255 | 3e-05 | 2.17324 | 1e-05 | 2.64686 | 2e-05 | 1.90294 | 0 | 4.14139 | 1e-05 | 3.05489 | -1e-05 | 4.6203 | 0 | 2.92673 | 0 | 3.27755 | 1e-05 | 3.67464 | 1e-05 | 4.33813 | 0 | 2.93319 | 1e-05 | 2.81141 | -1e-05 | 5.06326 | 1e-05 | 4.44986 | 1e-05 | 3.7391 | 2e-05 | 2.78394 | 1e-05 | 2.90243 | 3e-05 | 3.98332 | 0 | 2.74706 | 1e-05 | 2.09247 | 0 | 2.26694 | -1e-05 | 5.83446 | 0 | 4.43811 | 1e-05 | 4.15479 | 0
4.97227 | 0 | 3.89626 | 0 | 3.58321 | 1e-05 | 3.87629 | 0 | 4.78113 | 0 | 4.01059 | -1e-05 | 4.11145 | 0 | 4.28847 | 0 | 4.90098 | 3e-05 | 3.31155 | 1e-05 | 2.72863 | 0 | 2.90307 | 2e-05 | 2.20595 | 1e-05 | 2.79714 | 1e-05 | 1.92881 | 0 | 4.40317 | 1e-05 | 3.08553 | -1e-05 | 4.93098 | 0 | 3.08917 | -1e-05 | 3.45373 | 2e-05 | 3.90289 | 1e-05 | 4.59987 | 0 | 3.06408 | 0 | 2.85076 | -1e-05 | 5.40832 | 2e-05 | 4.73731 | 1e-05 | 3.9903 | 2e-05 | 2.80781 | 1e-05 | 2.96671 | 3e-05 | 4.14382 | 0 | 2.78745 | 1e-05 | 2.10839 | 0 | 2.29941 | 0 | 6.20996 | 0 | 4.56803 | 2e-05 | 4.43039 | 0
5.04139 | 0 | 3.95487 | 0 | 3.61315 | -1e-05 | 3.93474 | -1e-05 | 4.84921 | 1e-05 | 4.01059 | -1e-05 | 4.2556 | 0 | 4.48798 | 1e-05 | 5.17026 | 5e-05 | 3.48167 | 2e-05 | 2.85882 | 1e-05 | 3.04632 | 2e-05 | 2.27085 | 0 | 2.9345 | 2e-05 | 1.96168 | -1e-05 | 4.67112 | 1e-05 | 3.14784 | -1e-05 | 5.22887 | 0 | 3.25859 | 0 | 3.62292 | 2e-05 | 4.11128 | -1e-05 | 4.874 | 0 | 3.21499 | 1e-05 | 2.85723 | 0 | 5.75906 | 2e-05 | 5.02477 | 2e-05 | 4.26689 | 2e-05 | 2.84827 | 1e-05 | 3.07936 | 1e-05 | 4.32886 | 1e-05 | 2.85962 | 1e-05 | 2.17272 | -1e-05 | 2.33188 | 1e-05 | 6.61575 | 0 | 4.71372 | 2e-05 | 4.69023 | -1e-05
5.10075 | 0 | 4.01348 | 2e-05 | 3.68194 | -2e-05 | 4.01241 | 0 | 4.97577 | 1e-05 | 4.01059 | -1e-05 | 4.44509 | 0 | 4.7144 | 2e-05 | 5.45729 | 5e-05 | 3.63188 | 2e-05 | 2.97664 | 1e-05 | 3.18313 | 2e-05 | 2.30357 | 0 | 3.06485 | 2e-05 | 2.04683 | -3e-05 | 4.88877 | 2e-05 | 3.23414 | 0 | 5.53289 | 0 | 3.43391 | 0 | 3.81199 | 3e-05 | 4.28045 | -1e-05 | 5.16806 | 0 | 3.33993 | 1e-05 | 2.89011 | 0 | 6.09741 | 2e-05 | 5.33077 | 2e-05 | 4.48702 | 2e-05 | 2.92055 | 1e-05 | 3.20791 | 0 | 4.58685 | 3e-05 | 2.93179 | 0 | 2.24501 | 0 | 2.36369 | 1e-05 | 6.99062 | -1e-05 | 4.85878 | -1e-05 | 4.97339 | -1e-05
5.17962 | 0 | 4.09136 | 2e-05 | 3.78956 | 0 | 4.09969 | 0 | 5.10233 | 2e-05 | 4.0989 | -1e-05 | 4.60708 | 1e-05 | 4.95053 | 2e-05 | 5.76207 | 4e-05 | 3.76917 | 1e-05 | 3.10037 | 0 | 3.32638 | 2e-05 | 2.36846 | 0 | 3.18281 | 3e-05 | 2.08564 | -4e-05 | 5.05097 | 4e-05 | 3.32708 | 0 | 5.83743 | 0 | 3.58992 | 0 | 3.99461 | 2e-05 | 4.45661 | -1e-05 | 5.45565 | 1e-05 | 3.49733 | 1e-05 | 2.90304 | -1e-05 | 6.43575 | 3e-05 | 5.63728 | 2e-05 | 4.7258 | 2e-05 | 2.98488 | 1e-05 | 3.36099 | 0 | 4.82827 | 2e-05 | 3.0364 | 0 | 2.3173 | 0 | 2.46044 | 0 | 7.37369 | 0 | 4.95843 | 2e-05 | 5.24899 | 0
5.30728 | 0 | 4.1299 | 2e-05 | 3.87777 | 1e-05 | 4.19657 | -1e-05 | 5.21847 | 2e-05 | 4.16777 | 0 | 4.8144 | 1e-05 | 5.16798 | 3e-05 | 6.0136 | 3e-05 | 3.91291 | 2e-05 | 3.23756 | 1e-05 | 3.45675 | 2e-05 | 2.47251 | -1e-05 | 3.33955 | 3e-05 | 2.15139 | -4e-05 | 5.2065 | 4e-05 | 3.42616 | -1e-05 | 6.12918 | 0 | 3.75934 | 0 | 4.18314 | 1e-05 | 4.665 | 0 | 5.7691 | 0 | 3.65472 | 2e-05 | 2.92299 | -2e-05 | 6.7994 | 3e-05 | 5.92473 | 3e-05 | 4.98322 | 1e-05 | 3.09761 | 2e-05 | 3.47298 | 0 | 5.06968 | 1e-05 | 3.1569 | 1e-05 | 2.42209 | 0 | 2.50815 | -2e-05 | 7.74919 | 0 | 5.09655 | 0 | 5.53216 | 0
5.40648 | 0 | 4.16924 | 2e-05 | 3.9862 | 2e-05 | 4.30387 | -1e-05 | 5.36425 | 1e-05 | 4.21719 | 1e-05 | 5.0128 | 0 | 5.43998 | 2e-05 | 6.16599 | 5e-05 | 4.10888 | 1e-05 | 3.35483 | 1e-05 | 3.59947 | 2e-05 | 2.54438 | 0 | 3.48337 | 3e-05 | 2.21013 | -3e-05 | 5.3374 | 5e-05 | 3.51297 | 0 | 6.43986 | 0 | 3.93519 | 0 | 4.37221 | 2e-05 | 4.90614 | 1e-05 | 6.05023 | 1e-05 | 3.80563 | 2e-05 | 2.94886 | -2e-05 | 7.13155 | 3e-05 | 6.23073 | 3e-05 | 5.25359 | 1e-05 | 3.16194 | 3e-05 | 3.59358 | 0 | 5.30313 | -1e-05 | 3.26946 | 1e-05 | 2.49438 | 0 | 2.58899 | -2e-05 | 8.14678 | 2e-05 | 5.2416 | 0 | 5.82289 | 0
5.52439 | 0 | 4.28565 | 1e-05 | 4.09383 | 1e-05 | 4.4496 | -1e-05 | 5.47158 | 1e-05 | 4.29578 | 1e-05 | 5.17479 | 1e-05 | 5.68433 | 2e-05 | 6.36351 | 4e-05 | 4.28493 | 2e-05 | 3.50493 | 2e-05 | 3.77544 | 2e-05 | 2.63556 | 0 | 3.62072 | 2e-05 | 2.29528 | -1e-05 | 5.56172 | 5e-05 | 3.63707 | 0 | 6.73774 | 1e-05 | 4.11693 | 0 | 4.56128 | 2e-05 | 5.14084 | 1e-05 | 6.33782 | 1e-05 | 3.97006 | 1e-05 | 2.98174 | -1e-05 | 7.489 | 4e-05 | 6.53107 | 3e-05 | 5.51153 | 1e-05 | 3.21035 | 2e-05 | 3.7387 | 0 | 5.52001 | 1e-05 | 3.36613 | 1e-05 | 2.59917 | 0 | 2.69369 | 0 | 8.49956 | 1e-05 | 5.42513 | 0 | 6.13696 | -1e-05
5.65286 | 0 | 4.3836 | 1e-05 | 4.16261 | 1e-05 | 4.53688 | 0 | 5.60775 | 1e-05 | 4.43352 | 2e-05 | 5.35536 | 1e-05 | 5.87488 | 2e-05 | 6.49815 | 5e-05 | 4.4416 | 2e-05 | 3.64857 | 2e-05 | 3.89938 | 3e-05 | 2.71333 | 1e-05 | 3.76454 | 1e-05 | 2.37989 | 0 | 5.78552 | 2e-05 | 3.73001 | 1e-05 | 7.03614 | 1e-05 | 4.28635 | 0 | 4.77613 | 3e-05 | 5.36211 | -1e-05 | 6.63188 | 3e-05 | 4.11393 | 0 | 3.04049 | 0 | 7.83974 | 3e-05 | 6.84325 | 3e-05 | 5.76274 | 1e-05 | 3.33105 | 2e-05 | 3.89906 | 1e-05 | 5.76142 | 3e-05 | 3.51841 | 1e-05 | 2.71988 | 0 | 2.78183 | 4e-05 | 8.88958 | 3e-05 | 5.66984 | 1e-05 | 6.46554 | 0
5.76182 | 1e-05 | 4.52008 | 1e-05 | 4.28076 | 1e-05 | 4.64418 | 0 | 5.75353 | 1e-05 | 4.49267 | 2e-05 | 5.54484 | 1e-05 | 6.02881 | 1e-05 | 6.62391 | 5e-05 | 4.61172 | 3e-05 | 3.78576 | 1e-05 | 4.0555 | 3e-05 | 2.85653 | 2e-05 | 3.90135 | 1e-05 | 2.49145 | 0 | 6.04115 | 5e-05 | 3.85411 | 0 | 7.35911 | 2e-05 | 4.49437 | 1e-05 | 4.99796 | 2e-05 | 5.51894 | -1e-05 | 6.92593 | 2e-05 | 4.27187 | 1e-05 | 3.09277 | 0 | 8.17809 | 3e-05 | 7.1683 | 2e-05 | 6.02637 | 1e-05 | 3.4597 | 2e-05 | 4.05214 | 2e-05 | 6.03533 | 4e-05 | 3.64686 | 0 | 2.84059 | 0 | 2.93424 | 6e-05 | 9.28023 | 2e-05 | 5.9076 | 2e-05 | 6.81744 | 0
5.91957 | 1e-05 | 4.6076 | 0 | 4.44745 | 1e-05 | 4.7795 | 0 | 5.92815 | 1e-05 | 4.57126 | 2e-05 | 5.75216 | 2e-05 | 6.16481 | 1e-05 | 6.80367 | 4e-05 | 4.76193 | 3e-05 | 3.91648 | 1e-05 | 4.23094 | 3e-05 | 2.96058 | 2e-05 | 4.05863 | 2e-05 | 2.62833 | -2e-05 | 6.28394 | 3e-05 | 3.96544 | -1e-05 | 7.63857 | 3e-05 | 4.65682 | 1e-05 | 5.19348 | 1e-05 | 5.70101 | 0 | 7.21999 | 3e-05 | 4.43575 | 0 | 3.13212 | -1e-05 | 8.52263 | 4e-05 | 7.45576 | 3e-05 | 6.30296 | 1e-05 | 3.60493 | 2e-05 | 4.18864 | 3e-05 | 6.30858 | 2e-05 | 3.76736 | 1e-05 | 2.92879 | 0 | 2.99918 | 6e-05 | 9.6248 | 2e-05 | 6.19078 | 3e-05 | 7.13151 | 1e-05
6.04723 | 1e-05 | 4.72401 | 0 | 4.58502 | 2e-05 | 4.8964 | 0 | 6.09316 | 1e-05 | 4.6693 | 3e-05 | 5.95948 | 1e-05 | 6.39198 | 3e-05 | 7.01007 | 5e-05 | 4.92506 | 2e-05 | 4.06012 | 2e-05 | 4.3876 | 3e-05 | 3.05819 | 2e-05 | 4.21538 | 2e-05 | 2.71348 | -3e-05 | 6.42716 | 4e-05 | 4.09566 | 0 | 7.94259 | 3e-05 | 4.83267 | 1e-05 | 5.41477 | 1e-05 | 5.92282 | 0 | 7.50704 | 3e-05 | 4.59964 | 0 | 3.1844 | -2e-05 | 8.88008 | 4e-05 | 7.77464 | 3e-05 | 6.58576 | 0 | 3.74154 | 2e-05 | 4.34172 | 3e-05 | 6.54999 | 2e-05 | 3.91236 | 1e-05 | 3.02562 | 0 | 3.12773 | 5e-05 | 10.02302 | 1e-05 | 6.49666 | 0 | 7.43738 | 3e-05
6.20579 | 1e-05 | 4.85086 | -1e-05 | 4.7323 | 2e-05 | 5.05174 | 0 | 6.25896 | 1e-05 | 4.81676 | 3e-05 | 6.12147 | 2e-05 | 6.66398 | 3e-05 | 7.23422 | 2e-05 | 5.12749 | 3e-05 | 4.21668 | 2e-05 | 4.55017 | 2e-05 | 3.17565 | 1e-05 | 4.34573 | 3e-05 | 2.81804 | -3e-05 | 6.57653 | 6e-05 | 4.21975 | 0 | 8.24713 | 2e-05 | 5.03425 | 1e-05 | 5.63016 | 2e-05 | 6.18974 | 1e-05 | 7.8081 | 4e-05 | 4.75055 | 0 | 3.24962 | -2e-05 | 9.21223 | 4e-05 | 8.0997 | 3e-05 | 6.83127 | 2e-05 | 3.88611 | 1e-05 | 4.50208 | 3e-05 | 6.79936 | 1e-05 | 4.0812 | 1e-05 | 3.16225 | 0 | 3.32057 | 2e-05 | 10.37517 | 3e-05 | 6.7338 | 2e-05 | 7.78929 | 3e-05
6.3432 | 1e-05 | 4.98735 | -2e-05 | 4.88929 | 1e-05 | 5.18787 | 0 | 6.42397 | 2e-05 | 4.92533 | 3e-05 | 6.31096 | 1e-05 | 6.96288 | 3e-05 | 7.41398 | 4e-05 | 5.31053 | 3e-05 | 4.36677 | 2e-05 | 4.69985 | 3e-05 | 3.28614 | 0 | 4.51594 | 3e-05 | 2.94253 | -3e-05 | 6.72642 | 5e-05 | 4.33108 | 1e-05 | 8.54502 | 2e-05 | 5.2294 | 1e-05 | 5.85146 | 2e-05 | 6.47009 | 1e-05 | 8.11508 | 3e-05 | 4.92146 | 0 | 3.34125 | 0 | 9.56917 | 4e-05 | 8.41188 | 4e-05 | 7.07626 | 2e-05 | 4.01476 | 0 | 4.65515 | 3e-05 | 7.06532 | 2e-05 | 4.23348 | 2e-05 | 3.26704 | -1e-05 | 3.40075 | 0 | 10.78097 | 1e-05 | 7.01697 | 2e-05 | 8.12607 | 2e-05
6.49119 | 1e-05 | 5.12383 | -3e-05 | 4.99772 | 0 | 5.31438 | 0 | 6.56013 | 3e-05 | 5.02336 | 4e-05 | 6.51827 | 0 | 7.14446 | 2e-05 | 7.58413 | 5e-05 | 5.48066 | 3e-05 | 4.52332 | 3e-05 | 4.8431 | 2e-05 | 3.40359 | 0 | 4.65975 | 4e-05 | 3.06648 | -3e-05 | 6.88195 | 5e-05 | 4.46131 | 1e-05 | 8.8557 | 2e-05 | 5.43742 | 1e-05 | 6.09907 | 3e-05 | 6.72413 | -1e-05 | 8.4156 | 4e-05 | 5.09833 | 0 | 3.41347 | 0 | 9.92662 | 4e-05 | 8.73694 | 4e-05 | 7.32125 | 1e-05 | 4.14341 | 0 | 4.84004 | 2e-05 | 7.3631 | 2e-05 | 4.36193 | 2e-05 | 3.37183 | 0 | 3.5134 | -1e-05 | 11.15647 | 3e-05 | 7.33042 | 1e-05 | 8.47041 | 1e-05
6.64975 | 1e-05 | 5.27959 | -3e-05 | 5.16442 | 0 | 5.46972 | 0 | 6.71553 | 2e-05 | 5.1611 | 4e-05 | 6.71668 | 2e-05 | 7.29839 | 2e-05 | 7.70989 | 6e-05 | 5.66317 | 3e-05 | 4.67342 | 3e-05 | 4.99923 | 2e-05 | 3.53339 | 0 | 4.7901 | 4e-05 | 3.19744 | -2e-05 | 7.03748 | 3e-05 | 4.61604 | 1e-05 | 9.13516 | 2e-05 | 5.62614 | 1e-05 | 6.30802 | 4e-05 | 6.95883 | 0 | 8.72904 | 3e-05 | 5.28223 | 0 | 3.4981 | 0 | 10.29028 | 4e-05 | 9.03727 | 4e-05 | 7.516 | 0 | 4.28865 | 1e-05 | 5.04082 | 2e-05 | 7.70069 | 2e-05 | 4.50693 | 3e-05 | 3.50049 | 0 | 3.66647 | -3e-05 | 11.50862 | 1e-05 | 7.53729 | 1e-05 | 8.80718 | 1e-05
6.79774 | 1e-05 | 5.45461 | -2e-05 | 5.33112 | 2e-05 | 5.60584 | 1e-05 | 6.91017 | 2e-05 | 5.31828 | 4e-05 | 6.96932 | 2e-05 | 7.47997 | 3e-05 | 7.86228 | 6e-05 | 5.84622 | 2e-05 | 4.82352 | 3e-05 | 5.18164 | 2e-05 | 3.68302 | 0 | 4.96678 | 3e-05 | 3.3284 | 0 | 7.28028 | 4e-05 | 4.77078 | 3e-05 | 9.4269 | 1e-05 | 5.82772 | 1e-05 | 6.5422 | 3e-05 | 7.20642 | 1e-05 | 9.04303 | 4e-05 | 5.45964 | 0 | 3.57679 | -1e-05 | 10.63482 | 4e-05 | 9.37469 | 5e-05 | 7.68589 | 1e-05 | 4.44117 | 2e-05 | 5.20185 | 3e-05 | 8.01439 | 3e-05 | 4.6751 | 3e-05 | 3.64507 | 1e-05 | 3.81093 | -2e-05 | 11.90684 | 2e-05 | 7.65207 | 2e-05 | 9.14395 | 2e-05
6.98476 | 1e-05 | 5.57183 | -2e-05 | 5.50834 | 3e-05 | 5.75157 | 1e-05 | 7.0944 | 1e-05 | 5.45602 | 3e-05 | 7.18556 | 3e-05 | 7.65184 | 4e-05 | 8.08717 | 5e-05 | 6.00289 | 2e-05 | 4.97361 | 3e-05 | 5.34421 | 2e-05 | 3.80692 | 1e-05 | 5.11706 | 2e-05 | 3.47876 | 0 | 7.47996 | 3e-05 | 4.901 | 2e-05 | 9.74987 | 2e-05 | 6.03574 | 2e-05 | 6.77693 | 4e-05 | 7.47978 | 2e-05 | 9.33008 | 4e-05 | 5.62353 | 0 | 3.69429 | -1e-05 | 10.99176 | 5e-05 | 9.69975 | 5e-05 | 7.84283 | 1e-05 | 4.60232 | 1e-05 | 5.35492 | 4e-05 | 8.27238 | 1e-05 | 4.84394 | 3e-05 | 3.80624 | 0 | 3.93949 | 0 | 12.27413 | 2e-05 | 7.82046 | 0 | 9.47316 | 3e-05
7.13275 | 1e-05 | 5.70831 | -3e-05 | 5.66533 | 4e-05 | 5.91652 | 1e-05 | 7.26901 | 2e-05 | 5.6132 | 3e-05 | 7.39288 | 3e-05 | 7.879 | 3e-05 | 8.33796 | 5e-05 | 6.17301 | 3e-05 | 5.11725 | 3e-05 | 5.51374 | 3e-05 | 3.94368 | 2e-05 | 5.29373 | 3e-05 | 3.60271 | 0 | 7.64165 | 1e-05 | 5.01284 | 1e-05 | 10.02933 | 3e-05 | 6.23732 | 1e-05 | 7.00521 | 3e-05 | 7.75369 | 3e-05 | 9.61121 | 4e-05 | 5.80039 | 0 | 3.79239 | 0 | 11.33062 | 5e-05 | 10.03099 | 4e-05 | 7.99977 | 5e-05 | 4.77938 | 1e-05 | 5.49143 | 5e-05 | 8.49722 | 4e-05 | 5.00483 | 3e-05 | 3.98332 | 1e-05 | 4.12437 | 1e-05 | 12.64963 | 3e-05 | 7.91191 | 3e-05 | 9.79416 | 2e-05
7.28074 | 1e-05 | 5.89297 | -2e-05 | 5.8126 | 3e-05 | 6.07186 | 1e-05 | 7.41479 | 1e-05 | 5.78983 | 3e-05 | 7.60911 | 3e-05 | 8.14129 | 3e-05 | 8.60723 | 4e-05 | 6.36198 | 2e-05 | 5.30662 | 3e-05 | 5.68918 | 3e-05 | 4.07991 | 2e-05 | 5.48979 | 3e-05 | 3.73367 | 0 | 7.79718 | 3e-05 | 5.16758 | 1e-05 | 10.35229 | 3e-05 | 6.43891 | 1e-05 | 7.18085 | 4e-05 | 7.99484 | 1e-05 | 9.92465 | 5e-05 | 5.99078 | 0 | 3.91043 | 0 | 11.67516 | 5e-05 | 10.32463 | 5e-05 | 8.19452 | 5e-05 | 4.92395 | 1e-05 | 5.68426 | 5e-05 | 8.72271 | 5e-05 | 5.15711 | 2e-05 | 4.15244 | 0 | 4.25292 | 2e-05 | 12.99421 | 2e-05 | 8.03489 | 3e-05 | 10.14607 | 2e-05
7.458 | 1e-05 | 6.05916 | -2e-05 | 5.93965 | 2e-05 | 6.2272 | 0 | 7.59982 | 2e-05 | 5.94701 | 3e-05 | 7.84392 | 3e-05 | 8.3139 | 3e-05 | 8.86763 | 1e-05 | 6.53857 | 3e-05 | 5.47662 | 3e-05 | 5.84531 | 3e-05 | 4.20381 | 2e-05 | 5.64654 | 3e-05 | 3.90343 | -1e-05 | 7.94091 | 8e-05 | 5.29167 | 1e-05 | 10.6686 | 3e-05 | 6.66676 | 1e-05 | 7.36347 | 3e-05 | 8.23598 | 1e-05 | 10.2451 | 5e-05 | 6.18766 | 1e-05 | 4.02146 | 1e-05 | 12.05121 | 6e-05 | 10.64969 | 5e-05 | 8.44003 | 5e-05 | 5.10102 | 1e-05 | 5.91751 | 6e-05 | 9.02846 | 6e-05 | 5.32595 | 2e-05 | 4.30498 | 0 | 4.39009 | 1e-05 | 13.36151 | 2e-05 | 8.20329 | 3e-05 | 10.46771 | 1e-05
7.60599 | 1e-05 | 6.23418 | -1e-05 | 6.146 | 2e-05 | 6.37293 | 1e-05 | 7.81369 | 2e-05 | 6.07503 | 2e-05 | 8.09583 | 2e-05 | 8.46784 | 4e-05 | 9.23604 | 5e-05 | 6.7087 | 2e-05 | 5.65254 | 4e-05 | 6.02128 | 4e-05 | 4.35988 | 1e-05 | 5.79682 | 4e-05 | 4.02792 | -2e-05 | 8.14623 | 5e-05 | 5.44028 | 2e-05 | 10.97929 | 5e-05 | 6.86835 | 1e-05 | 7.57188 | 3e-05 | 8.49646 | 2e-05 | 10.55855 | 5e-05 | 6.37156 | 1e-05 | 4.10662 | 0 | 12.41435 | 5e-05 | 10.99947 | 5e-05 | 8.74148 | 5e-05 | 5.26216 | 2e-05 | 6.12625 | 5e-05 | 9.39058 | 5e-05 | 5.50273 | 3e-05 | 4.46615 | 0 | 4.55841 | -1e-05 | 13.7673 | 2e-05 | 8.41709 | 5e-05 | 10.78872 | 3e-05
7.80358 | 1e-05 | 6.38994 | 0 | 6.33293 | 2e-05 | 6.54829 | 1e-05 | 8.00833 | 3e-05 | 6.23221 | 2e-05 | 8.38488 | 1e-05 | 8.70397 | 2e-05 | 9.5682 | 6e-05 | 6.87828 | 3e-05 | 5.81555 | 4e-05 | 6.22301 | 3e-05 | 4.49665 | 0 | 5.95356 | 4e-05 | 4.16535 | -3e-05 | 8.36439 | 5e-05 | 5.60115 | 2e-05 | 11.29611 | 4e-05 | 7.0962 | 1e-05 | 7.8587 | 4e-05 | 8.78325 | 3e-05 | 10.86553 | 4e-05 | 6.56844 | 1e-05 | 4.24353 | -1e-05 | 12.7718 | 5e-05 | 11.32453 | 5e-05 | 9.02428 | 4e-05 | 5.43923 | 2e-05 | 6.26342 | 4e-05 | 9.72882 | 2e-05 | 5.67157 | 2e-05 | 4.64323 | 0 | 4.71943 | -2e-05 | 14.1346 | 4e-05 | 8.59305 | 4e-05 | 11.08765 | 3e-05
7.96133 | 1e-05 | 6.56576 | 0 | 6.52876 | 3e-05 | 6.72285 | 1e-05 | 8.19256 | 3e-05 | 6.43882 | 2e-05 | 8.60112 | 2e-05 | 9.01184 | 5e-05 | 9.85523 | 7e-05 | 7.06779 | 3e-05 | 5.95919 | 4e-05 | 6.38558 | 3e-05 | 4.62698 | 0 | 6.14962 | 4e-05 | 4.32217 | -2e-05 | 8.67545 | 5e-05 | 5.74363 | 1e-05 | 11.61242 | 3e-05 | 7.30422 | 1e-05 | 8.12565 | 4e-05 | 9.05662 | 4e-05 | 11.19244 | 4e-05 | 6.7783 | 2e-05 | 4.37451 | 0 | 13.11635 | 5e-05 | 11.66814 | 5e-05 | 9.31951 | 4e-05 | 5.63221 | 2e-05 | 6.39993 | 4e-05 | 10.08298 | 3e-05 | 5.8404 | 3e-05 | 4.83622 | 0 | 4.89636 | -3e-05 | 14.51767 | 3e-05 | 8.79991 | 3e-05 | 11.31721 | 3e-05
8.14916 | 1e-05 | 6.73115 | 1e-05 | 6.73511 | 3e-05 | 6.87819 | 1e-05 | 8.34795 | 4e-05 | 6.60572 | 2e-05 | 8.74528 | 3e-05 | 9.37425 | 4e-05 | 10.20514 | 8e-05 | 7.24384 | 3e-05 | 6.12919 | 3e-05 | 6.55512 | 4e-05 | 4.77662 | 1e-05 | 6.30637 | 4e-05 | 4.48547 | -1e-05 | 8.94956 | 6e-05 | 5.86159 | 3e-05 | 11.91696 | 3e-05 | 7.53851 | 0 | 8.3867 | 4e-05 | 9.34342 | 4e-05 | 11.51934 | 4e-05 | 7.00169 | 2e-05 | 4.49848 | 1e-05 | 13.4676 | 5e-05 | 11.9932 | 5e-05 | 9.68415 | 5e-05 | 5.81723 | 3e-05 | 6.61661 | 3e-05 | 10.43648 | 5e-05 | 6.01718 | 3e-05 | 5.02922 | 1e-05 | 5.05739 | -2e-05 | 14.90832 | 3e-05 | 9.07552 | 2e-05 | 11.46983 | 2e-05
8.30691 | 2e-05 | 6.88691 | 2e-05 | 6.91233 | 2e-05 | 7.05274 | 1e-05 | 8.52337 | 2e-05 | 6.82205 | 2e-05 | 8.90727 | 4e-05 | 9.61038 | 5e-05 | 10.5373 | 7e-05 | 7.45327 | 3e-05 | 6.30511 | 3e-05 | 6.71768 | 3e-05 | 4.92625 | 1e-05 | 6.4895 | 4e-05 | 4.6493 | 0 | 9.18004 | 5e-05 | 6.02246 | 2e-05 | 12.2087 | 3e-05 | 7.77923 | 1e-05 | 8.6472 | 5e-05 | 9.62377 | 3e-05 | 11.8721 | 5e-05 | 7.20506 | 2e-05 | 4.63592 | 1e-05 | 13.82454 | 5e-05 | 12.31825 | 5e-05 | 9.9856 | 3e-05 | 5.98633 | 3e-05 | 6.81806 | 3e-05 | 10.75085 | 6e-05 | 6.17741 | 3e-05 | 5.21426 | 1e-05 | 5.21775 | 0 | 15.29833 | 5e-05 | 9.37383 | 1e-05 | 11.66155 | 0
8.47441 | 2e-05 | 7.07156 | 2e-05 | 7.08874 | 2e-05 | 7.19847 | 1e-05 | 8.69799 | 3e-05 | 6.97923 | 2e-05 | 9.10567 | 4e-05 | 9.90928 | 6e-05 | 10.82433 | 7e-05 | 7.64278 | 3e-05 | 6.50093 | 3e-05 | 6.90009 | 4e-05 | 5.0952 | 2e-05 | 6.65271 | 4e-05 | 4.81259 | 0 | 9.51626 | 5e-05 | 6.17106 | 2e-05 | 12.51939 | 3e-05 | 8.00655 | 2e-05 | 8.91416 | 4e-05 | 9.91057 | 3e-05 | 12.20547 | 5e-05 | 7.42141 | 3e-05 | 4.77983 | 1e-05 | 14.1758 | 6e-05 | 12.6495 | 5e-05 | 10.27462 | 5e-05 | 6.19523 | 3e-05 | 7.03475 | 4e-05 | 11.12889 | 6e-05 | 6.36214 | 3e-05 | 5.3993 | 1e-05 | 5.38673 | 2e-05 | 15.68898 | 4e-05 | 9.64944 | 3e-05 | 11.85264 | 5e-05
8.64192 | 2e-05 | 7.26666 | 2e-05 | 7.27486 | 2e-05 | 7.3442 | 2e-05 | 8.89263 | 2e-05 | 7.15667 | 2e-05 | 9.40364 | 4e-05 | 10.22686 | 4e-05 | 11.18385 | 7e-05 | 7.82529 | 3e-05 | 6.69676 | 3e-05 | 7.06909 | 4e-05 | 5.23197 | 3e-05 | 6.81646 | 4e-05 | 4.96942 | 0 | 9.82784 | 5e-05 | 6.33857 | 2e-05 | 12.84235 | 4e-05 | 8.2344 | 2e-05 | 9.16875 | 4e-05 | 10.19683 | 3e-05 | 12.53831 | 5e-05 | 7.61829 | 3e-05 | 4.91081 | 0 | 14.54565 | 6e-05 | 12.9931 | 5e-05 | 10.60145 | 6e-05 | 6.39683 | 3e-05 | 7.2362 | 4e-05 | 11.49896 | 7e-05 | 6.56342 | 3e-05 | 5.57638 | 1e-05 | 5.5398 | 2e-05 | 16.04113 | 4e-05 | 9.96289 | 3e-05 | 12.06707 | 6e-05
8.84926 | 2e-05 | 7.45212 | 3e-05 | 7.48121 | 3e-05 | 7.50995 | 2e-05 | 9.10649 | 2e-05 | 7.34302 | 2e-05 | 9.63771 | 2e-05 | 10.50783 | 3e-05 | 11.5604 | 6e-05 | 8.00833 | 3e-05 | 6.87967 | 4e-05 | 7.25795 | 4e-05 | 5.38804 | 3e-05 | 6.99906 | 4e-05 | 5.13272 | 0 | 10.08295 | 6e-05 | 6.48718 | 1e-05 | 13.14024 | 4e-05 | 8.43599 | 3e-05 | 9.45504 | 4e-05 | 10.48362 | 5e-05 | 12.87814 | 5e-05 | 7.84816 | 3e-05 | 5.03478 | -1e-05 | 14.9217 | 7e-05 | 13.33104 | 6e-05 | 10.91584 | 5e-05 | 6.57389 | 3e-05 | 7.42108 | 5e-05 | 11.83721 | 5e-05 | 6.75609 | 2e-05 | 5.76938 | 1e-05 | 5.74854 | 1e-05 | 16.4242 | 4e-05 | 10.18489 | 3e-05 | 12.33447 | 5e-05
9.02734 | 2e-05 | 7.63678 | 3e-05 | 7.67785 | 4e-05 | 7.73335 | 2e-05 | 9.32997 | 2e-05 | 7.54963 | 2e-05 | 9.89036 | 4e-05 | 10.89789 | 5e-05 | 11.85705 | 8e-05 | 8.2043 | 3e-05 | 7.07549 | 4e-05 | 7.45324 | 4e-05 | 5.52481 | 3e-05 | 7.17573 | 5e-05 | 5.27661 | -1e-05 | 10.40069 | 6e-05 | 6.62353 | 2e-05 | 13.45706 | 5e-05 | 8.65044 | 2e-05 | 9.76174 | 3e-05 | 10.77042 | 5e-05 | 13.21151 | 5e-05 | 8.08399 | 4e-05 | 5.15282 | 0 | 15.27244 | 7e-05 | 13.6561 | 6e-05 | 11.22972 | 5e-05 | 6.76687 | 2e-05 | 7.58939 | 4e-05 | 12.19071 | 3e-05 | 6.94876 | 2e-05 | 5.97896 | 2e-05 | 5.92546 | -1e-05 | 16.78393 | 5e-05 | 10.34572 | 5e-05 | 12.6025 | 7e-05
9.2046 | 2e-05 | 7.8126 | 3e-05 | 7.86397 | 4e-05 | 7.94715 | 2e-05 | 9.49497 | 3e-05 | 7.77568 | 1e-05 | 10.18759 | 3e-05 | 11.24238 | 4e-05 | 12.20696 | 9e-05 | 8.41319 | 3e-05 | 7.21913 | 4e-05 | 7.64209 | 4e-05 | 5.66157 | 2e-05 | 7.33894 | 5e-05 | 5.43344 | -1e-05 | 10.69328 | 6e-05 | 6.7415 | 2e-05 | 13.77337 | 5e-05 | 8.85203 | 3e-05 | 10.02225 | 5e-05 | 11.06366 | 5e-05 | 13.55781 | 5e-05 | 8.32684 | 4e-05 | 5.29673 | 1e-05 | 15.61698 | 7e-05 | 13.98734 | 7e-05 | 11.57571 | 5e-05 | 6.93598 | 2e-05 | 7.76632 | 4e-05 | 12.56941 | 1e-05 | 7.14143 | 1e-05 | 6.17196 | 2e-05 | 6.09444 | 1e-05 | 17.17457 | 5e-05 | 10.55195 | 4e-05 | 12.75575 | 8e-05
9.44122 | 1e-05 | 8.01653 | 3e-05 | 8.07032 | 3e-05 | 8.11209 | 2e-05 | 9.66959 | 4e-05 | 7.92314 | 1e-05 | 10.46699 | 4e-05 | 11.52334 | 5e-05 | 12.55687 | 9e-05 | 8.63554 | 3e-05 | 7.39559 | 3e-05 | 7.83738 | 5e-05 | 5.84339 | 1e-05 | 7.52854 | 5e-05 | 5.59727 | -1e-05 | 10.99254 | 6e-05 | 6.89623 | 4e-05 | 14.07791 | 5e-05 | 9.06701 | 4e-05 | 10.2892 | 5e-05 | 11.38321 | 5e-05 | 13.91703 | 6e-05 | 8.57619 | 4e-05 | 5.46005 | 2e-05 | 15.97444 | 7e-05 | 14.31858 | 7e-05 | 11.88338 | 5e-05 | 7.12895 | 3e-05 | 7.96777 | 3e-05 | 12.90699 | 4e-05 | 7.33411 | 2e-05 | 6.34904 | 2e-05 | 6.28727 | 1e-05 | 17.54944 | 5e-05 | 10.81242 | 3e-05 | 12.96954 | 5e-05
9.59897 | 2e-05 | 8.22126 | 3e-05 | 8.24754 | 3e-05 | 8.30667 | 2e-05 | 9.90268 | 4e-05 | 8.12002 | 1e-05 | 10.75604 | 5e-05 | 11.84989 | 6e-05 | 12.88015 | 0.0001 | 8.84443 | 3e-05 | 7.56505 | 3e-05 | 8.0198 | 6e-05 | 6.00644 | 1e-05 | 7.69875 | 5e-05 | 5.7735 | 0 | 11.30976 | 7e-05 | 7.05097 | 4e-05 | 14.3758 | 5e-05 | 9.2879 | 3e-05 | 10.5959 | 5e-05 | 11.67592 | 3e-05 | 14.25686 | 5e-05 | 8.81255 | 3e-05 | 5.60396 | 1e-05 | 16.3319 | 8e-05 | 14.64982 | 7e-05 | 12.19156 | 5e-05 | 7.32989 | 3e-05 | 8.19241 | 2e-05 | 13.3016 | 6e-05 | 7.51883 | 2e-05 | 6.56591 | 3e-05 | 6.4642 | 3e-05 | 17.90916 | 5e-05 | 11.10317 | 2e-05 | 13.13793 | 5e-05
9.74695 | 2e-05 | 8.42598 | 3e-05 | 8.47331 | 3e-05 | 8.47162 | 2e-05 | 10.05887 | 4e-05 | 8.32663 | 3e-05 | 11.03544 | 5e-05 | 12.19437 | 5e-05 | 13.21231 | 8e-05 | 9.05332 | 3e-05 | 7.80015 | 3e-05 | 8.24728 | 6e-05 | 6.20166 | 1e-05 | 7.88781 | 5e-05 | 5.90446 | 0 | 11.60286 | 9e-05 | 7.23686 | 4e-05 | 14.68648 | 4e-05 | 9.52862 | 3e-05 | 10.89562 | 5e-05 | 11.97614 | 4e-05 | 14.60962 | 5e-05 | 9.07488 | 4e-05 | 5.7344 | 0 | 16.70123 | 7e-05 | 14.99961 | 6e-05 | 12.53703 | 5e-05 | 7.53945 | 3e-05 | 8.40181 | 2e-05 | 13.67964 | 7e-05 | 7.69561 | 2e-05 | 6.75957 | 3e-05 | 6.65704 | 3e-05 | 18.28467 | 6e-05 | 11.40905 | 1e-05 | 13.33722 | 5e-05
9.92503 | 2e-05 | 8.64998 | 2e-05 | 8.67966 | 5e-05 | 8.62696 | 2e-05 | 10.26233 | 3e-05 | 8.54296 | 3e-05 | 11.31484 | 4e-05 | 12.52092 | 7e-05 | 13.56222 | 9e-05 | 9.28213 | 4e-05 | 8.0218 | 3e-05 | 8.48173 | 6e-05 | 6.35774 | 2e-05 | 8.05155 | 5e-05 | 6.05482 | 4e-05 | 11.92009 | 7e-05 | 7.41049 | 3e-05 | 15.00944 | 4e-05 | 9.76291 | 4e-05 | 11.17546 | 5e-05 | 12.30161 | 5e-05 | 14.95592 | 5e-05 | 9.31773 | 5e-05 | 5.89825 | 0 | 17.07108 | 8e-05 | 15.31849 | 7e-05 | 12.87629 | 6e-05 | 7.7563 | 2e-05 | 8.60259 | 2e-05 | 14.02584 | 5e-05 | 7.87239 | 3e-05 | 6.96053 | 4e-05 | 6.84192 | 2e-05 | 18.62924 | 5e-05 | 11.73069 | 4e-05 | 13.54344 | 6e-05
10.12181 | 2e-05 | 8.85471 | 1e-05 | 8.90543 | 5e-05 | 8.85036 | 3e-05 | 10.43774 | 3e-05 | 8.75848 | 3e-05 | 11.6299 | 3e-05 | 12.88334 | 5e-05 | 13.90325 | 9e-05 | 9.49102 | 4e-05 | 8.23753 | 5e-05 | 8.6899 | 5e-05 | 6.48807 | 3e-05 | 8.24115 | 5e-05 | 6.23805 | 0 | 12.23783 | 7e-05 | 7.53458 | 2e-05 | 15.32627 | 5e-05 | 10.01006 | 4e-05 | 11.49505 | 5e-05 | 12.63405 | 5e-05 | 15.32214 | 6e-05 | 9.56059 | 5e-05 | 6.04863 | -1e-05 | 17.42854 | 7e-05 | 15.64355 | 7e-05 | 13.23471 | 6e-05 | 7.94928 | 2e-05 | 8.78747 | 3e-05 | 14.40388 | 4e-05 | 8.07367 | 3e-05 | 7.17807 | 4e-05 | 7.07517 | 3e-05 | 18.99654 | 6e-05 | 12.05991 | 5e-05 | 13.83418 | 8e-05
10.32915 | 2e-05 | 9.049 | 0 | 9.10126 | 5e-05 | 9.04493 | 3e-05 | 10.61236 | 3e-05 | 8.9748 | 3e-05 | 11.8558 | 3e-05 | 13.21885 | 6e-05 | 14.28053 | 9e-05 | 9.73275 | 4e-05 | 8.40054 | 5e-05 | 8.91148 | 5e-05 | 6.66988 | 4e-05 | 8.43722 | 5e-05 | 6.40134 | 2e-05 | 12.53657 | 7e-05 | 7.67093 | 2e-05 | 15.63029 | 5e-05 | 10.27009 | 5e-05 | 11.82055 | 5e-05 | 12.94663 | 5e-05 | 15.69429 | 6e-05 | 9.82292 | 5e-05 | 6.20548 | 0 | 17.78548 | 8e-05 | 15.96861 | 7e-05 | 13.54859 | 5e-05 | 8.15088 | 2e-05 | 8.97235 | 4e-05 | 14.75804 | 5e-05 | 8.26635 | 4e-05 | 7.37106 | 4e-05 | 7.28391 | 4e-05 | 19.36447 | 5e-05 | 12.3885 | 5e-05 | 13.97986 | 5e-05
10.5365 | 2e-05 | 9.25373 | 0 | 9.31732 | 4e-05 | 9.23871 | 2e-05 | 10.82623 | 3e-05 | 9.17169 | 3e-05 | 12.04528 | 5e-05 | 13.53569 | 5e-05 | 14.5942 | 0.0001 | 9.9874 | 4e-05 | 8.58345 | 4e-05 | 9.13306 | 5e-05 | 6.81309 | 4e-05 | 8.60689 | 5e-05 | 6.59105 | 3e-05 | 12.86047 | 6e-05 | 7.81954 | 3e-05 | 15.94098 | 5e-05 | 10.54351 | 4e-05 | 12.14014 | 5e-05 | 13.24631 | 4e-05 | 16.04759 | 6e-05 | 10.10526 | 4e-05 | 6.3688 | 1e-05 | 18.13674 | 8e-05 | 16.29366 | 7e-05 | 13.85056 | 5e-05 | 8.37569 | 3e-05 | 9.20561 | 5e-05 | 15.09562 | 6e-05 | 8.45902 | 4e-05 | 7.57998 | 4e-05 | 7.48536 | 5e-05 | 19.73933 | 6e-05 | 12.72528 | 7e-05 | 14.18609 | 4e-05
10.73409 | 3e-05 | 9.51707 | 1e-05 | 9.53338 | 3e-05 | 9.42367 | 2e-05 | 11.00084 | 4e-05 | 9.39774 | 3e-05 | 12.19836 | 4e-05 | 13.8712 | 5e-05 | 14.95299 | 0.0001 | 10.16399 | 4e-05 | 8.825 | 5e-05 | 9.36054 | 5e-05 | 6.96916 | 4e-05 | 8.80295 | 4e-05 | 6.74787 | -0.00011 | 13.17205 | 7e-05 | 7.98041 | 3e-05 | 16.26343 | 6e-05 | 10.8164 | 4e-05 | 12.45275 | 6e-05 | 13.57232 | 2e-05 | 16.41973 | 6e-05 | 10.39408 | 5e-05 | 6.53912 | 1e-05 | 18.49368 | 8e-05 | 16.64345 | 8e-05 | 14.20847 | 5e-05 | 8.58525 | 3e-05 | 9.44682 | 5e-05 | 15.49024 | 6e-05 | 8.70002 | 4e-05 | 7.78956 | 3e-05 | 7.69409 | 5e-05 | 20.12241 | 6e-05 | 13.06207 | 6e-05 | 14.43898 | 2e-05
10.92111 | 3e-05 | 9.68245 | 0 | 9.73002 | 3e-05 | 9.60784 | 2e-05 | 11.19548 | 5e-05 | 9.57437 | 4e-05 | 12.3336 | 7e-05 | 14.17982 | 6e-05 | 15.33027 | 9e-05 | 10.3142 | 4e-05 | 9.10529 | 5e-05 | 9.595 | 6e-05 | 7.13864 | 4e-05 | 8.99902 | 5e-05 | 6.89176 | -5e-05 | 13.4708 | 7e-05 | 8.16017 | 3e-05 | 16.57411 | 6e-05 | 11.10913 | 3e-05 | 12.77234 | 5e-05 | 13.90476 | 3e-05 | 16.7725 | 6e-05 | 10.68291 | 4e-05 | 6.70891 | 1e-05 | 18.85113 | 9e-05 | 16.96851 | 8e-05 | 14.56067 | 5e-05 | 8.78619 | 4e-05 | 9.67212 | 5e-05 | 15.86828 | 5e-05 | 8.90064 | 4e-05 | 8.00643 | 2e-05 | 7.90349 | 3e-05 | 20.44363 | 7e-05 | 13.40642 | 6e-05 | 14.79846 | 6e-05
11.09919 | 3e-05 | 9.88718 | 0 | 9.99464 | 5e-05 | 9.82163 | 2e-05 | 11.40935 | 5e-05 | 9.76153 | 5e-05 | 12.46884 | 5e-05 | 14.5243 | 7e-05 | 15.65355 | 9e-05 | 10.47732 | 2e-05 | 9.35383 | 5e-05 | 9.84877 | 6e-05 | 7.30759 | 3e-05 | 9.20801 | 6e-05 | 7.06206 | -2e-05 | 13.80086 | 7e-05 | 8.3149 | 2e-05 | 16.872 | 6e-05 | 11.37612 | 4e-05 | 13.09139 | 6e-05 | 14.22378 | 4e-05 | 17.11879 | 7e-05 | 10.95173 | 4e-05 | 6.86575 | 0 | 19.20859 | 9e-05 | 17.32499 | 8e-05 | 14.86212 | 5e-05 | 9.02758 | 4e-05 | 9.8729 | 5e-05 | 16.21448 | 4e-05 | 9.09331 | 3e-05 | 8.19943 | 2e-05 | 8.09632 | 2e-05 | 20.82671 | 6e-05 | 13.75077 | 5e-05 | 15.08919 | 4e-05
11.28621 | 3e-05 | 10.10155 | 0 | 10.27948 | 5e-05 | 10.04503 | 3e-05 | 11.64244 | 5e-05 | 9.95841 | 5e-05 | 12.63975 | 4e-05 | 14.9054 | 6e-05 | 15.98571 | 9e-05 | 10.67329 | 4e-05 | 9.60184 | 5e-05 | 10.10254 | 6e-05 | 7.45723 | 3e-05 | 9.424 | 6e-05 | 7.21889 | 7e-05 | 14.1186 | 0.0001 | 8.47015 | 2e-05 | 17.18268 | 5e-05 | 11.63614 | 4e-05 | 13.42387 | 6e-05 | 14.54978 | 5e-05 | 17.47855 | 8e-05 | 11.23407 | 5e-05 | 7.02961 | 0 | 19.57792 | 9e-05 | 17.62481 | 8e-05 | 15.21381 | 5e-05 | 9.26897 | 4e-05 | 10.07435 | 5e-05 | 16.60048 | 4e-05 | 9.31048 | 3e-05 | 8.44084 | 2e-05 | 8.28916 | 1e-05 | 21.20158 | 8e-05 | 14.09512 | 5e-05 | 15.45624 | 6e-05
11.48379 | 3e-05 | 10.33518 | 0 | 10.53519 | 5e-05 | 10.26923 | 3e-05 | 11.8563 | 5e-05 | 10.19418 | 5e-05 | 12.78465 | 5e-05 | 15.21326 | 9e-05 | 16.35337 | 0.0001 | 10.9414 | 4e-05 | 9.82994 | 5e-05 | 10.35684 | 6e-05 | 7.63315 | 3e-05 | 9.63299 | 6e-05 | 7.39512 | -3e-05 | 14.43633 | 9e-05 | 8.62489 | 4e-05 | 17.49336 | 5e-05 | 11.92887 | 4e-05 | 13.74991 | 5e-05 | 14.88868 | 5e-05 | 17.8507 | 9e-05 | 11.53588 | 5e-05 | 7.19293 | 1e-05 | 19.93538 | 9e-05 | 17.94987 | 8e-05 | 15.55307 | 5e-05 | 9.49444 | 5e-05 | 10.29104 | 5e-05 | 16.94668 | 7e-05 | 9.52765 | 4e-05 | 8.66634 | 3e-05 | 8.51446 | 1e-05 | 21.56951 | 7e-05 | 14.43948 | 6e-05 | 15.83905 | 4e-05
11.72042 | 3e-05 | 10.58888 | 1e-05 | 10.78039 | 4e-05 | 10.47262 | 2e-05 | 12.06056 | 5e-05 | 10.41051 | 4e-05 | 12.94664 | 5e-05 | 15.57568 | 6e-05 | 16.74841 | 0.0001 | 11.15675 | 3e-05 | 10.07795 | 5e-05 | 10.63637 | 6e-05 | 7.82194 | 3e-05 | 9.84198 | 6e-05 | 7.55895 | 1e-05 | 14.74124 | 0.0001 | 8.77962 | 5e-05 | 17.81632 | 5e-05 | 12.2216 | 3e-05 | 14.06896 | 6e-05 | 15.2077 | 4e-05 | 18.21046 | 9e-05 | 11.8642 | 5e-05 | 7.36271 | 1e-05 | 20.28612 | 0.0001 | 18.29347 | 9e-05 | 15.86125 | 6e-05 | 9.72787 | 5e-05 | 10.52429 | 6e-05 | 17.25243 | 7e-05 | 9.72032 | 5e-05 | 8.88387 | 4e-05 | 8.69139 | 3e-05 | 21.94437 | 8e-05 | 14.8141 | 6e-05 | 16.19096 | 9e-05
11.96679 | 3e-05 | 10.84178 | 1e-05 | 11.00616 | 4e-05 | 10.64797 | 3e-05 | 12.2552 | 5e-05 | 10.60659 | 5e-05 | 13.13612 | 4e-05 | 15.9112 | 7e-05 | 17.11608 | 0.0001 | 11.39202 | 5e-05 | 10.31305 | 5e-05 | 10.86439 | 6e-05 | 7.99732 | 4e-05 | 10.05798 | 6e-05 | 7.73518 | 1e-05 | 15.05282 | 0.0001 | 8.92874 | 5e-05 | 18.13878 | 5e-05 | 12.52075 | 5e-05 | 14.40144 | 6e-05 | 15.55303 | 3e-05 | 18.58261 | 9e-05 | 12.16601 | 5e-05 | 7.5395 | 2e-05 | 20.66217 | 9e-05 | 18.62472 | 9e-05 | 16.18186 | 5e-05 | 9.96926 | 5e-05 | 10.7655 | 6e-05 | 17.4295 | 0.0001 | 9.93683 | 5e-05 | 9.15712 | 4e-05 | 8.90808 | 3e-05 | 22.32745 | 8e-05 | 15.18116 | 5e-05 | 16.57377 | 6e-05
12.14487 | 3e-05 | 11.12438 | 1e-05 | 11.27158 | 5e-05 | 10.83214 | 3e-05 | 12.44904 | 4e-05 | 10.83264 | 6e-05 | 13.37019 | 7e-05 | 16.26465 | 7e-05 | 17.43048 | 0.0001 | 11.63375 | 5e-05 | 10.60033 | 5e-05 | 11.13747 | 6e-05 | 8.20595 | 5e-05 | 10.27343 | 6e-05 | 7.90548 | 2e-05 | 15.35773 | 0.0001 | 9.12076 | 6e-05 | 18.46788 | 5e-05 | 12.81991 | 5e-05 | 14.74037 | 6e-05 | 15.89837 | 3e-05 | 18.94183 | 9e-05 | 12.4808 | 5e-05 | 7.70929 | 1e-05 | 21.04494 | 0.0001 | 18.97502 | 9e-05 | 16.52112 | 6e-05 | 10.19407 | 5e-05 | 11.00671 | 7e-05 | 17.63046 | 9e-05 | 10.16194 | 5e-05 | 9.38262 | 4e-05 | 9.11748 | 3e-05 | 22.69474 | 8e-05 | 15.52551 | 7e-05 | 16.98685 | 8e-05
12.3514 | 3e-05 | 11.39736 | 2e-05 | 11.53619 | 5e-05 | 11.04593 | 3e-05 | 12.6629 | 4e-05 | 11.06922 | 7e-05 | 13.61392 | 6e-05 | 16.63678 | 7e-05 | 17.78927 | 0.0001 | 11.87548 | 5e-05 | 10.81552 | 5e-05 | 11.41109 | 6e-05 | 8.39421 | 5e-05 | 10.50235 | 6e-05 | 8.07524 | -3e-05 | 15.69394 | 0.0001 | 9.29388 | 5e-05 | 18.79699 | 6e-05 | 13.10621 | 5e-05 | 15.07285 | 7e-05 | 16.24371 | 5e-05 | 19.30159 | 0.0001 | 12.79559 | 5e-05 | 7.88608 | 1e-05 | 21.39568 | 0.0001 | 19.35005 | 9e-05 | 16.86038 | 6e-05 | 10.43546 | 5e-05 | 11.19159 | 8e-05 | 17.75913 | 6e-05 | 10.36256 | 5e-05 | 9.63995 | 4e-05 | 9.34212 | 2e-05 | 23.06204 | 8e-05 | 15.86986 | 6e-05 | 17.31543 | 5e-05
12.54899 | 3e-05 | 11.65026 | 3e-05 | 11.84046 | 6e-05 | 11.25012 | 3e-05 | 12.92563 | 6e-05 | 11.29527 | 7e-05 | 13.82124 | 6e-05 | 17.00816 | 8e-05 | 18.1488 | 0.0001 | 12.16244 | 3e-05 | 10.95271 | 5e-05 | 11.68471 | 6e-05 | 8.58943 | 4e-05 | 10.7442 | 6e-05 | 8.24554 | -2e-05 | 16.00552 | 0.0001 | 9.43023 | 4e-05 | 19.09539 | 6e-05 | 13.41823 | 5e-05 | 15.41822 | 7e-05 | 16.56326 | 6e-05 | 19.64789 | 0.0001 | 13.11092 | 5e-05 | 8.05586 | 2e-05 | 21.75933 | 0.0001 | 19.68747 | 0.0001 | 17.18721 | 7e-05 | 10.70935 | 5e-05 | 11.43279 | 7e-05 | 17.92825 | 7e-05 | 10.60357 | 5e-05 | 9.89794 | 4e-05 | 9.56742 | 1e-05 | 23.42997 | 8e-05 | 16.20665 | 7e-05 | 17.70581 | 8e-05
12.8157 | 4e-05 | 11.92323 | 4e-05 | 12.16495 | 6e-05 | 11.46391 | 2e-05 | 13.18755 | 5e-05 | 11.56021 | 6e-05 | 14.03747 | 6e-05 | 17.33471 | 9e-05 | 18.50759 | 0.00011 | 12.46285 | 3e-05 | 11.12916 | 4e-05 | 11.87947 | 9e-05 | 8.77179 | 4e-05 | 10.97259 | 6e-05 | 8.40237 | 1e-05 | 16.3171 | 0.0001 | 9.60999 | 3e-05 | 19.4245 | 5e-05 | 13.70453 | 5e-05 | 15.75715 | 7e-05 | 16.91504 | 6e-05 | 20.02703 | 0.0001 | 13.41923 | 5e-05 | 8.23265 | 2e-05 | 22.11627 | 0.0001 | 20.00635 | 0.0001 | 17.51404 | 7e-05 | 11.00711 | 6e-05 | 11.73033 | 8e-05 | 18.12125 | 5e-05 | 10.86907 | 4e-05 | 10.16323 | 4e-05 | 9.78477 | 3e-05 | 23.81241 | 7e-05 | 16.58191 | 7e-05 | 18.07285 | 4e-05
13.05232 | 4e-05 | 12.21547 | 4e-05 | 12.43928 | 4e-05 | 11.69692 | 3e-05 | 13.35336 | 6e-05 | 11.81624 | 5e-05 | 14.32579 | 5e-05 | 17.72477 | 8e-05 | 18.84862 | 0.0001 | 12.73742 | 5e-05 | 11.2529 | 7e-05 | 12.02969 | 9e-05 | 8.93483 | 3e-05 | 11.20797 | 6e-05 | 8.59207 | 2e-05 | 16.62817 | 0.0001 | 9.79588 | 3e-05 | 19.77203 | 5e-05 | 14.01709 | 5e-05 | 16.10252 | 8e-05 | 17.26682 | 5e-05 | 20.41911 | 0.0001 | 13.76701 | 5e-05 | 8.44178 | 3e-05 | 22.47373 | 0.0001 | 20.35613 | 0.0001 | 17.85329 | 7e-05 | 11.29691 | 5e-05 | 12.03581 | 7e-05 | 18.3945 | 8e-05 | 11.08558 | 4e-05 | 10.43648 | 3e-05 | 10.01802 | 5e-05 | 24.19548 | 8e-05 | 16.93382 | 6e-05 | 18.46323 | 7e-05
13.23934 | 4e-05 | 12.51734 | 4e-05 | 12.62621 | 6e-05 | 11.9011 | 3e-05 | 13.51836 | 6e-05 | 12.13061 | 6e-05 | 14.62376 | 8e-05 | 18.08719 | 9e-05 | 19.24366 | 0.00011 | 13.03138 | 5e-05 | 11.42935 | 7e-05 | 12.17938 | 5e-05 | 9.14937 | 3e-05 | 11.48214 | 6e-05 | 8.75537 | 2e-05 | 16.93359 | 0.0001 | 10.0313 | 4e-05 | 20.07043 | 5e-05 | 14.33555 | 5e-05 | 16.44091 | 8e-05 | 17.62559 | 4e-05 | 20.7848 | 0.0001 | 14.1148 | 6e-05 | 8.61858 | 3e-05 | 22.81827 | 0.0001 | 20.69974 | 0.0001 | 18.19255 | 9e-05 | 11.5383 | 5e-05 | 12.30949 | 7e-05 | 18.61203 | 6e-05 | 11.33519 | 5e-05 | 10.72631 | 3e-05 | 10.26718 | 4e-05 | 24.56278 | 8e-05 | 17.30088 | 8e-05 | 18.84604 | 6e-05
13.42717 | 5e-05 | 12.79031 | 5e-05 | 12.84227 | 6e-05 | 12.11489 | 3e-05 | 13.74184 | 5e-05 | 12.43525 | 5e-05 | 14.93883 | 8e-05 | 18.4496 | 8e-05 | 19.60245 | 0.00011 | 13.30595 | 6e-05 | 11.60527 | 6e-05 | 12.32907 | 8e-05 | 9.37034 | 5e-05 | 11.73745 | 6e-05 | 8.91866 | 1e-05 | 17.25081 | 0.00011 | 10.24834 | 3e-05 | 20.41182 | 7e-05 | 14.61541 | 5e-05 | 16.79971 | 8e-05 | 17.96448 | 5e-05 | 21.14402 | 0.0001 | 14.4496 | 6e-05 | 8.81477 | 2e-05 | 23.18192 | 0.0001 | 21.0624 | 0.0001 | 18.53803 | 9e-05 | 11.81152 | 5e-05 | 12.57455 | 7e-05 | 18.7732 | 6e-05 | 11.59208 | 5e-05 | 10.95976 | 4e-05 | 10.54815 | 2e-05 | 24.92314 | 9e-05 | 17.66037 | 7e-05 | 19.18282 | 9e-05
13.65403 | 3e-05 | 13.09219 | 5e-05 | 13.01868 | 5e-05 | 12.34791 | 4e-05 | 14.01418 | 6e-05 | 12.74962 | 6e-05 | 15.2903 | 7e-05 | 18.82174 | 9e-05 | 19.94348 | 0.00011 | 13.44916 | 0.0001 | 11.77528 | 7e-05 | 12.50451 | 5e-05 | 9.60472 | 4e-05 | 11.99869 | 7e-05 | 9.1283 | 2e-05 | 17.56855 | 0.0001 | 10.37856 | 5e-05 | 20.74707 | 6e-05 | 14.94031 | 5e-05 | 17.13864 | 7e-05 | 18.31626 | 7e-05 | 21.51024 | 0.0001 | 14.77088 | 7e-05 | 9.0045 | 2e-05 | 23.53266 | 0.00011 | 21.40601 | 0.0001 | 18.89023 | 8e-05 | 12.10132 | 4e-05 | 12.83961 | 8e-05 | 18.95028 | 5e-05 | 11.84103 | 5e-05 | 11.19322 | 5e-05 | 10.81387 | 2e-05 | 25.298 | 9e-05 | 18.02049 | 6e-05 | 19.57256 | 8e-05
13.95001 | 4e-05 | 13.39406 | 5e-05 | 13.29381 | 7e-05 | 12.62015 | 4e-05 | 14.26649 | 6e-05 | 13.05507 | 7e-05 | 15.59719 | 8e-05 | 19.19312 | 9e-05 | 20.31115 | 0.00011 | 13.65212 | 0.0001 | 12.06256 | 7e-05 | 12.70624 | 7e-05 | 9.78064 | 5e-05 | 12.25993 | 7e-05 | 9.29806 | 0 | 17.89245 | 0.0001 | 10.5333 | 7e-05 | 21.03267 | 7e-05 | 15.24644 | 5e-05 | 17.48401 | 8e-05 | 18.6616 | 7e-05 | 21.86946 | 0.0001 | 15.10569 | 6e-05 | 9.21363 | 2e-05 | 23.89631 | 0.00011 | 21.75013 | 0.0001 | 19.22949 | 0.0001 | 12.42295 | 4e-05 | 13.10534 | 8e-05 | 19.1267 | 0.00011 | 12.13037 | 5e-05 | 11.45851 | 5e-05 | 11.12731 | 3e-05 | 25.65773 | 9e-05 | 18.35664 | 7e-05 | 19.95537 | 9e-05
14.22647 | 3e-05 | 13.67667 | 5e-05 | 13.57866 | 4e-05 | 12.902 | 3e-05 | 14.50919 | 6e-05 | 13.32974 | 8e-05 | 15.95759 | 6e-05 | 19.56525 | 8e-05 | 20.6433 | 0.00011 | 13.80879 | 8e-05 | 12.31702 | 5e-05 | 12.96698 | 4e-05 | 9.94958 | 5e-05 | 12.53463 | 6e-05 | 9.47483 | 2e-05 | 18.21019 | 0.00011 | 10.67578 | 5e-05 | 21.38686 | 7e-05 | 15.55846 | 5e-05 | 17.83583 | 9e-05 | 19.01338 | 7e-05 | 22.25508 | 0.0001 | 15.45996 | 6e-05 | 9.44216 | 3e-05 | 24.24086 | 0.00011 | 22.09991 | 0.0001 | 19.56254 | 0.0001 | 12.73662 | 5e-05 | 13.37835 | 8e-05 | 19.30377 | 0.00011 | 12.42766 | 5e-05 | 11.78083 | 6e-05 | 11.39237 | 5e-05 | 26.04837 | 9e-05 | 18.67829 | 6e-05 | 20.32242 | 6e-05
14.51269 | 5e-05 | 13.98818 | 5e-05 | 13.85379 | 7e-05 | 13.1254 | 4e-05 | 14.76231 | 6e-05 | 13.63438 | 8e-05 | 16.30906 | 6e-05 | 19.9187 | 0.0001 | 21.02946 | 0.00011 | 13.93262 | 0.00011 | 12.45367 | 6e-05 | 13.13598 | 0.0001 | 10.14481 | 3e-05 | 12.82873 | 7e-05 | 9.65753 | 1e-05 | 18.53409 | 0.00011 | 10.806 | 6e-05 | 21.68474 | 8e-05 | 15.86405 | 5e-05 | 18.20054 | 8e-05 | 19.37805 | 5e-05 | 22.62076 | 0.0001 | 15.79477 | 7e-05 | 9.66477 | 4e-05 | 24.59211 | 0.00011 | 22.41879 | 0.0001 | 19.89558 | 0.0001 | 13.05892 | 4e-05 | 13.68383 | 7e-05 | 19.53723 | 0.0001 | 12.65211 | 5e-05 | 12.08658 | 5e-05 | 11.68195 | 5e-05 | 26.41567 | 9e-05 | 19.03778 | 7e-05 | 20.7128 | 9e-05
14.76883 | 5e-05 | 14.29968 | 5e-05 | 14.16777 | 5e-05 | 13.29035 | 4e-05 | 15.02503 | 5e-05 | 13.94955 | 7e-05 | 16.62487 | 7e-05 | 20.29008 | 0.0001 | 21.3705 | 0.00013 | 14.1092 | 7e-05 | 12.63012 | 4e-05 | 13.3184 | 0.00011 | 10.37275 | 5e-05 | 13.12283 | 7e-05 | 9.84723 | 1e-05 | 18.89495 | 0.0001 | 10.96687 | 4e-05 | 21.97034 | 9e-05 | 16.18949 | 6e-05 | 18.56578 | 8e-05 | 19.7497 | 6e-05 | 23.00637 | 0.0001 | 16.14905 | 7e-05 | 9.90678 | 3e-05 | 24.94286 | 0.00012 | 22.78764 | 0.00011 | 20.24727 | 0.0001 | 13.37259 | 5e-05 | 14.00522 | 8e-05 | 19.85956 | 5e-05 | 12.813 | 5e-05 | 12.36779 | 4e-05 | 11.97153 | 5e-05 | 26.79874 | 0.0001 | 19.39727 | 8e-05 | 21.11831 | 8e-05
15.00545 | 5e-05 | 14.63126 | 5e-05 | 14.3644 | 8e-05 | 13.48493 | 3e-05 | 15.34543 | 6e-05 | 14.23475 | 6e-05 | 16.96743 | 6e-05 | 20.67118 | 0.0001 | 21.70266 | 0.00012 | 14.29171 | 0.00011 | 12.78022 | 9e-05 | 13.50027 | 7e-05 | 10.64575 | 5e-05 | 13.40992 | 7e-05 | 10.03046 | 0 | 19.225 | 0.00011 | 11.18391 | 6e-05 | 22.33067 | 0.0001 | 16.50795 | 7e-05 | 18.9176 | 9e-05 | 20.12136 | 8e-05 | 23.37259 | 0.0001 | 16.50332 | 7e-05 | 10.12885 | 2e-05 | 25.30031 | 0.00012 | 23.13743 | 0.00012 | 20.59274 | 0.0001 | 13.70218 | 5e-05 | 14.32727 | 7e-05 | 20.14076 | 6e-05 | 13.03017 | 4e-05 | 12.66557 | 4e-05 | 12.27702 | 2e-05 | 27.20454 | 0.0001 | 19.74919 | 7e-05 | 21.44752 | 0.0001
15.18352 | 5e-05 | 14.96204 | 5e-05 | 14.56024 | 9e-05 | 13.66909 | 5e-05 | 15.74352 | 6e-05 | 14.55884 | 5e-05 | 17.30107 | 8e-05 | 21.05153 | 0.0001 | 22.07032 | 0.00013 | 14.52052 | 5e-05 | 12.93032 | 9e-05 | 13.64352 | 8e-05 | 10.88656 | 5e-05 | 13.69755 | 7e-05 | 10.22663 | 3e-05 | 19.53658 | 0.00011 | 11.37592 | 3e-05 | 22.64698 | 0.0001 | 16.84624 | 7e-05 | 19.30219 | 9e-05 | 20.47314 | 9e-05 | 23.72536 | 0.00011 | 16.85111 | 8e-05 | 10.35145 | 1e-05 | 25.65105 | 0.00012 | 23.47485 | 0.00012 | 20.93252 | 0.0001 | 14.02448 | 6e-05 | 14.65661 | 6e-05 | 20.51084 | 6e-05 | 13.22284 | 6e-05 | 12.9879 | 4e-05 | 12.57455 | 1e-05 | 27.54911 | 0.0001 | 20.09354 | 9e-05 | 21.85303 | 9e-05
15.37054 | 5e-05 | 15.26392 | 5e-05 | 14.73745 | 5e-05 | 13.86367 | 5e-05 | 16.06472 | 5e-05 | 14.8732 | 5e-05 | 17.65254 | 7e-05 | 21.43263 | 9e-05 | 22.3936 | 0.00012 | 14.72295 | 7e-05 | 13.09332 | 8e-05 | 13.80662 | 5e-05 | 11.10164 | 5e-05 | 13.97226 | 8e-05 | 10.47507 | 1e-05 | 19.86048 | 0.00012 | 11.52453 | 5e-05 | 22.9377 | 0.00011 | 17.17811 | 7e-05 | 19.64111 | 0.0001 | 20.84425 | 9e-05 | 24.09104 | 0.00011 | 17.19943 | 9e-05 | 10.59993 | 3e-05 | 26.00851 | 0.00012 | 23.82515 | 0.00011 | 21.24018 | 0.0001 | 14.33019 | 7e-05 | 15.00252 | 5e-05 | 20.91342 | 0.0001 | 13.47974 | 6e-05 | 13.35002 | 5e-05 | 12.88799 | 3e-05 | 27.91641 | 0.0001 | 20.42276 | 8e-05 | 22.23521 | 9e-05
15.59741 | 3e-05 | 15.5955 | 4e-05 | 14.92357 | 4e-05 | 14.10629 | 5e-05 | 16.19048 | 0.0001 | 15.1584 | 5e-05 | 18.02185 | 7e-05 | 21.78608 | 0.0001 | 22.75239 | 0.00012 | 14.89954 | 0.0001 | 13.32842 | 9e-05 | 13.9885 | 6e-05 | 11.36176 | 5e-05 | 14.26635 | 8e-05 | 10.69711 | 4e-05 | 20.20286 | 0.00013 | 11.71042 | 7e-05 | 23.26476 | 9e-05 | 17.50354 | 7e-05 | 20.01871 | 9e-05 | 21.20946 | 8e-05 | 24.4438 | 0.00011 | 17.55371 | 9e-05 | 10.85488 | 4e-05 | 26.34685 | 0.00012 | 24.16257 | 0.00011 | 21.56701 | 0.0001 | 14.61137 | 6e-05 | 15.32391 | 6e-05 | 21.25962 | 8e-05 | 13.78497 | 5e-05 | 13.70352 | 5e-05 | 13.20937 | 5e-05 | 28.28244 | 0.0001 | 20.77468 | 8e-05 | 22.62559 | 8e-05
15.82427 | 5e-05 | 15.92627 | 4e-05 | 15.14935 | 4e-05 | 14.3489 | 6e-05 | 16.36589 | 8e-05 | 15.32531 | 6e-05 | 18.40082 | 7e-05 | 22.13056 | 0.00011 | 23.1208 | 0.00013 | 15.07559 | 6e-05 | 13.55706 | 9e-05 | 14.18379 | 7e-05 | 11.64816 | 5e-05 | 14.5863 | 8e-05 | 10.91969 | 3e-05 | 20.5206 | 0.00013 | 11.82839 | 8e-05 | 23.57954 | 0.0001 | 17.81556 | 7e-05 | 20.37107 | 0.0001 | 21.58058 | 6e-05 | 24.82941 | 0.00011 | 17.90799 | 8e-05 | 11.09689 | 5e-05 | 26.7105 | 0.00013 | 24.49381 | 0.00011 | 21.91249 | 0.00011 | 14.82093 | 6e-05 | 15.67776 | 6e-05 | 21.60516 | 0.00011 | 14.09814 | 7e-05 | 14.08222 | 7e-05 | 13.51486 | 6e-05 | 28.64785 | 0.0001 | 21.11147 | 0.0001 | 23.03111 | 9e-05
16.11049 | 4e-05 | 16.29639 | 4e-05 | 15.42448 | 4e-05 | 14.63076 | 5e-05 | 16.51167 | 7e-05 | 15.49302 | 7e-05 | 18.71663 | 8e-05 | 22.52062 | 0.00011 | 23.45295 | 0.00012 | 15.22579 | 6e-05 | 13.72652 | 9e-05 | 14.38552 | 9e-05 | 11.98015 | 7e-05 | 14.86101 | 7e-05 | 11.10939 | 4e-05 | 20.8445 | 0.00014 | 11.93359 | 6e-05 | 23.90046 | 0.0001 | 18.141 | 8e-05 | 20.73578 | 0.0001 | 21.9329 | 7e-05 | 25.17571 | 0.00011 | 18.27524 | 8e-05 | 11.37124 | 3e-05 | 27.07364 | 0.00013 | 24.83124 | 0.00012 | 22.25174 | 0.00011 | 15.02187 | 7e-05 | 16.03162 | 6e-05 | 22.0157 | 0.0001 | 14.38748 | 7e-05 | 14.4198 | 7e-05 | 13.83691 | 6e-05 | 29.02082 | 0.0001 | 21.47852 | 9e-05 | 23.44419 | 0.0001
16.38695 | 6e-05 | 16.62797 | 4e-05 | 15.62112 | 9e-05 | 14.903 | 5e-05 | 16.68629 | 8e-05 | 15.69882 | 8e-05 | 19.08594 | 8e-05 | 22.88304 | 0.00012 | 23.82062 | 0.00013 | 15.4153 | 6e-05 | 13.92235 | 0.0001 | 14.55506 | 9e-05 | 12.31161 | 5e-05 | 15.03068 | 8e-05 | 11.3449 | 2e-05 | 21.17456 | 0.00013 | 12.11947 | 4e-05 | 24.2398 | 0.0001 | 18.49216 | 8e-05 | 21.11391 | 0.0001 | 22.29757 | 9e-05 | 25.53547 | 0.00012 | 18.61005 | 9e-05 | 11.61972 | 2e-05 | 27.4311 | 0.00013 | 25.16248 | 0.00012 | 22.60395 | 0.0001 | 15.2553 | 6e-05 | 16.38548 | 6e-05 | 22.3619 | 0.0001 | 14.66027 | 6e-05 | 14.79784 | 6e-05 | 14.1583 | 4e-05 | 29.37045 | 0.0001 | 21.82288 | 0.0001 | 23.8043 | 0.00011
16.67317 | 5e-05 | 16.94911 | 4e-05 | 15.84689 | 8e-05 | 15.22329 | 4e-05 | 16.98746 | 4e-05 | 16.01399 | 8e-05 | 19.43741 | 9e-05 | 23.26339 | 0.00011 | 24.15278 | 0.00014 | 15.65057 | 5e-05 | 14.11817 | 5e-05 | 14.7305 | 9e-05 | 12.48753 | 0.0001 | 15.24667 | 0.0001 | 11.61921 | 3e-05 | 21.51693 | 0.00013 | 12.28034 | 5e-05 | 24.56072 | 0.0001 | 18.83689 | 8e-05 | 21.45929 | 0.0001 | 22.66922 | 0.0001 | 25.89469 | 0.00013 | 18.97081 | 8e-05 | 11.85526 | 2e-05 | 27.82574 | 0.00013 | 25.51896 | 0.00012 | 22.94321 | 0.0001 | 15.56897 | 9e-05 | 16.72277 | 8e-05 | 22.78835 | 8e-05 | 14.99794 | 6e-05 | 15.152 | 6e-05 | 14.33523 | 4e-05 | 29.751 | 0.00011 | 22.16723 | 0.0001 | 24.22495 | 0.00011
16.98866 | 6e-05 | 17.29033 | 4e-05 | 16.04272 | 5e-05 | 15.4571 | 3e-05 | 17.21094 | 6e-05 | 16.35753 | 6e-05 | 19.81639 | 8e-05 | 23.62655 | 0.00011 | 24.50269 | 0.00014 | 15.92514 | 7e-05 | 14.36618 | 8e-05 | 14.94564 | 7e-05 | 12.6436 | 0.0001 | 15.39695 | 0.0001 | 11.85472 | 0 | 21.83467 | 0.00013 | 12.47235 | 5e-05 | 24.86321 | 0.00011 | 19.14892 | 8e-05 | 21.824 | 0.0001 | 23.02745 | 9e-05 | 26.24099 | 0.00012 | 19.3451 | 9e-05 | 12.09727 | 3e-05 | 28.1832 | 0.00014 | 25.86257 | 0.00012 | 23.2747 | 0.0001 | 15.93106 | 8e-05 | 17.03621 | 8e-05 | 23.16639 | 8e-05 | 15.38328 | 6e-05 | 15.52208 | 6e-05 | 14.55191 | 7e-05 | 30.09305 | 0.00011 | 22.53492 | 9e-05 | 24.55415 | 0.0001
17.344 | 6e-05 | 17.6211 | 5e-05 | 16.28872 | 8e-05 | 15.64127 | 5e-05 | 17.36633 | 5e-05 | 16.71159 | 7e-05 | 20.15895 | 0.0001 | 23.96207 | 0.0001 | 24.8526 | 0.00015 | 16.1798 | 7e-05 | 14.60773 | 8e-05 | 15.18653 | 0.0001 | 12.76052 | 5e-05 | 15.52084 | 0.00011 | 11.99861 | 1e-05 | 22.14574 | 0.00012 | 12.65824 | 5e-05 | 25.17748 | 0.00011 | 19.50062 | 7e-05 | 22.20213 | 0.0001 | 23.37923 | 7e-05 | 26.60667 | 0.00013 | 19.71236 | 9e-05 | 12.37862 | 5e-05 | 28.53394 | 0.00013 | 26.19999 | 0.00012 | 23.6181 | 0.0001 | 16.28518 | 8e-05 | 17.38211 | 9e-05 | 23.57692 | 0.00012 | 15.68851 | 7e-05 | 15.87624 | 6e-05 | 14.71294 | 5e-05 | 30.44331 | 0.00011 | 22.90197 | 0.0001 | 24.93633 | 0.0001
17.7091 | 6e-05 | 17.98159 | 4e-05 | 16.54362 | 3e-05 | 15.83584 | 4e-05 | 17.51212 | 3e-05 | 17.06566 | 3e-05 | 20.49259 | 9e-05 | 24.32448 | 0.0001 | 25.22988 | 0.00015 | 16.46729 | 0.00011 | 14.90792 | 0.0001 | 15.48591 | 9e-05 | 12.92357 | 5e-05 | 15.70398 | 0.0001 | 12.20125 | 0 | 22.4758 | 0.00013 | 12.79459 | 5e-05 | 25.50454 | 0.00012 | 19.83892 | 8e-05 | 22.58672 | 0.00011 | 23.73745 | 7e-05 | 26.95997 | 0.00014 | 20.07367 | 9e-05 | 12.64004 | 4e-05 | 28.8914 | 0.00014 | 26.51887 | 0.00013 | 23.94907 | 9e-05 | 16.63069 | 8e-05 | 17.75188 | 8e-05 | 23.99475 | 0.00013 | 16.01824 | 8e-05 | 16.25427 | 7e-05 | 14.85806 | 5e-05 | 30.82386 | 0.00011 | 23.26903 | 0.0001 | 25.38032 | 0.0001
18.00426 | 5e-05 | 18.34207 | 5e-05 | 16.84789 | 7e-05 | 15.96155 | 7e-05 | 17.71637 | 0.0001 | 17.31116 | 3e-05 | 20.85298 | 9e-05 | 24.70483 | 0.00011 | 25.59755 | 0.00015 | 16.8 | 0.0001 | 15.22802 | 8e-05 | 15.78528 | 0.00011 | 13.15098 | 4e-05 | 15.86072 | 0.00013 | 12.35808 | 3e-05 | 22.80586 | 0.00014 | 12.9621 | 6e-05 | 25.81317 | 0.00011 | 20.17024 | 8e-05 | 22.95787 | 0.00011 | 24.10911 | 8e-05 | 27.32565 | 0.00014 | 20.43443 | 8e-05 | 12.90846 | 2e-05 | 29.26073 | 0.00014 | 26.87535 | 0.00013 | 24.28626 | 9e-05 | 16.98482 | 7e-05 | 18.05736 | 7e-05 | 24.37345 | 0.0001 | 16.3718 | 8e-05 | 16.60844 | 6e-05 | 15.1874 | 0 | 31.20441 | 0.00012 | 23.64429 | 0.0001 | 25.75493 | 0.00012
18.32057 | 7e-05 | 18.72182 | 5e-05 | 17.21123 | 7e-05 | 16.13691 | 7e-05 | 17.99832 | 0.0001 | 17.40919 | 5e-05 | 21.19554 | 0.0001 | 25.05903 | 0.00012 | 25.97483 | 0.00016 | 17.0875 | 6e-05 | 15.52821 | 7e-05 | 16.03905 | 0.00011 | 13.41807 | 6e-05 | 15.98514 | 8e-05 | 12.50844 | 5e-05 | 23.12154 | 0.00014 | 13.11071 | 9e-05 | 26.14637 | 0.0001 | 20.52194 | 8e-05 | 23.32956 | 0.00011 | 24.45444 | 0.0001 | 27.68488 | 0.00014 | 20.80872 | 9e-05 | 13.18928 | 1e-05 | 29.61199 | 0.00014 | 27.24368 | 0.00013 | 24.62345 | 0.0001 | 17.39531 | 7e-05 | 18.22634 | 9e-05 | 24.73557 | 9e-05 | 16.68497 | 7e-05 | 16.98647 | 7e-05 | 15.50084 | 0 | 31.56918 | 0.00012 | 23.98107 | 0.0001 | 26.11441 | 0.00011
18.67509 | 6e-05 | 19.0534 | 6e-05 | 17.53492 | 0.0001 | 16.37953 | 6e-05 | 18.27066 | 9e-05 | 17.58663 | 5e-05 | 21.55593 | 9e-05 | 25.41248 | 0.00011 | 26.30699 | 0.00015 | 17.40783 | 8e-05 | 15.83486 | 9e-05 | 16.37116 | 0.0001 | 13.52856 | 7e-05 | 16.14835 | 7e-05 | 12.67873 | 5e-05 | 23.46187 | 0.00015 | 13.32111 | 0.0001 | 26.47343 | 0.0001 | 20.87311 | 8e-05 | 23.68783 | 0.00012 | 24.8261 | 0.00011 | 28.0511 | 0.00014 | 21.20248 | 9e-05 | 13.45123 | 3e-05 | 29.98184 | 0.00014 | 27.5878 | 0.00013 | 24.96063 | 0.00011 | 17.80581 | 6e-05 | 18.42712 | 8e-05 | 25.14545 | 9e-05 | 17.02198 | 7e-05 | 17.37313 | 7e-05 | 15.83084 | 0 | 31.91943 | 0.00013 | 24.32542 | 0.0001 | 26.52812 | 0.00012
19.01091 | 9e-05 | 19.33601 | 6e-05 | 17.91768 | 0.0001 | 16.65178 | 8e-05 | 18.48452 | 0.0001 | 17.79243 | 9e-05 | 21.95273 | 0.0001 | 25.7749 | 0.00013 | 26.6029 | 0.00016 | 17.79923 | 7e-05 | 16.12214 | 0.00011 | 16.65765 | 9e-05 | 13.69107 | 7e-05 | 16.33795 | 9e-05 | 12.8943 | 4e-05 | 23.78987 | 0.00015 | 13.58155 | 8e-05 | 26.76364 | 0.0001 | 21.21784 | 7e-05 | 24.05952 | 0.00011 | 25.15156 | 9e-05 | 28.41032 | 0.00014 | 21.56974 | 9e-05 | 13.71911 | 5e-05 | 30.35118 | 0.00014 | 27.91904 | 0.00013 | 25.2916 | 0.00011 | 18.15993 | 5e-05 | 18.55568 | 0.0001 | 25.54802 | 0.00012 | 17.43977 | 7e-05 | 17.72663 | 7e-05 | 16.11975 | 5e-05 | 32.30756 | 0.00012 | 24.68491 | 0.0001 | 26.90273 | 0.0001
19.34592 | 8e-05 | 19.51103 | 0.0001 | 18.31096 | 8e-05 | 16.95284 | 5e-05 | 18.75606 | 5e-05 | 18.03873 | 0.0001 | 22.29529 | 0.0001 | 26.14703 | 0.00012 | 26.9713 | 0.00015 | 18.17179 | 8e-05 | 16.38952 | 9e-05 | 16.91786 | 9e-05 | 13.83427 | 7e-05 | 16.54695 | 0.00011 | 13.18856 | 4e-05 | 24.11172 | 0.00015 | 13.79246 | 7e-05 | 27.05334 | 0.0001 | 21.5497 | 8e-05 | 24.4441 | 0.00011 | 25.50334 | 8e-05 | 28.76308 | 0.00014 | 21.94403 | 9e-05 | 14.00694 | 6e-05 | 30.70863 | 0.00015 | 28.28119 | 0.00014 | 25.61636 | 0.00011 | 18.54589 | 8e-05 | 18.7167 | 0.00013 | 25.9506 | 0.00013 | 17.71322 | 6e-05 | 18.06487 | 7e-05 | 16.24831 | 9e-05 | 32.6799 | 0.00012 | 25.0444 | 0.00011 | 27.28555 | 0.00012
19.55327 | 9e-05 | 19.71576 | 0.0001 | 18.64435 | 5e-05 | 17.28274 | 4e-05 | 19.04762 | 6e-05 | 18.3531 | 8e-05 | 22.64677 | 0.0001 | 26.51841 | 0.00013 | 27.3656 | 0.00015 | 18.57018 | 0.00011 | 16.74835 | 0.00011 | 17.21724 | 0.0001 | 14.01663 | 8e-05 | 16.7624 | 0.0001 | 13.46287 | 3e-05 | 24.43972 | 0.00016 | 14.04014 | 8e-05 | 27.39882 | 0.0001 | 21.89443 | 9e-05 | 24.81525 | 0.00011 | 25.875 | 8e-05 | 29.1223 | 0.00015 | 22.32427 | 9e-05 | 14.3077 | 5e-05 | 31.05317 | 0.00015 | 28.61243 | 0.00014 | 25.95976 | 0.00011 | 18.93981 | 7e-05 | 18.94201 | 0.0001 | 26.36843 | 0.0001 | 17.89 | 6e-05 | 18.33016 | 7e-05 | 16.38548 | 8e-05 | 33.05288 | 0.00012 | 25.38875 | 0.0001 | 27.68349 | 0.00011
19.73134 | 7e-05 | 19.88115 | 7e-05 | 18.98827 | 0.0001 | 17.63266 | 6e-05 | 19.4369 | 6e-05 | 18.67719 | 0.0001 | 22.97149 | 0.00011 | 26.89876 | 0.00013 | 27.71551 | 0.00015 | 18.99496 | 8e-05 | 17.10126 | 0.0001 | 17.52949 | 0.00012 | 14.26388 | 3e-05 | 16.92615 | 0.0001 | 13.62024 | -1e-05 | 24.75541 | 0.00015 | 14.30008 | 6e-05 | 27.71974 | 0.00011 | 22.2456 | 9e-05 | 25.1805 | 0.00011 | 26.25309 | 9e-05 | 29.49499 | 0.00015 | 22.71154 | 9e-05 | 14.60199 | 3e-05 | 31.39824 | 0.00015 | 28.95655 | 0.00015 | 26.29074 | 0.00011 | 19.31847 | 8e-05 | 19.23954 | 0.0001 | 26.76305 | 0.0001 | 18.09856 | 5e-05 | 18.55566 | 8e-05 | 16.61012 | 7e-05 | 33.42585 | 0.00013 | 25.77915 | 0.00011 | 28.08081 | 0.00013
19.89885 | 4e-05 | 20.05617 | 8e-05 | 19.3419 | 8e-05 | 17.87527 | 5e-05 | 19.79655 | 5e-05 | 18.8449 | 0.00011 | 23.31405 | 0.00011 | 27.22531 | 0.00013 | 28.07504 | 0.00015 | 19.39336 | 9e-05 | 17.40145 | 0.0001 | 17.82242 | 0.00011 | 14.4398 | 8e-05 | 17.06996 | 8e-05 | 13.79646 | -6e-05 | 25.08341 | 0.00015 | 14.57891 | 6e-05 | 28.04066 | 0.00013 | 22.61606 | 9e-05 | 25.54521 | 0.00012 | 26.60487 | 0.0001 | 29.84775 | 0.00015 | 23.09881 | 9e-05 | 14.88982 | 2e-05 | 31.77377 | 0.00015 | 29.31252 | 0.00014 | 26.62171 | 0.00011 | 19.71239 | 8e-05 | 19.44827 | 9e-05 | 27.14108 | 0.0001 | 18.21906 | 8e-05 | 18.79707 | 8e-05 | 16.85133 | 8e-05 | 33.80577 | 0.00013 | 26.15377 | 0.00011 | 28.47623 | 0.00011
20.04684 | 5e-05 | 20.27053 | 5e-05 | 19.70523 | 0.00011 | 18.10909 | 8e-05 | 20.13617 | 0.0001 | 19.02153 | 9e-05 | 23.70194 | 0.0001 | 27.62434 | 0.00014 | 28.43383 | 0.00015 | 19.80468 | 9e-05 | 17.71456 | 0.00011 | 18.13521 | 0.00011 | 14.59587 | 5e-05 | 17.22024 | 5e-05 | 13.92742 | 0 | 25.3991 | 0.00015 | 14.85161 | 6e-05 | 28.36772 | 0.00013 | 22.96776 | 8e-05 | 25.87769 | 0.00012 | 26.9631 | 0.00011 | 30.21397 | 0.00015 | 23.49906 | 9e-05 | 15.17764 | 4e-05 | 32.13742 | 0.00015 | 29.65664 | 0.00014 | 26.96511 | 0.00012 | 20.09835 | 8e-05 | 19.64111 | 7e-05 | 27.5357 | 0.00012 | 18.37201 | 0.0001 | 18.95028 | 0.00011 | 17.125 | 6e-05 | 34.18632 | 0.00013 | 26.51326 | 0.00012 | 28.80292 | 0.00011
20.24361 | 5e-05 | 20.55314 | 5e-05 | 20.07828 | 8e-05 | 18.41976 | 9e-05 | 20.51504 | 9e-05 | 19.18843 | 7e-05 | 24.06233 | 0.00011 | 27.99572 | 0.00015 | 28.77487 | 0.00017 | 20.22946 | 8e-05 | 18.04757 | 0.0001 | 18.44746 | 0.00011 | 14.78466 | 4e-05 | 17.42277 | 6e-05 | 14.10365 | 4e-05 | 25.70811 | 0.00015 | 15.10593 | 7e-05 | 28.67635 | 0.00013 | 23.32536 | 9e-05 | 26.2424 | 0.00013 | 27.31488 | 0.0001 | 30.57966 | 0.00016 | 23.84685 | 0.0001 | 15.46493 | 6e-05 | 32.49488 | 0.00015 | 30.00643 | 0.00015 | 27.30851 | 0.00013 | 20.47701 | 9e-05 | 19.81009 | 5e-05 | 27.93761 | 0.00011 | 18.56468 | 8e-05 | 19.1267 | 0.0001 | 17.43049 | 6e-05 | 34.57444 | 0.00013 | 26.85761 | 0.00012 | 29.17564 | 0.0001
20.48105 | 7e-05 | 20.78677 | 2e-05 | 20.4311 | 7e-05 | 18.76968 | 6e-05 | 20.87468 | 9e-05 | 19.43474 | 8e-05 | 24.4138 | 0.0001 | 28.36786 | 0.00014 | 29.14327 | 0.00017 | 20.63431 | 0.0001 | 18.36713 | 0.00012 | 18.74684 | 0.0001 | 15.02494 | 6e-05 | 17.65762 | 8e-05 | 14.27395 | 3e-05 | 26.04895 | 0.00016 | 15.37813 | 8e-05 | 28.99727 | 0.00013 | 23.68939 | 0.0001 | 26.62698 | 0.00013 | 27.68009 | 0.0001 | 30.96527 | 0.00015 | 24.23411 | 0.0001 | 15.76623 | 7e-05 | 32.85182 | 0.00015 | 30.35003 | 0.00014 | 27.65191 | 0.00013 | 20.87889 | 9e-05 | 19.97111 | 9e-05 | 28.34815 | 0.00012 | 18.78913 | 0.0001 | 19.30377 | 8e-05 | 17.61537 | 0.0001 | 34.94742 | 0.00014 | 27.20197 | 0.00012 | 29.57106 | 0.00011
20.72742 | 8e-05 | 20.95296 | 5e-05 | 20.79444 | 0.0001 | 19.10918 | 9e-05 | 21.19588 | 0.0001 | 19.71913 | 8e-05 | 24.75636 | 0.00011 | 28.73027 | 0.00015 | 29.52869 | 0.00017 | 21.09139 | 9e-05 | 18.69368 | 0.00012 | 19.08537 | 0.0001 | 15.36337 | 7e-05 | 17.93232 | 9e-05 | 14.46365 | 7e-05 | 26.37644 | 0.00016 | 15.6447 | 7e-05 | 29.29925 | 0.00011 | 24.04753 | 0.0001 | 26.9788 | 0.00013 | 28.0512 | 0.0001 | 31.32449 | 0.00016 | 24.59488 | 0.0001 | 16.07992 | 6e-05 | 33.20308 | 0.00015 | 30.68746 | 0.00014 | 27.9891 | 0.00013 | 21.26551 | 0.0001 | 20.17985 | 0.00011 | 28.71823 | 0.00012 | 19.05464 | 9e-05 | 19.48882 | 0.0001 | 17.8082 | 0.00012 | 35.30462 | 0.00014 | 27.56146 | 0.00012 | 29.94315 | 0.00012
20.96404 | 0.0001 | 21.16652 | 5e-05 | 21.14807 | 0.0001 | 19.50794 | 6e-05 | 21.60359 | 6e-05 | 20.01405 | 0.0001 | 25.1175 | 0.00011 | 29.12034 | 0.00014 | 29.90598 | 0.00016 | 21.52909 | 0.0001 | 19.01324 | 0.00012 | 19.37831 | 0.0001 | 15.63046 | 8e-05 | 18.21995 | 7e-05 | 14.70563 | 2e-05 | 26.69213 | 0.00017 | 15.93579 | 7e-05 | 29.61403 | 0.00011 | 24.40512 | 0.0001 | 27.35049 | 0.00013 | 28.42286 | 0.00011 | 31.68371 | 0.00016 | 24.95619 | 0.00011 | 16.38068 | 4e-05 | 33.56621 | 0.00015 | 31.04394 | 0.00014 | 28.30713 | 0.00014 | 21.63555 | 0.0001 | 20.46147 | 0.00012 | 29.07239 | 0.00012 | 19.23142 | 0.0001 | 19.69839 | 6e-05 | 18.01694 | 6e-05 | 35.6776 | 0.00014 | 27.92158 | 0.00012 | 30.31587 | 0.00014
21.20066 | 0.0001 | 21.34234 | 0.0001 | 21.54054 | 0.0001 | 19.85706 | 8e-05 | 21.95362 | 9e-05 | 20.26035 | 6e-05 | 25.49572 | 0.00011 | 29.48275 | 0.00014 | 30.23813 | 0.00015 | 21.91457 | 0.00012 | 19.37261 | 0.00012 | 19.69056 | 0.0001 | 15.93618 | 9e-05 | 18.52051 | 0.0001 | 14.91473 | 2e-05 | 27.01397 | 0.00017 | 16.20236 | 8e-05 | 29.95337 | 0.00011 | 24.76916 | 0.0001 | 27.70876 | 0.00013 | 28.78109 | 0.00012 | 32.04993 | 0.00015 | 25.34346 | 0.00012 | 16.68791 | 4e-05 | 33.93606 | 0.00016 | 31.369 | 0.00015 | 28.64431 | 0.00014 | 22.054 | 0.0001 | 20.79877 | 0.0001 | 29.51476 | 0.00011 | 19.43204 | 0.00011 | 19.92389 | 7e-05 | 18.25019 | 3e-05 | 36.05057 | 0.00014 | 28.27917 | 0.00011 | 30.70373 | 0.00012
21.44785 | 8e-05 | 21.54707 | 6e-05 | 21.89417 | 0.00011 | 20.20697 | 7e-05 | 22.28363 | 0.0001 | 20.51557 | 0.0001 | 25.8472 | 0.00012 | 29.84517 | 0.00013 | 30.57916 | 0.00015 | 22.27367 | 9e-05 | 19.69862 | 0.00012 | 20.03554 | 0.00013 | 16.26173 | 7e-05 | 18.84046 | 0.0001 | 15.04515 | 1e-05 | 27.33582 | 0.00017 | 16.49958 | 8e-05 | 30.26815 | 0.00011 | 25.10745 | 0.0001 | 28.074 | 0.00013 | 29.16563 | 0.00012 | 32.4027 | 0.00016 | 25.7237 | 0.00012 | 17.00215 | 5e-05 | 34.30592 | 0.00016 | 31.70642 | 0.00015 | 28.99445 | 0.00014 | 22.44792 | 0.0001 | 21.08834 | 0.00011 | 29.91468 | 0.00012 | 19.57637 | 7e-05 | 20.14076 | 9e-05 | 18.57224 | 4e-05 | 36.42355 | 0.00014 | 28.63677 | 0.00012 | 31.08402 | 0.00013
21.72351 | 5e-05 | 21.78071 | 7e-05 | 22.30687 | 9e-05 | 20.59532 | 6e-05 | 22.67291 | 8e-05 | 20.82994 | 0.0001 | 26.23509 | 0.00012 | 30.19937 | 0.00013 | 30.93795 | 0.00015 | 22.6263 | 0.00011 | 20.02518 | 0.00011 | 20.34135 | 0.00012 | 16.56101 | 9e-05 | 19.16742 | 0.0001 | 15.22839 | -2e-05 | 27.67614 | 0.00017 | 16.76616 | 9e-05 | 30.57064 | 0.00013 | 25.45862 | 0.0001 | 28.43871 | 0.00014 | 29.51741 | 0.00012 | 32.75546 | 0.00016 | 26.085 | 0.00011 | 17.30291 | 7e-05 | 34.66286 | 0.00017 | 32.03148 | 0.00015 | 29.33785 | 0.00014 | 22.86637 | 0.00011 | 21.47401 | 0.0001 | 30.30599 | 0.00012 | 19.7856 | 9e-05 | 20.34172 | 0.0001 | 18.98177 | 9e-05 | 36.81104 | 0.00014 | 28.99437 | 0.00012 | 31.44854 | 0.00012
22.0886 | 7e-05 | 22.07294 | 8e-05 | 22.65969 | 0.0001 | 20.96525 | 8e-05 | 23.02215 | 0.0001 | 21.24315 | 0.00015 | 26.57765 | 0.00012 | 30.59765 | 0.00014 | 31.30562 | 0.00016 | 22.97248 | 0.0001 | 20.39692 | 0.00014 | 20.66701 | 0.00013 | 16.87959 | 8e-05 | 19.47444 | 8e-05 | 15.42455 | 3e-05 | 27.99799 | 0.00017 | 17.03886 | 9e-05 | 30.88541 | 0.00014 | 25.81675 | 0.00011 | 28.81685 | 0.00014 | 29.88208 | 0.00011 | 33.1346 | 0.00016 | 26.45226 | 0.00012 | 17.61661 | 7e-05 | 35.02651 | 0.00017 | 32.36272 | 0.00015 | 29.66882 | 0.00014 | 23.26891 | 0.0001 | 21.86829 | 0.0001 | 30.70591 | 0.00015 | 20.05044 | 8e-05 | 20.56721 | 0.0001 | 19.26339 | 6e-05 | 37.18401 | 0.00015 | 29.35133 | 0.00013 | 31.80612 | 0.00013
22.48378 | 8e-05 | 22.31621 | 8e-05 | 22.99389 | 0.0001 | 21.33438 | 0.0001 | 23.40182 | 0.0001 | 21.59722 | 0.00012 | 26.96553 | 0.00013 | 30.97875 | 0.00014 | 31.66515 | 0.00017 | 23.32511 | 9e-05 | 20.74284 | 0.00011 | 20.99268 | 0.00013 | 17.1853 | 7e-05 | 19.80786 | 0.0001 | 15.673 | 5e-05 | 28.32599 | 0.00016 | 17.34833 | 8e-05 | 31.19968 | 0.00014 | 26.16148 | 0.00011 | 29.19445 | 0.00014 | 30.24729 | 0.00011 | 33.48736 | 0.00017 | 26.83953 | 0.00012 | 17.93731 | 6e-05 | 35.39636 | 0.00017 | 32.72487 | 0.00016 | 29.99306 | 0.00015 | 23.65487 | 0.0001 | 22.2142 | 8e-05 | 31.06604 | 0.00014 | 20.38017 | 9e-05 | 20.88092 | 0.00012 | 19.6093 | 6e-05 | 37.57214 | 0.00015 | 29.68623 | 0.00013 | 32.20912 | 0.00014
22.79927 | 9e-05 | 22.52094 | 6e-05 | 23.38636 | 0.0001 | 21.69311 | 7e-05 | 23.76066 | 0.0001 | 21.95047 | 0.00011 | 27.35268 | 0.00012 | 31.32323 | 0.00014 | 32.04169 | 0.00018 | 23.64545 | 0.0001 | 21.0694 | 0.00014 | 21.3178 | 0.00011 | 17.4524 | 9e-05 | 20.12134 | 0.0001 | 15.92144 | 4e-05 | 28.63552 | 0.00016 | 17.63993 | 0.0001 | 31.5206 | 0.00014 | 26.50621 | 0.00011 | 29.52693 | 0.00015 | 30.59907 | 0.00012 | 33.84012 | 0.00017 | 27.22031 | 0.00013 | 18.25101 | 5e-05 | 35.74091 | 0.00017 | 33.09372 | 0.00016 | 30.33698 | 0.00015 | 24.04878 | 9e-05 | 22.58396 | 0.0001 | 31.47326 | 0.00013 | 20.69334 | 6e-05 | 21.18667 | 0.0001 | 20.01882 | 6e-05 | 37.96026 | 0.00015 | 30.05833 | 0.00013 | 32.5667 | 0.00015
23.15461 | 9e-05 | 22.81318 | 7e-05 | 23.72057 | 0.00012 | 22.07265 | 9e-05 | 24.09147 | 0.00012 | 22.31426 | 0.00012 | 27.71381 | 0.00013 | 31.69461 | 0.00015 | 32.39161 | 0.00018 | 23.9717 | 9e-05 | 21.43468 | 0.00013 | 21.66278 | 0.00012 | 17.79083 | 8e-05 | 20.4483 | 0.00012 | 16.18983 | 5e-05 | 28.96353 | 0.00016 | 17.92489 | 0.0001 | 31.83537 | 0.00014 | 26.87668 | 0.00011 | 29.89218 | 0.00015 | 30.95085 | 0.00013 | 34.19934 | 0.00017 | 27.59406 | 0.00013 | 18.58464 | 4e-05 | 36.10456 | 0.00018 | 33.43784 | 0.00016 | 30.67416 | 0.00015 | 24.45132 | 0.0001 | 22.96167 | 0.00011 | 31.84931 | 0.00011 | 20.99857 | 8e-05 | 21.55674 | 0.0001 | 20.38063 | 8e-05 | 38.3326 | 0.00015 | 30.40079 | 0.00013 | 32.94636 | 0.00014
23.50913 | 9e-05 | 23.11505 | 6e-05 | 24.07339 | 0.0001 | 22.48022 | 6e-05 | 24.49998 | 8e-05 | 22.65861 | 0.00014 | 28.0742 | 0.00013 | 32.06674 | 0.00015 | 32.71489 | 0.00017 | 24.26996 | 0.0001 | 21.7806 | 0.00012 | 22.00132 | 0.00011 | 18.10941 | 0.0001 | 20.78818 | 0.00012 | 16.46414 | 2e-05 | 29.29153 | 0.00017 | 18.20985 | 9e-05 | 32.18086 | 0.00014 | 27.24125 | 0.00011 | 30.26333 | 0.00015 | 31.30263 | 0.00013 | 34.53918 | 0.00017 | 27.96835 | 0.00013 | 18.90481 | 5e-05 | 36.48681 | 0.00017 | 33.78762 | 0.00016 | 31.01135 | 0.00015 | 24.86181 | 0.0001 | 23.28306 | 0.00014 | 32.21739 | 0.00013 | 21.39186 | 0.00011 | 21.92682 | 9e-05 | 20.71063 | 7e-05 | 38.70558 | 0.00016 | 30.73505 | 0.00013 | 33.33421 | 0.00013
23.88399 | 0.0001 | 23.39766 | 0.00011 | 24.48609 | 0.0001 | 22.85896 | 8e-05 | 24.85883 | 0.00011 | 23.07182 | 0.0001 | 28.47101 | 0.00013 | 32.42916 | 0.00015 | 33.07293 | 0.00017 | 24.57522 | 0.00012 | 22.12652 | 0.00013 | 22.32698 | 0.00013 | 18.40225 | 0.0001 | 21.12159 | 0.00012 | 16.76486 | 5e-05 | 29.61954 | 0.00018 | 18.49481 | 9e-05 | 32.48949 | 0.00014 | 27.58598 | 0.00012 | 30.62159 | 0.00015 | 31.64153 | 0.00013 | 34.8984 | 0.00017 | 28.32263 | 0.00013 | 19.21905 | 7e-05 | 36.85666 | 0.00018 | 34.11269 | 0.00016 | 31.36718 | 0.00015 | 25.28027 | 0.0001 | 23.67734 | 0.00011 | 32.61665 | 0.00015 | 21.72159 | 0.00013 | 22.27302 | 0.00012 | 21.07244 | 6e-05 | 39.0937 | 0.00016 | 31.12292 | 0.00013 | 33.6918 | 0.00013
24.24908 | 0.0001 | 23.79668 | 9e-05 | 24.84942 | 0.0001 | 23.21848 | 0.0001 | 25.21847 | 0.00011 | 23.44533 | 0.00011 | 28.8314 | 0.00013 | 32.79158 | 0.00016 | 33.4295 | 0.00016 | 24.93863 | 0.0001 | 22.47943 | 0.00012 | 22.65211 | 0.00015 | 18.74068 | 8e-05 | 21.44154 | 0.00012 | 17.08552 | 5e-05 | 29.94703 | 0.00019 | 18.81092 | 0.0001 | 32.79198 | 0.00014 | 27.93715 | 0.00012 | 30.98684 | 0.00015 | 31.99975 | 0.00012 | 35.27108 | 0.00017 | 28.70989 | 0.00013 | 19.53921 | 7e-05 | 37.23271 | 0.00018 | 34.43774 | 0.00016 | 31.69816 | 0.00014 | 25.67418 | 9e-05 | 24.03915 | 0.0001 | 33.00862 | 0.00016 | 22.07515 | 0.00011 | 22.69152 | 0.00011 | 21.4263 | 5e-05 | 39.47425 | 0.00016 | 31.48052 | 0.00014 | 34.05632 | 0.00014
24.63369 | 8e-05 | 24.12826 | 9e-05 | 25.23219 | 0.0001 | 23.60683 | 9e-05 | 25.57812 | 0.0001 | 23.82856 | 0.0001 | 29.18288 | 0.00013 | 33.16371 | 0.00016 | 33.80383 | 0.00016 | 25.26327 | 0.00012 | 22.81191 | 0.00012 | 22.97134 | 0.00013 | 19.05283 | 9e-05 | 21.78789 | 0.00011 | 17.37977 | 3e-05 | 30.26271 | 0.0002 | 19.09588 | 0.0001 | 33.10676 | 0.00014 | 28.31458 | 0.00012 | 31.35155 | 0.00015 | 32.35851 | 0.00012 | 35.6567 | 0.00017 | 29.09013 | 0.00012 | 19.87932 | 7e-05 | 37.57106 | 0.00018 | 34.81277 | 0.00016 | 32.03534 | 0.00016 | 25.95603 | 0.00011 | 24.41686 | 0.00011 | 33.39262 | 0.00014 | 22.43599 | 0.00011 | 23.12593 | 0.00011 | 21.81992 | 0.0001 | 39.86995 | 0.00016 | 31.82992 | 0.00014 | 34.44418 | 0.00015
24.99878 | 0.0001 | 24.48874 | 7e-05 | 25.58581 | 0.00012 | 23.99598 | 0.0001 | 25.94737 | 0.00012 | 24.18182 | 0.00014 | 29.57076 | 0.00013 | 33.51492 | 0.00016 | 34.12489 | 0.00017 | 25.57499 | 0.0001 | 23.18419 | 0.00014 | 23.30988 | 0.00015 | 19.37839 | 9e-05 | 22.08845 | 0.00012 | 17.68049 | 5e-05 | 30.5784 | 0.00019 | 19.40535 | 0.0001 | 33.43382 | 0.00014 | 28.68504 | 0.00011 | 31.69692 | 0.00015 | 32.71674 | 0.00013 | 36.01592 | 0.00017 | 29.46442 | 0.00013 | 20.22589 | 5e-05 | 37.94091 | 0.00018 | 35.18111 | 0.00017 | 32.36632 | 0.00015 | 26.22129 | 0.0001 | 24.82639 | 0.00012 | 33.77597 | 0.00012 | 22.78956 | 0.0001 | 23.48009 | 0.00011 | 22.23805 | 0.0001 | 40.23472 | 0.00016 | 32.17994 | 0.00014 | 34.82447 | 0.00015
25.36387 | 0.0001 | 24.86849 | 7e-05 | 25.94915 | 0.00012 | 24.36511 | 0.0001 | 26.32625 | 0.0001 | 24.53588 | 0.00012 | 29.91332 | 0.00014 | 33.89377 | 0.00016 | 34.47258 | 0.00018 | 25.92547 | 0.00012 | 23.53011 | 0.00013 | 23.66129 | 0.00014 | 19.71681 | 9e-05 | 22.45472 | 0.00012 | 17.96828 | 6e-05 | 30.88177 | 0.00018 | 19.71534 | 0.0001 | 33.76702 | 0.00014 | 29.04264 | 0.00011 | 32.03585 | 0.00016 | 33.05563 | 0.00013 | 36.36868 | 0.00018 | 29.85818 | 0.00013 | 20.55307 | 5e-05 | 38.29785 | 0.00019 | 35.51904 | 0.00017 | 32.68434 | 0.00015 | 26.42223 | 0.00013 | 25.18024 | 0.00013 | 34.15997 | 0.00012 | 23.15106 | 0.0001 | 23.85017 | 0.00012 | 22.58396 | 0.0001 | 40.60012 | 0.00016 | 32.54448 | 0.00014 | 35.17448 | 0.00014
25.68913 | 0.0001 | 25.23861 | 9e-05 | 26.36104 | 0.00011 | 24.77268 | 9e-05 | 26.74436 | 0.0001 | 24.93937 | 0.00011 | 30.29155 | 0.00014 | 34.22704 | 0.00015 | 34.81213 | 0.00018 | 26.24957 | 0.00012 | 23.84321 | 0.00014 | 23.98588 | 0.00013 | 20.02896 | 0.0001 | 22.80107 | 0.00012 | 18.24259 | 6e-05 | 31.21593 | 0.00018 | 20.0003 | 0.00011 | 34.07515 | 0.00015 | 29.40078 | 0.00012 | 32.40754 | 0.00016 | 33.40097 | 0.00013 | 36.71497 | 0.00018 | 30.23842 | 0.00013 | 20.88024 | 6e-05 | 38.6677 | 0.00019 | 35.86265 | 0.00017 | 32.93451 | 0.00013 | 26.63974 | 0.00014 | 25.59043 | 0.00013 | 34.55194 | 0.00015 | 23.51257 | 9e-05 | 24.2607 | 0.00011 | 22.96167 | 8e-05 | 40.98824 | 0.00016 | 32.92478 | 0.00014 | 35.56171 | 0.00013
26.09406 | 0.00011 | 25.59909 | 9e-05 | 26.73409 | 0.00012 | 25.15222 | 0.0001 | 27.12323 | 0.00012 | 25.3615 | 0.00011 | 30.67943 | 0.00015 | 34.56928 | 0.00016 | 35.15983 | 0.0002 | 26.57421 | 0.00012 | 24.20688 | 0.00014 | 24.30243 | 0.00014 | 20.36739 | 9e-05 | 23.12748 | 0.00012 | 18.56325 | 8e-05 | 31.53162 | 0.00018 | 20.31028 | 0.0001 | 34.38992 | 0.00015 | 29.76481 | 0.00012 | 32.7658 | 0.00015 | 33.74631 | 0.00013 | 37.06774 | 0.00018 | 30.60622 | 0.00013 | 21.21334 | 7e-05 | 39.02309 | 0.00019 | 36.23149 | 0.00017 | 33.12149 | 0.00014 | 26.85726 | 0.00013 | 25.96814 | 0.00013 | 34.95982 | 0.00016 | 23.8423 | 9e-05 | 24.65466 | 0.00011 | 23.30758 | 0.0001 | 41.35365 | 0.00016 | 33.27481 | 0.00015 | 35.93443 | 0.00014
26.50794 | 0.0001 | 25.95958 | 9e-05 | 27.11685 | 0.0001 | 25.52135 | 8e-05 | 27.51252 | 0.0001 | 25.72529 | 0.00011 | 31.02199 | 0.00015 | 34.98326 | 0.00017 | 35.53415 | 0.0002 | 26.88593 | 0.00013 | 24.57002 | 0.00014 | 24.64526 | 0.00013 | 20.68651 | 0.0001 | 23.4609 | 0.00013 | 18.88337 | 5e-05 | 31.86578 | 0.00019 | 20.63201 | 0.00011 | 34.68013 | 0.00015 | 30.12937 | 0.00013 | 33.12407 | 0.00016 | 34.11742 | 0.00013 | 37.4275 | 0.00018 | 30.97348 | 0.00014 | 21.55991 | 7e-05 | 39.39036 | 0.00019 | 36.58128 | 0.00017 | 33.28413 | 0.00016 | 27.07411 | 0.00014 | 26.32995 | 0.00013 | 35.33521 | 0.00016 | 24.24353 | 0.0001 | 25.08111 | 0.0001 | 23.62102 | 0.0001 | 41.74871 | 0.00017 | 33.62421 | 0.00015 | 36.29958 | 0.00014
26.87304 | 0.00011 | 26.29999 | 0.00011 | 27.51984 | 0.00012 | 25.90009 | 0.0001 | 27.87136 | 0.00012 | 26.12877 | 0.00012 | 31.39204 | 0.00015 | 35.34418 | 0.00017 | 35.89072 | 0.0002 | 27.22349 | 0.00013 | 24.9267 | 0.00015 | 24.97521 | 0.00014 | 20.99222 | 0.0001 | 23.78731 | 0.00012 | 19.18409 | 6e-05 | 32.19379 | 0.0002 | 20.96089 | 0.0001 | 35.00719 | 0.00015 | 30.49984 | 0.00012 | 33.48932 | 0.00016 | 34.47618 | 0.00013 | 37.80611 | 0.00019 | 31.38022 | 0.00014 | 21.90649 | 7e-05 | 39.73284 | 0.0002 | 36.90634 | 0.00018 | 33.44003 | 0.00016 | 27.3155 | 8e-05 | 26.74013 | 0.00013 | 35.7033 | 0.00015 | 24.60504 | 0.00011 | 25.50756 | 0.00011 | 24.07891 | 9e-05 | 42.12926 | 0.00017 | 34.00451 | 0.00014 | 36.69501 | 0.00015
27.23813 | 0.0001 | 26.69981 | 0.0001 | 27.88318 | 0.00013 | 26.29805 | 0.00011 | 28.22139 | 0.00012 | 26.49257 | 0.00011 | 31.75244 | 0.00015 | 35.69539 | 0.00018 | 36.23841 | 0.0002 | 27.56751 | 0.00012 | 25.2511 | 0.00014 | 25.29229 | 0.00015 | 21.3564 | 0.0001 | 24.13258 | 0.00013 | 19.47834 | 7e-05 | 32.49048 | 0.0002 | 21.27036 | 0.00011 | 35.34653 | 0.00014 | 30.86441 | 0.00013 | 33.83469 | 0.00017 | 34.82152 | 0.00014 | 38.17879 | 0.00019 | 31.76749 | 0.00014 | 22.26654 | 6e-05 | 40.08771 | 0.0002 | 37.25613 | 0.00018 | 33.60267 | 0.00011 | 27.6053 | 0.00012 | 27.13375 | 0.00012 | 36.08664 | 0.00015 | 24.98244 | 0.00011 | 25.89422 | 0.00012 | 24.45662 | 7e-05 | 42.49466 | 0.00017 | 34.36967 | 0.00015 | 37.05953 | 0.00015
27.63331 | 0.0001 | 27.09883 | 0.0001 | 28.29507 | 0.00013 | 26.67679 | 0.0001 | 28.6299 | 0.00011 | 26.8758 | 0.0001 | 32.12175 | 0.00015 | 36.02866 | 0.00018 | 36.57797 | 0.00019 | 27.87869 | 0.00014 | 25.62069 | 0.00015 | 25.61581 | 0.00015 | 21.68195 | 0.00011 | 24.47677 | 0.00011 | 19.77906 | 6e-05 | 32.80616 | 0.0002 | 21.58034 | 0.00012 | 35.66182 | 0.00015 | 31.222 | 0.00013 | 34.17308 | 0.00017 | 35.17975 | 0.00015 | 38.54448 | 0.00019 | 32.12825 | 0.00014 | 22.60665 | 7e-05 | 40.48649 | 0.0002 | 37.60643 | 0.00018 | 33.82072 | 0.00012 | 27.88648 | 0.0001 | 27.51213 | 0.00012 | 36.48656 | 0.00015 | 25.39228 | 0.00012 | 26.30409 | 0.00012 | 24.81843 | 8e-05 | 42.89793 | 0.00018 | 34.7115 | 0.00015 | 37.43982 | 0.00015
28.00817 | 0.00012 | 27.46895 | 0.0001 | 28.69806 | 0.00013 | 27.06594 | 0.00012 | 29.04722 | 0.00014 | 27.26875 | 0.00011 | 32.4918 | 0.00015 | 36.38884 | 0.00018 | 36.90791 | 0.00018 | 28.20979 | 0.00013 | 25.97737 | 0.00015 | 25.97796 | 0.00016 | 22.00054 | 0.00011 | 24.82096 | 0.00013 | 20.11266 | 7e-05 | 33.12185 | 0.0002 | 21.87143 | 0.00011 | 35.96636 | 0.00015 | 31.59247 | 0.00013 | 34.53832 | 0.00016 | 35.53797 | 0.00014 | 38.89077 | 0.0002 | 32.48307 | 0.00015 | 22.95969 | 8e-05 | 40.83516 | 0.0002 | 37.95004 | 0.00019 | 34.09576 | 0.0001 | 28.2731 | 0.00011 | 27.92165 | 0.00013 | 36.91036 | 0.00016 | 25.76173 | 0.00011 | 26.69076 | 0.00012 | 25.21272 | 0.0001 | 43.27028 | 0.00017 | 35.05396 | 0.00015 | 37.80497 | 0.00015
28.40253 | 0.00011 | 27.83906 | 9e-05 | 29.0614 | 0.00012 | 27.47351 | 0.00011 | 29.42689 | 0.00011 | 27.69169 | 0.00012 | 32.86111 | 0.00015 | 36.74005 | 0.00017 | 37.2556 | 0.00019 | 28.55382 | 0.00013 | 26.31469 | 0.00016 | 26.30791 | 0.00015 | 22.3454 | 0.00011 | 25.15868 | 0.00012 | 20.43278 | 7e-05 | 33.44986 | 0.00021 | 22.17478 | 0.00011 | 36.28933 | 0.00016 | 31.94364 | 0.00013 | 34.89659 | 0.00016 | 35.89674 | 0.00013 | 39.25 | 0.0002 | 32.83735 | 0.00015 | 23.2998 | 9e-05 | 41.19004 | 0.0002 | 38.29982 | 0.00019 | 34.40808 | 0.00015 | 28.73997 | 0.00014 | 28.30798 | 0.00014 | 37.27049 | 0.00017 | 26.13119 | 0.00011 | 27.11721 | 0.00012 | 25.59838 | 0.00014 | 43.63568 | 0.00018 | 35.40336 | 0.00015 | 38.16949 | 0.00015
28.77738 | 0.00011 | 28.21881 | 0.0001 | 29.47329 | 0.00012 | 27.86185 | 0.00011 | 29.80576 | 0.00013 | 28.05548 | 0.00011 | 33.22968 | 0.00016 | 37.1189 | 0.00017 | 37.60329 | 0.0002 | 28.87846 | 0.00014 | 26.63909 | 0.00016 | 26.6443 | 0.00016 | 22.68383 | 0.00012 | 25.47055 | 0.00013 | 20.7599 | 6e-05 | 33.76554 | 0.00021 | 22.50314 | 0.00011 | 36.59949 | 0.00016 | 32.28836 | 0.00013 | 35.24841 | 0.00017 | 36.26141 | 0.00013 | 39.60976 | 0.0002 | 33.18513 | 0.00015 | 23.65284 | 9e-05 | 41.53871 | 0.0002 | 38.63776 | 0.00019 | 34.71368 | 0.00012 | 29.14184 | 0.00014 | 28.66979 | 0.00014 | 37.62996 | 0.00016 | 26.55692 | 0.00011 | 27.55162 | 0.00012 | 26.00061 | 0.00014 | 44.00235 | 0.00018 | 35.76853 | 0.00015 | 38.54221 | 0.00016
29.19127 | 0.00012 | 28.56966 | 0.0001 | 29.84634 | 0.00014 | 28.26061 | 0.00012 | 30.17502 | 0.00014 | 28.46788 | 0.00012 | 33.57892 | 0.00016 | 37.47908 | 0.00017 | 37.95986 | 0.0002 | 29.22894 | 0.00012 | 26.98285 | 0.00015 | 26.98016 | 0.00015 | 23.04156 | 0.00011 | 25.82767 | 0.00013 | 21.06709 | 9e-05 | 34.07455 | 0.0002 | 22.79985 | 0.00011 | 36.9286 | 0.00016 | 32.63309 | 0.00013 | 35.61365 | 0.00018 | 36.63951 | 0.00015 | 40.00183 | 0.00021 | 33.5724 | 0.00015 | 23.98648 | 7e-05 | 41.86259 | 0.0002 | 38.96642 | 0.00019 | 35.06329 | 0.00018 | 29.51188 | 0.00014 | 29.09587 | 0.00014 | 38.02988 | 0.00015 | 26.95881 | 0.0001 | 27.90578 | 0.00012 | 26.36242 | 0.0001 | 44.40814 | 0.00019 | 36.13369 | 0.00016 | 38.9225 | 0.00017
29.60596 | 0.00011 | 29.00802 | 0.00011 | 30.19997 | 0.00014 | 28.67859 | 0.0001 | 30.60275 | 0.00012 | 28.85111 | 0.00012 | 33.93708 | 0.00016 | 37.84822 | 0.00017 | 38.31643 | 0.00021 | 29.5665 | 0.00013 | 27.32662 | 0.00015 | 27.2908 | 0.00015 | 23.38643 | 0.00011 | 26.17832 | 0.00014 | 21.38775 | 5e-05 | 34.39024 | 0.0002 | 23.11392 | 0.00012 | 37.25771 | 0.00016 | 33.01697 | 0.00014 | 35.96547 | 0.00018 | 36.98484 | 0.00015 | 40.36752 | 0.0002 | 33.95264 | 0.00015 | 24.34599 | 7e-05 | 42.21126 | 0.0002 | 39.2956 | 0.00019 | 35.42586 | 0.00018 | 29.92768 | 0.00014 | 29.47359 | 0.00012 | 38.39731 | 0.00014 | 27.3521 | 0.00012 | 28.34019 | 0.00011 | 26.78056 | 9e-05 | 44.79815 | 0.00019 | 36.52913 | 0.00016 | 39.29522 | 0.00017
29.97105 | 0.00012 | 29.39741 | 0.00011 | 30.59244 | 0.00015 | 29.07655 | 0.00012 | 30.98162 | 0.00013 | 29.2149 | 0.00013 | 34.31382 | 0.00015 | 38.19942 | 0.00018 | 38.65525 | 0.00021 | 29.91052 | 0.00013 | 27.67685 | 0.00016 | 27.62076 | 0.00016 | 23.71199 | 0.00012 | 26.52897 | 0.00014 | 21.69494 | 7e-05 | 34.69976 | 0.00021 | 23.44024 | 0.00012 | 37.57454 | 0.00016 | 33.3751 | 0.00014 | 36.32373 | 0.00018 | 37.34307 | 0.00016 | 40.71166 | 0.0002 | 34.31395 | 0.00015 | 24.71251 | 9e-05 | 42.57285 | 0.0002 | 39.63097 | 0.00019 | 35.76304 | 0.00019 | 30.31895 | 0.0001 | 29.86455 | 0.00012 | 38.79723 | 0.00016 | 27.73811 | 0.00012 | 28.71823 | 0.00013 | 27.20664 | 0.0001 | 45.18122 | 0.00019 | 36.8861 | 0.00016 | 39.66731 | 0.00016
30.39551 | 0.0001 | 29.76752 | 0.0001 | 31.01485 | 0.00014 | 29.44568 | 0.00012 | 31.37971 | 0.00014 | 29.64756 | 0.00013 | 34.65415 | 0.00016 | 38.54167 | 0.00019 | 38.9948 | 0.00021 | 30.21524 | 0.00013 | 28.04644 | 0.00016 | 27.97647 | 0.00016 | 24.05524 | 0.00012 | 26.8667 | 0.00014 | 22.00859 | 8e-05 | 35.02161 | 0.00021 | 23.76044 | 0.00013 | 37.88522 | 0.00015 | 33.71983 | 0.00015 | 36.69542 | 0.00018 | 37.6884 | 0.00015 | 41.0558 | 0.0002 | 34.67472 | 0.00015 | 25.05909 | 0.0001 | 42.94012 | 0.0002 | 39.98539 | 0.00019 | 36.1137 | 0.00015 | 30.75862 | 0.00013 | 30.25618 | 0.00012 | 39.20511 | 0.00018 | 28.13934 | 0.00013 | 29.11285 | 0.00013 | 27.60026 | 0.00013 | 45.58702 | 0.00019 | 37.22856 | 0.00016 | 40.0249 | 0.00015
30.79963 | 0.00011 | 30.16735 | 0.00011 | 31.44697 | 0.00013 | 29.86366 | 0.00012 | 31.78822 | 0.00013 | 30.02107 | 0.00013 | 35.06582 | 0.00016 | 38.90258 | 0.0002 | 39.34249 | 0.00021 | 30.56573 | 0.00014 | 28.40312 | 0.00017 | 28.33861 | 0.00016 | 24.37865 | 0.00013 | 27.19742 | 0.00014 | 22.35512 | 7e-05 | 35.34346 | 0.00021 | 24.08676 | 0.00014 | 38.20153 | 0.00016 | 34.08386 | 0.00015 | 37.04079 | 0.00018 | 38.05308 | 0.00015 | 41.43226 | 0.0002 | 35.04197 | 0.00016 | 25.39219 | 0.00011 | 43.2826 | 0.00021 | 40.30787 | 0.00019 | 36.42758 | 0.00019 | 31.17442 | 0.00012 | 30.63191 | 0.00013 | 39.59708 | 0.00019 | 28.53329 | 0.00014 | 29.55455 | 0.00013 | 27.97797 | 0.00013 | 45.95495 | 0.0002 | 37.57039 | 0.00016 | 40.39762 | 0.00016
31.194 | 0.00012 | 30.55673 | 0.00011 | 31.82002 | 0.00014 | 30.28083 | 0.00014 | 32.16709 | 0.00015 | 30.42375 | 0.00013 | 35.44181 | 0.00017 | 39.27173 | 0.00019 | 39.70794 | 0.00021 | 30.90975 | 0.00014 | 28.74689 | 0.00017 | 28.68788 | 0.00017 | 24.71494 | 0.00014 | 27.52869 | 0.00014 | 22.67578 | 0.0001 | 35.6653 | 0.00022 | 24.3947 | 0.00014 | 38.49992 | 0.00016 | 34.44146 | 0.00014 | 37.41195 | 0.00018 | 38.39841 | 0.00014 | 41.79579 | 0.00021 | 35.40977 | 0.00016 | 25.75224 | 0.0001 | 43.61887 | 0.00021 | 40.64324 | 0.00019 | 36.77357 | 0.00018 | 31.56635 | 0.00013 | 31.04739 | 0.00013 | 39.97247 | 0.00018 | 28.94313 | 0.00013 | 29.97039 | 0.00014 | 28.3643 | 0.00013 | 46.32224 | 0.00019 | 37.92799 | 0.00016 | 40.78548 | 0.00017
31.5786 | 0.00012 | 30.98546 | 0.0001 | 32.21249 | 0.00014 | 30.6892 | 0.00012 | 32.55557 | 0.00014 | 30.83696 | 0.00014 | 35.75539 | 0.00016 | 39.62294 | 0.00019 | 40.03787 | 0.00021 | 31.25377 | 0.00014 | 29.09065 | 0.00018 | 29.0114 | 0.00017 | 25.05766 | 0.00013 | 27.88581 | 0.00014 | 23.00237 | 8e-05 | 35.99536 | 0.00022 | 24.7149 | 0.00014 | 38.82289 | 0.00018 | 34.79959 | 0.00015 | 37.78364 | 0.00018 | 38.76362 | 0.00015 | 42.13993 | 0.00021 | 35.80353 | 0.00016 | 26.10528 | 9e-05 | 43.94895 | 0.00022 | 40.99147 | 0.0002 | 37.13148 | 0.0002 | 31.99807 | 0.00013 | 31.45427 | 0.00015 | 40.33259 | 0.00016 | 29.33642 | 0.00013 | 30.33848 | 0.00014 | 28.78244 | 0.00012 | 46.72046 | 0.0002 | 38.29252 | 0.00017 | 41.15 | 0.00018
31.98354 | 0.00013 | 31.37485 | 0.00013 | 32.62519 | 0.00015 | 31.11678 | 0.00013 | 32.94405 | 0.00015 | 31.2202 | 0.00014 | 36.12322 | 0.00016 | 39.97414 | 0.00019 | 40.39444 | 0.00021 | 31.59133 | 0.00015 | 29.42797 | 0.00018 | 29.35423 | 0.00017 | 25.40681 | 0.00013 | 28.23645 | 0.00014 | 23.3295 | 7e-05 | 36.30694 | 0.00022 | 25.04123 | 0.00013 | 39.16428 | 0.00018 | 35.15719 | 0.00015 | 38.14191 | 0.00018 | 39.12185 | 0.00017 | 42.497 | 0.00021 | 36.17728 | 0.00017 | 26.44539 | 9e-05 | 44.31002 | 0.00022 | 41.32014 | 0.0002 | 37.50854 | 0.00018 | 32.37408 | 0.00013 | 31.82999 | 0.00014 | 40.72456 | 0.00016 | 29.76017 | 0.00014 | 30.72183 | 0.00015 | 29.19196 | 0.00012 | 47.11868 | 0.0002 | 38.64255 | 0.00016 | 41.51515 | 0.00017
32.36815 | 0.00015 | 31.75459 | 0.00011 | 33.00795 | 0.00016 | 31.48591 | 0.00013 | 33.33333 | 0.00015 | 31.62369 | 0.00015 | 36.47246 | 0.00016 | 40.29845 | 0.00019 | 40.74214 | 0.00022 | 31.93535 | 0.00014 | 29.78465 | 0.00018 | 29.69707 | 0.00017 | 25.73666 | 0.00013 | 28.57418 | 0.00015 | 23.64962 | 9e-05 | 36.618 | 0.00022 | 25.36142 | 0.00013 | 39.48725 | 0.00018 | 35.54106 | 0.00015 | 38.49372 | 0.00018 | 39.45429 | 0.00018 | 42.8476 | 0.00021 | 36.52506 | 0.00017 | 26.79197 | 0.0001 | 44.6525 | 0.00022 | 41.68074 | 0.0002 | 37.88562 | 0.00019 | 32.7733 | 0.00014 | 32.22957 | 0.00015 | 41.1079 | 0.00018 | 30.14352 | 0.00012 | 31.08991 | 0.00015 | 29.58491 | 0.00012 | 47.47841 | 0.0002 | 38.98438 | 0.00017 | 41.89544 | 0.00017
32.76252 | 0.00013 | 32.17369 | 0.00012 | 33.40042 | 0.00014 | 31.90309 | 0.00013 | 33.70259 | 0.00013 | 32.01664 | 0.00015 | 36.83954 | 0.00017 | 40.64966 | 0.00019 | 41.05432 | 0.00023 | 32.25353 | 0.00016 | 30.14133 | 0.00017 | 30.04634 | 0.00017 | 26.07294 | 0.00014 | 28.92484 | 0.00015 | 24.00261 | 7e-05 | 36.94806 | 0.00023 | 25.66272 | 0.00014 | 39.77899 | 0.00019 | 35.89866 | 0.00016 | 38.8262 | 0.00018 | 39.79963 | 0.00017 | 43.19175 | 0.00021 | 36.89936 | 0.00017 | 27.13207 | 0.00011 | 45.03268 | 0.00022 | 42.02229 | 0.00021 | 38.28806 | 0.00018 | 33.22159 | 0.00015 | 32.61259 | 0.00014 | 41.49191 | 0.0002 | 30.54211 | 0.00013 | 31.48918 | 0.00014 | 29.9845 | 0.00013 | 47.8457 | 0.0002 | 39.34197 | 0.00017 | 42.2751 | 0.00016
33.17721 | 0.00013 | 32.59278 | 0.00011 | 33.78318 | 0.00015 | 32.29224 | 0.00014 | 34.08146 | 0.00015 | 32.41932 | 0.00017 | 37.19771 | 0.00017 | 41.02851 | 0.0002 | 41.42939 | 0.00023 | 32.59755 | 0.00015 | 30.49801 | 0.00018 | 30.38916 | 0.00018 | 26.39581 | 0.00014 | 29.24964 | 0.00015 | 24.32759 | 0.0001 | 37.28479 | 0.00023 | 25.96454 | 0.00015 | 40.1081 | 0.00018 | 36.26269 | 0.00016 | 39.18447 | 0.00018 | 40.15785 | 0.00015 | 43.54235 | 0.00021 | 37.28608 | 0.00017 | 27.47865 | 0.00011 | 45.37516 | 0.00022 | 42.36383 | 0.00021 | 38.69621 | 0.00019 | 33.63673 | 0.00012 | 32.98036 | 0.00015 | 41.89183 | 0.0002 | 30.94136 | 0.00011 | 31.90502 | 0.00015 | 30.41588 | 0.00013 | 48.24392 | 0.0002 | 39.70714 | 0.00018 | 42.64025 | 0.00018
33.59109 | 0.00012 | 32.9629 | 0.00011 | 34.17565 | 0.00014 | 32.72943 | 0.00014 | 34.48917 | 0.00015 | 32.84226 | 0.00017 | 37.57445 | 0.00017 | 41.41559 | 0.0002 | 41.7682 | 0.00024 | 32.93458 | 0.00015 | 30.82241 | 0.00017 | 30.72556 | 0.00017 | 26.71279 | 0.00014 | 29.58736 | 0.00015 | 24.66549 | 9e-05 | 37.60818 | 0.00022 | 26.28473 | 0.00015 | 40.42492 | 0.00018 | 36.62082 | 0.00015 | 39.5755 | 0.00019 | 40.52145 | 0.00015 | 43.91288 | 0.00021 | 37.66686 | 0.00018 | 27.84463 | 0.00011 | 45.70524 | 0.00022 | 42.67447 | 0.00021 | 39.15512 | 0.00019 | 34.06049 | 0.00014 | 33.39584 | 0.00014 | 42.29109 | 0.00018 | 31.34855 | 0.00013 | 32.27311 | 0.00015 | 30.81547 | 0.00015 | 48.61943 | 0.00021 | 40.05654 | 0.00017 | 43.01297 | 0.00019
33.98627 | 0.00013 | 33.37155 | 0.00012 | 34.57864 | 0.00015 | 33.137 | 0.00013 | 34.86884 | 0.00015 | 33.21577 | 0.00016 | 37.92369 | 0.00018 | 41.75783 | 0.0002 | 42.1514 | 0.00023 | 33.27214 | 0.00016 | 31.14627 | 0.00018 | 31.05498 | 0.00017 | 27.06195 | 0.00013 | 29.92509 | 0.00015 | 24.99639 | 9e-05 | 37.9136 | 0.00022 | 26.60493 | 0.00015 | 40.7356 | 0.00018 | 36.99772 | 0.00016 | 39.92087 | 0.00018 | 40.89042 | 0.00016 | 44.26349 | 0.00021 | 38.02763 | 0.00018 | 28.19121 | 9e-05 | 46.04152 | 0.00023 | 43.00365 | 0.00021 | 39.58243 | 0.00019 | 34.46833 | 0.00014 | 33.73115 | 0.00015 | 42.6751 | 0.00017 | 31.77958 | 0.00015 | 32.67303 | 0.00015 | 31.223 | 0.00013 | 48.99429 | 0.0002 | 40.41413 | 0.00018 | 43.39326 | 0.0002
34.36113 | 0.00014 | 33.78101 | 0.00011 | 34.9614 | 0.00017 | 33.50613 | 0.00015 | 35.22849 | 0.00017 | 33.60872 | 0.00016 | 38.28186 | 0.00018 | 42.07317 | 0.0002 | 42.49022 | 0.00022 | 33.60324 | 0.00016 | 31.4965 | 0.00018 | 31.41069 | 0.00018 | 27.40466 | 0.00014 | 30.27574 | 0.00016 | 25.32136 | 0.0001 | 38.21235 | 0.00022 | 26.93126 | 0.00015 | 41.05243 | 0.00017 | 37.38802 | 0.00016 | 40.25335 | 0.00019 | 41.23361 | 0.00019 | 44.60763 | 0.00022 | 38.36892 | 0.00018 | 28.55072 | 0.0001 | 46.40258 | 0.00023 | 43.32613 | 0.00021 | 40.03511 | 0.00018 | 34.8523 | 0.00016 | 34.10688 | 0.00015 | 43.07502 | 0.00017 | 32.17883 | 0.00015 | 33.06433 | 0.00016 | 31.64643 | 0.00013 | 49.36222 | 0.00021 | 40.79444 | 0.00018 | 43.76535 | 0.00019
34.73598 | 0.00014 | 34.20973 | 0.00011 | 35.33445 | 0.00016 | 33.90489 | 0.00013 | 35.63619 | 0.00015 | 34.01221 | 0.00017 | 38.6311 | 0.00018 | 42.43334 | 0.0002 | 42.82016 | 0.00022 | 33.93434 | 0.00016 | 31.87308 | 0.00018 | 31.75995 | 0.00018 | 27.76026 | 0.00014 | 30.61346 | 0.00016 | 25.64633 | 8e-05 | 38.5424 | 0.00023 | 27.25758 | 0.00015 | 41.37488 | 0.00018 | 37.75259 | 0.00016 | 40.59013 | 0.00019 | 41.57035 | 0.00018 | 44.95124 | 0.00022 | 38.7497 | 0.00018 | 28.9237 | 0.0001 | 46.76366 | 0.00023 | 43.65532 | 0.00021 | 40.4935 | 0.00019 | 35.26014 | 0.00017 | 34.5144 | 0.00016 | 43.43449 | 0.0002 | 32.59396 | 0.00015 | 33.44833 | 0.00015 | 32.02945 | 0.00014 | 49.75224 | 0.00021 | 41.17411 | 0.00018 | 44.12482 | 0.00019
35.12059 | 0.00014 | 34.62802 | 0.00012 | 35.72692 | 0.00015 | 34.32207 | 0.00015 | 36.02227 | 0.00016 | 34.42462 | 0.00016 | 39.01676 | 0.00019 | 42.79427 | 0.00021 | 43.15897 | 0.00021 | 34.25898 | 0.00016 | 32.23622 | 0.00019 | 32.12264 | 0.00017 | 28.09654 | 0.00015 | 30.93772 | 0.00016 | 25.99717 | 9e-05 | 38.8663 | 0.00024 | 27.56501 | 0.00015 | 41.69785 | 0.00018 | 38.11662 | 0.00016 | 40.94624 | 0.00019 | 41.91301 | 0.00017 | 45.3153 | 0.00021 | 39.14996 | 0.00019 | 29.28968 | 0.00013 | 47.13092 | 0.00023 | 43.99068 | 0.00021 | 40.94619 | 0.0002 | 35.6839 | 0.00014 | 34.90537 | 0.00016 | 43.85033 | 0.00021 | 32.9846 | 0.00015 | 33.8403 | 0.00016 | 32.40517 | 0.00015 | 50.13531 | 0.00021 | 41.52414 | 0.00019 | 44.4925 | 0.00018
35.51495 | 0.00015 | 35.01821 | 0.00012 | 36.11858 | 0.00015 | 34.72082 | 0.00015 | 36.39874 | 0.00016 | 34.83783 | 0.00017 | 39.37492 | 0.00019 | 43.16341 | 0.00022 | 43.51628 | 0.00022 | 34.59008 | 0.00015 | 32.56008 | 0.00019 | 32.45206 | 0.00019 | 28.43926 | 0.00015 | 31.28838 | 0.00017 | 26.33508 | 0.0001 | 39.19636 | 0.00024 | 27.89746 | 0.00015 | 42.00853 | 0.00018 | 38.48709 | 0.00016 | 41.29591 | 0.0002 | 42.26263 | 0.00015 | 45.67883 | 0.00022 | 39.52424 | 0.00019 | 29.62979 | 0.00013 | 47.4858 | 0.00024 | 44.31986 | 0.00021 | 41.42996 | 0.0002 | 36.10766 | 0.00015 | 35.2811 | 0.00017 | 44.24229 | 0.0002 | 33.38385 | 0.00014 | 34.22364 | 0.00016 | 32.84452 | 0.00016 | 50.50323 | 0.00021 | 41.84326 | 0.00019 | 44.84441 | 0.00019
35.91989 | 0.00014 | 35.40759 | 0.00013 | 36.52885 | 0.00016 | 35.11878 | 0.00015 | 36.78481 | 0.00015 | 35.25995 | 0.00016 | 39.73309 | 0.00019 | 43.55048 | 0.00021 | 43.86397 | 0.00022 | 34.94056 | 0.00017 | 32.89739 | 0.00018 | 32.79489 | 0.00018 | 28.76267 | 0.00015 | 31.61964 | 0.00016 | 26.67945 | 9e-05 | 39.50178 | 0.00025 | 28.21766 | 0.00015 | 42.31921 | 0.00019 | 38.85809 | 0.00016 | 41.65847 | 0.0002 | 42.61925 | 0.00015 | 46.02944 | 0.00022 | 39.89799 | 0.00019 | 29.99631 | 0.00012 | 47.82827 | 0.00023 | 44.64904 | 0.00021 | 41.89508 | 0.0002 | 36.50688 | 0.00017 | 35.67273 | 0.00016 | 44.60176 | 0.00019 | 33.77515 | 0.00014 | 34.63948 | 0.00016 | 33.26795 | 0.00015 | 50.87053 | 0.00021 | 42.18572 | 0.00019 | 45.24236 | 0.0002
36.33296 | 0.00015 | 35.82508 | 0.00014 | 36.88976 | 0.00017 | 35.51754 | 0.00015 | 37.1813 | 0.00017 | 35.644 | 0.00017 | 40.10909 | 0.00019 | 43.88376 | 0.00021 | 44.22054 | 0.00022 | 35.27813 | 0.00016 | 33.25407 | 0.00018 | 33.16348 | 0.00019 | 29.08608 | 0.00015 | 31.96383 | 0.00017 | 27.01089 | 0.0001 | 39.81336 | 0.00024 | 28.51335 | 0.00015 | 42.62938 | 0.0002 | 39.23553 | 0.00017 | 42.01459 | 0.0002 | 42.96888 | 0.00017 | 46.38004 | 0.00023 | 40.25876 | 0.00018 | 30.35582 | 0.0001 | 48.16455 | 0.00023 | 44.97822 | 0.00022 | 42.33482 | 0.00019 | 36.8988 | 0.00016 | 36.03984 | 0.00015 | 44.99372 | 0.00018 | 34.1744 | 0.00013 | 35.03145 | 0.00016 | 33.69934 | 0.00014 | 51.23783 | 0.00022 | 42.57359 | 0.00018 | 45.62453 | 0.0002
36.75416 | 0.00015 | 36.2225 | 0.00014 | 37.28951 | 0.00017 | 35.88427 | 0.00015 | 37.54816 | 0.00016 | 36.01751 | 0.00017 | 40.44941 | 0.00019 | 44.22599 | 0.00021 | 44.58599 | 0.00023 | 35.60223 | 0.00017 | 33.58493 | 0.00018 | 33.48699 | 0.00019 | 29.42826 | 0.00015 | 32.32741 | 0.00016 | 27.31592 | 0.0001 | 40.14342 | 0.00024 | 28.83967 | 0.00015 | 42.95234 | 0.0002 | 39.59312 | 0.00017 | 42.33848 | 0.0002 | 43.31153 | 0.00018 | 46.75004 | 0.00023 | 40.62601 | 0.00018 | 30.7218 | 0.0001 | 48.55093 | 0.00024 | 45.32594 | 0.00022 | 42.79373 | 0.0002 | 37.29073 | 0.00018 | 36.43147 | 0.00016 | 45.37774 | 0.00019 | 34.56504 | 0.00014 | 35.39158 | 0.00015 | 34.09097 | 0.00014 | 51.62848 | 0.00022 | 42.93056 | 0.00019 | 45.99221 | 0.0002
37.11681 | 0.00015 | 36.67691 | 0.00015 | 37.66014 | 0.00017 | 36.251 | 0.00015 | 37.95346 | 0.00016 | 36.40803 | 0.00016 | 40.81723 | 0.00019 | 44.57795 | 0.00022 | 44.9248 | 0.00024 | 35.92687 | 0.00017 | 33.93515 | 0.00019 | 33.85558 | 0.00019 | 29.77098 | 0.00015 | 32.67806 | 0.00017 | 27.65383 | 0.0001 | 40.4668 | 0.00024 | 29.14761 | 0.00016 | 43.26302 | 0.0002 | 39.96412 | 0.00017 | 42.71393 | 0.0002 | 43.62894 | 0.00018 | 47.10064 | 0.00023 | 40.9976 | 0.00019 | 31.08832 | 0.00012 | 48.89341 | 0.00024 | 45.66131 | 0.00022 | 43.19566 | 0.0002 | 37.69857 | 0.00016 | 36.8072 | 0.00017 | 45.74516 | 0.0002 | 34.98812 | 0.00015 | 35.79084 | 0.00015 | 34.49055 | 0.00015 | 52.00398 | 0.00022 | 43.28815 | 0.00018 | 46.33655 | 0.00019
37.49899 | 0.00016 | 37.09359 | 0.00015 | 38.02105 | 0.00017 | 36.66657 | 0.00016 | 38.34915 | 0.00018 | 36.818 | 0.00017 | 41.18431 | 0.00019 | 44.94709 | 0.00021 | 45.28211 | 0.00024 | 36.27089 | 0.00016 | 34.28537 | 0.00018 | 34.21128 | 0.0002 | 30.1137 | 0.00015 | 33.00932 | 0.00018 | 27.9788 | 0.00012 | 40.79737 | 0.00024 | 29.46781 | 0.00016 | 43.59213 | 0.00019 | 40.35979 | 0.00017 | 43.0636 | 0.00021 | 43.97213 | 0.00016 | 47.45771 | 0.00024 | 41.36918 | 0.00019 | 31.43489 | 0.00014 | 49.24828 | 0.00024 | 45.99049 | 0.00022 | 43.57946 | 0.0002 | 38.0978 | 0.00015 | 37.19816 | 0.00019 | 46.16166 | 0.00022 | 35.37148 | 0.00015 | 36.15893 | 0.00016 | 34.88947 | 0.00017 | 52.3637 | 0.00022 | 43.67603 | 0.00019 | 46.68846 | 0.00019
37.91124 | 0.00015 | 37.47094 | 0.00014 | 38.40137 | 0.00016 | 37.04291 | 0.00015 | 38.71601 | 0.00016 | 37.20853 | 0.00017 | 41.5514 | 0.0002 | 45.2983 | 0.00022 | 45.64756 | 0.00024 | 36.59553 | 0.00017 | 34.62914 | 0.00019 | 34.54768 | 0.00019 | 30.45642 | 0.00016 | 33.35998 | 0.00018 | 28.32964 | 0.0001 | 41.10844 | 0.00025 | 29.78749 | 0.00016 | 43.90895 | 0.00018 | 40.71524 | 0.00017 | 43.39393 | 0.00021 | 44.29599 | 0.00015 | 47.80185 | 0.00024 | 41.72129 | 0.00019 | 31.775 | 0.00014 | 49.60936 | 0.00024 | 46.31967 | 0.00023 | 43.91251 | 0.0002 | 38.52156 | 0.00017 | 37.60569 | 0.00019 | 46.55628 | 0.00021 | 35.77073 | 0.00016 | 36.55089 | 0.00016 | 35.28905 | 0.00017 | 52.74614 | 0.00022 | 44.00398 | 0.00019 | 47.06307 | 0.0002
38.30317 | 0.00015 | 37.85791 | 0.00015 | 38.81165 | 0.00017 | 37.45768 | 0.00017 | 39.10289 | 0.00018 | 37.62904 | 0.00017 | 41.92814 | 0.0002 | 45.66744 | 0.00022 | 45.98637 | 0.00024 | 36.93955 | 0.00017 | 34.96 | 0.0002 | 34.90982 | 0.00019 | 30.77983 | 0.00016 | 33.69124 | 0.00018 | 28.68694 | 0.00011 | 41.42618 | 0.00025 | 30.11382 | 0.00017 | 44.21912 | 0.00019 | 41.08356 | 0.00017 | 43.75005 | 0.00021 | 44.60051 | 0.00016 | 48.14599 | 0.00024 | 42.0799 | 0.0002 | 32.1081 | 0.00012 | 49.96423 | 0.00025 | 46.63648 | 0.00023 | 44.27041 | 0.00021 | 38.94532 | 0.00015 | 37.98937 | 0.00019 | 46.94228 | 0.0002 | 36.18521 | 0.00016 | 36.9422 | 0.00017 | 35.72839 | 0.00014 | 53.12922 | 0.00023 | 44.34833 | 0.0002 | 47.46102 | 0.00021
38.70485 | 0.00015 | 38.23526 | 0.00015 | 39.16285 | 0.00018 | 37.85404 | 0.00016 | 39.48897 | 0.00018 | 38.00984 | 0.00017 | 42.2863 | 0.0002 | 46.01865 | 0.00023 | 46.32519 | 0.00024 | 37.29649 | 0.00017 | 35.31668 | 0.0002 | 35.24622 | 0.0002 | 31.12899 | 0.00017 | 34.03543 | 0.00018 | 29.01192 | 0.00011 | 41.74392 | 0.00025 | 30.43402 | 0.00017 | 44.53595 | 0.0002 | 41.45188 | 0.00017 | 44.11905 | 0.00021 | 44.85938 | 0.00018 | 48.50306 | 0.00024 | 42.45852 | 0.00019 | 32.46114 | 0.00011 | 50.3005 | 0.00025 | 46.9157 | 0.00022 | 44.62883 | 0.00019 | 39.32132 | 0.00016 | 38.36444 | 0.00018 | 47.29644 | 0.0002 | 36.58445 | 0.00016 | 37.35804 | 0.00018 | 36.14388 | 0.00014 | 53.50471 | 0.00023 | 44.72359 | 0.0002 | 47.83627 | 0.00021
39.07726 | 0.00015 | 38.65194 | 0.00016 | 39.51405 | 0.00018 | 38.2496 | 0.00016 | 39.89427 | 0.00018 | 38.3712 | 0.00017 | 42.64446 | 0.0002 | 46.37957 | 0.00023 | 46.68176 | 0.00024 | 37.61575 | 0.00018 | 35.66045 | 0.0002 | 35.58261 | 0.0002 | 31.45884 | 0.00016 | 34.37962 | 0.00017 | 29.34982 | 0.0001 | 42.05499 | 0.00025 | 30.76034 | 0.00017 | 44.86506 | 0.00021 | 41.82663 | 0.00018 | 44.46872 | 0.00021 | 45.02748 | 0.00018 | 48.86659 | 0.00024 | 42.81712 | 0.0002 | 32.81473 | 0.00012 | 50.66829 | 0.00025 | 46.92857 | 0.0002 | 44.96188 | 0.00021 | 39.72121 | 0.00015 | 38.74016 | 0.00019 | 47.68243 | 0.0002 | 36.99165 | 0.00016 | 37.72613 | 0.00018 | 36.54346 | 0.00015 | 53.87959 | 0.00023 | 45.09821 | 0.0002 | 48.21088 | 0.00021
39.46919 | 0.00016 | 39.07745 | 0.00016 | 39.87496 | 0.00018 | 38.63554 | 0.00017 | 40.28035 | 0.00019 | 38.74228 | 0.00017 | 42.99371 | 0.0002 | 46.73975 | 0.00023 | 47.03019 | 0.00025 | 37.96193 | 0.00017 | 36.00422 | 0.0002 | 35.93832 | 0.0002 | 31.78225 | 0.00017 | 34.7432 | 0.00018 | 29.67425 | 0.00011 | 42.37273 | 0.00026 | 31.07441 | 0.00017 | 45.19416 | 0.00021 | 42.18852 | 0.00018 | 44.77972 | 0.00021 | 45.24767 | 0.00017 | 49.21074 | 0.00024 | 43.1887 | 0.0002 | 33.1613 | 0.00014 | 51.03556 | 0.00025 | 47.04654 | 0.00021 | 45.30114 | 0.0002 | 40.12839 | 0.00016 | 39.13974 | 0.00019 | 48.0691 | 0.00022 | 37.38295 | 0.00015 | 38.10947 | 0.00018 | 36.94304 | 0.00016 | 54.26266 | 0.00023 | 45.4659 | 0.00021 | 48.58612 | 0.0002
39.85217 | 0.00016 | 39.49334 | 0.00015 | 40.265 | 0.00017 | 39.01188 | 0.00016 | 40.66723 | 0.00018 | 39.16197 | 0.00017 | 43.36153 | 0.00021 | 47.10889 | 0.00023 | 47.38676 | 0.00025 | 38.30164 | 0.00018 | 36.3609 | 0.0002 | 36.28115 | 0.0002 | 32.13784 | 0.00017 | 35.10678 | 0.00018 | 30.01863 | 0.00011 | 42.70278 | 0.00026 | 31.38848 | 0.00017 | 45.52327 | 0.00021 | 42.56381 | 0.00018 | 45.12294 | 0.00021 | 45.51943 | 0.00017 | 49.58073 | 0.00025 | 43.55379 | 0.0002 | 33.4944 | 0.00015 | 51.40903 | 0.00025 | 47.19542 | 0.0002 | 45.62796 | 0.00021 | 40.55215 | 0.00018 | 39.53137 | 0.0002 | 48.47963 | 0.00022 | 37.7577 | 0.00015 | 38.4696 | 0.00018 | 37.33401 | 0.00018 | 54.65331 | 0.00023 | 45.81782 | 0.00021 | 48.95316 | 0.00021
40.22459 | 0.00016 | 39.89075 | 0.00016 | 40.66476 | 0.00017 | 39.40744 | 0.00017 | 41.07253 | 0.00019 | 39.56303 | 0.00017 | 43.73753 | 0.0002 | 47.46009 | 0.00023 | 47.74333 | 0.00026 | 38.62197 | 0.00018 | 36.69821 | 0.0002 | 36.62398 | 0.0002 | 32.47412 | 0.00017 | 35.43804 | 0.00018 | 30.363 | 0.00011 | 43.03901 | 0.00026 | 31.69641 | 0.00017 | 45.82781 | 0.00021 | 42.9257 | 0.00019 | 45.47906 | 0.00021 | 45.8304 | 0.00016 | 49.9378 | 0.00025 | 43.90591 | 0.0002 | 33.84098 | 0.00015 | 51.74582 | 0.00026 | 47.35048 | 0.00017 | 45.96101 | 0.0002 | 40.96795 | 0.00017 | 39.91439 | 0.00019 | 48.87358 | 0.00021 | 38.149 | 0.00016 | 38.86156 | 0.00017 | 37.75744 | 0.00017 | 55.0206 | 0.00024 | 46.16217 | 0.0002 | 49.31264 | 0.00022
40.58724 | 0.00017 | 40.25846 | 0.00015 | 41.02567 | 0.00019 | 39.79419 | 0.00018 | 41.46822 | 0.0002 | 39.96328 | 0.00018 | 44.08678 | 0.0002 | 47.82027 | 0.00023 | 48.09102 | 0.00025 | 38.94823 | 0.00018 | 37.02906 | 0.0002 | 36.98613 | 0.0002 | 32.797 | 0.00017 | 35.7693 | 0.00019 | 30.72677 | 0.00012 | 43.35058 | 0.00026 | 32.00998 | 0.00018 | 46.14463 | 0.0002 | 43.28759 | 0.00019 | 45.84162 | 0.00021 | 46.19292 | 0.00018 | 50.27548 | 0.00025 | 44.25802 | 0.00021 | 34.2075 | 0.00013 | 52.09088 | 0.00026 | 47.53078 | 0.00025 | 46.31943 | 0.00021 | 41.36783 | 0.00017 | 40.29011 | 0.0002 | 49.25162 | 0.0002 | 38.54825 | 0.00016 | 39.26878 | 0.00018 | 38.18883 | 0.00016 | 55.39547 | 0.00024 | 46.5141 | 0.0002 | 49.68789 | 0.00023
41.0182 | 0.00016 | 40.6647 | 0.00015 | 41.406 | 0.00019 | 40.18974 | 0.00017 | 41.86471 | 0.00019 | 40.34408 | 0.00018 | 44.45386 | 0.0002 | 48.15429 | 0.00023 | 48.42096 | 0.00025 | 39.31432 | 0.00018 | 37.37929 | 0.0002 | 37.3295 | 0.0002 | 33.10753 | 0.00016 | 36.08063 | 0.00018 | 31.04528 | 0.0001 | 43.656 | 0.00026 | 32.34856 | 0.00018 | 46.46094 | 0.00021 | 43.66234 | 0.00019 | 46.21062 | 0.00022 | 46.55544 | 0.00019 | 50.63901 | 0.00025 | 44.62961 | 0.0002 | 34.55407 | 0.00013 | 52.43542 | 0.00026 | 47.742 | 0.00027 | 46.65247 | 0.00022 | 41.77568 | 0.00018 | 40.66517 | 0.00018 | 49.63828 | 0.0002 | 38.96339 | 0.00017 | 39.6687 | 0.00018 | 38.61227 | 0.00015 | 55.75583 | 0.00024 | 46.86602 | 0.0002 | 50.0625 | 0.00022
41.39061 | 0.00017 | 41.05168 | 0.00015 | 41.7572 | 0.0002 | 40.57569 | 0.00018 | 42.24118 | 0.0002 | 40.71516 | 0.00018 | 44.81276 | 0.0002 | 48.48756 | 0.00024 | 48.79602 | 0.00025 | 39.67342 | 0.00018 | 37.71875 | 0.00021 | 37.65516 | 0.0002 | 33.45669 | 0.00017 | 36.43129 | 0.00019 | 31.38318 | 0.00012 | 43.97322 | 0.00026 | 32.69378 | 0.00018 | 46.79005 | 0.00021 | 44.04353 | 0.00019 | 46.57963 | 0.00022 | 46.88574 | 0.0002 | 50.99607 | 0.00025 | 45.00768 | 0.0002 | 34.92005 | 0.00013 | 52.80527 | 0.00026 | 47.97794 | 0.00025 | 46.98552 | 0.00023 | 42.19147 | 0.00017 | 41.04885 | 0.0002 | 49.99244 | 0.00022 | 39.37058 | 0.00018 | 40.04475 | 0.00019 | 39.01185 | 0.00015 | 56.13827 | 0.00024 | 47.23307 | 0.00021 | 50.44531 | 0.00021
41.78254 | 0.00017 | 41.45873 | 0.00015 | 42.14805 | 0.0002 | 40.97124 | 0.00017 | 42.62726 | 0.00019 | 41.11622 | 0.00018 | 45.17093 | 0.00021 | 48.84774 | 0.00024 | 49.12596 | 0.00025 | 40.00668 | 0.00019 | 38.06467 | 0.00022 | 38.00658 | 0.0002 | 33.79941 | 0.00018 | 36.76255 | 0.00019 | 31.70815 | 0.00012 | 44.26633 | 0.00026 | 32.99508 | 0.00019 | 47.11301 | 0.00021 | 44.43169 | 0.0002 | 46.89707 | 0.00023 | 47.24826 | 0.00019 | 51.33375 | 0.00025 | 45.34032 | 0.0002 | 35.26663 | 0.00015 | 53.16222 | 0.00026 | 48.22005 | 0.00026 | 47.31856 | 0.00021 | 42.61523 | 0.0002 | 41.44843 | 0.0002 | 50.41093 | 0.00023 | 39.76122 | 0.00018 | 40.42014 | 0.0002 | 39.38758 | 0.00017 | 56.5062 | 0.00025 | 47.6159 | 0.00021 | 50.79722 | 0.0002
42.13544 | 0.00017 | 41.85534 | 0.00016 | 42.52838 | 0.00018 | 41.34838 | 0.00017 | 43.03256 | 0.00019 | 41.50674 | 0.00019 | 45.52018 | 0.00021 | 49.19895 | 0.00024 | 49.4559 | 0.00025 | 40.35931 | 0.00019 | 38.4235 | 0.00023 | 38.35799 | 0.0002 | 34.14213 | 0.00018 | 37.08735 | 0.00019 | 32.05899 | 0.00012 | 44.6087 | 0.00027 | 33.30915 | 0.00018 | 47.44212 | 0.00021 | 44.78071 | 0.0002 | 47.27252 | 0.00023 | 47.61079 | 0.00018 | 51.69728 | 0.00026 | 45.71191 | 0.0002 | 35.61967 | 0.00016 | 53.53826 | 0.00027 | 48.44363 | 0.00026 | 47.6516 | 0.00023 | 43.02308 | 0.00019 | 41.83145 | 0.0002 | 50.82877 | 0.00023 | 40.13663 | 0.00018 | 40.80415 | 0.00019 | 39.78649 | 0.00017 | 56.85077 | 0.00025 | 47.96782 | 0.00021 | 51.14156 | 0.00022
42.50866 | 0.00018 | 42.23269 | 0.00016 | 42.87958 | 0.00019 | 41.75355 | 0.00019 | 43.42825 | 0.0002 | 41.89727 | 0.00019 | 45.8605 | 0.00022 | 49.55912 | 0.00024 | 49.82134 | 0.00026 | 40.71195 | 0.00019 | 38.7436 | 0.00022 | 38.69009 | 0.00021 | 34.47841 | 0.00018 | 37.43154 | 0.00018 | 32.4163 | 0.00013 | 44.94492 | 0.00027 | 33.62934 | 0.00018 | 47.74666 | 0.00022 | 45.12973 | 0.0002 | 47.63508 | 0.00023 | 47.96042 | 0.00017 | 52.04789 | 0.00026 | 46.077 | 0.00023 | 35.97272 | 0.00016 | 53.88952 | 0.00026 | 48.72954 | 0.00024 | 48.00329 | 0.00022 | 43.43821 | 0.00019 | 42.22308 | 0.00021 | 51.20746 | 0.00022 | 40.51999 | 0.00018 | 41.2359 | 0.0002 | 40.20198 | 0.00016 | 57.21807 | 0.00025 | 48.33488 | 0.00022 | 51.52437 | 0.00022
42.9201 | 0.00018 | 42.62929 | 0.00015 | 43.26963 | 0.00019 | 42.14911 | 0.00018 | 43.82475 | 0.00019 | 42.2878 | 0.00019 | 46.2365 | 0.00022 | 49.92826 | 0.00024 | 50.16904 | 0.00025 | 41.07158 | 0.0002 | 39.06962 | 0.00022 | 39.05439 | 0.00022 | 34.81469 | 0.00018 | 37.77788 | 0.00018 | 32.75421 | 0.00012 | 45.2565 | 0.00027 | 33.92503 | 0.00018 | 48.06963 | 0.00023 | 45.49805 | 0.0002 | 47.99173 | 0.00023 | 48.28428 | 0.0002 | 52.39203 | 0.00026 | 46.4421 | 0.0002 | 36.35217 | 0.00015 | 54.24026 | 0.00027 | 49.03966 | 0.00023 | 48.34255 | 0.00023 | 43.8381 | 0.0002 | 42.5988 | 0.0002 | 51.5855 | 0.00021 | 40.91858 | 0.00017 | 41.63583 | 0.0002 | 40.64927 | 0.00015 | 57.59357 | 0.00025 | 48.67923 | 0.00022 | 51.89898 | 0.00023
43.35106 | 0.00018 | 43.00663 | 0.00017 | 43.64996 | 0.0002 | 42.55507 | 0.00019 | 44.1916 | 0.0002 | 42.65888 | 0.00019 | 46.60432 | 0.00022 | 50.25257 | 0.00024 | 50.53448 | 0.00027 | 41.4043 | 0.0002 | 39.4419 | 0.00023 | 39.4058 | 0.00022 | 35.14454 | 0.00018 | 38.11776 | 0.00019 | 33.07864 | 0.00013 | 45.56757 | 0.00027 | 34.25135 | 0.00019 | 48.38645 | 0.00023 | 45.84707 | 0.0002 | 48.34785 | 0.00023 | 48.6468 | 0.00022 | 52.76202 | 0.00027 | 46.80773 | 0.0002 | 36.71869 | 0.00015 | 54.57912 | 0.00027 | 49.35647 | 0.00021 | 48.68233 | 0.00023 | 44.2539 | 0.0002 | 42.97387 | 0.0002 | 51.97945 | 0.00021 | 41.33371 | 0.00017 | 41.9953 | 0.0002 | 41.06476 | 0.00015 | 57.96087 | 0.00025 | 49.03178 | 0.00022 | 52.25152 | 0.00022
43.73323 | 0.00018 | 43.42332 | 0.00017 | 44.01087 | 0.00021 | 42.9314 | 0.00018 | 44.58729 | 0.0002 | 43.03968 | 0.0002 | 46.9714 | 0.00022 | 50.61349 | 0.00025 | 50.85555 | 0.00026 | 41.75047 | 0.0002 | 39.78782 | 0.00023 | 39.73146 | 0.00022 | 35.47385 | 0.00018 | 38.47057 | 0.0002 | 33.41655 | 0.00013 | 45.86683 | 0.00028 | 34.57768 | 0.00019 | 48.71556 | 0.00022 | 46.20895 | 0.0002 | 48.70396 | 0.00024 | 49.0351 | 0.00024 | 53.13202 | 0.00027 | 47.17931 | 0.00021 | 37.09761 | 0.00015 | 54.93606 | 0.00027 | 49.67947 | 0.00026 | 49.0278 | 0.00023 | 44.65378 | 0.0002 | 43.35754 | 0.0002 | 52.35816 | 0.00023 | 41.73296 | 0.00016 | 42.36338 | 0.00019 | 41.45639 | 0.00016 | 58.35909 | 0.00025 | 49.42154 | 0.00022 | 52.64127 | 0.00021
44.11621 | 0.00018 | 43.8103 | 0.00017 | 44.38149 | 0.0002 | 43.32696 | 0.00018 | 45.02223 | 0.00019 | 43.44074 | 0.00019 | 47.31173 | 0.00022 | 50.95573 | 0.00025 | 51.19436 | 0.00028 | 42.11011 | 0.0002 | 40.12083 | 0.00023 | 40.07644 | 0.00022 | 35.81013 | 0.00018 | 38.79106 | 0.0002 | 33.76092 | 0.00013 | 46.18457 | 0.00028 | 34.90349 | 0.00019 | 49.01958 | 0.00022 | 46.59014 | 0.0002 | 49.07942 | 0.00024 | 49.37829 | 0.00021 | 53.46324 | 0.00026 | 47.53792 | 0.00023 | 37.45065 | 0.00016 | 55.28732 | 0.00027 | 50.01484 | 0.00026 | 49.36084 | 0.00024 | 45.05367 | 0.0002 | 43.74918 | 0.0002 | 52.73619 | 0.00024 | 42.13221 | 0.00018 | 42.73943 | 0.00019 | 41.86392 | 0.00018 | 58.72638 | 0.00025 | 49.78923 | 0.00022 | 52.99318 | 0.00021
44.49838 | 0.00018 | 44.19727 | 0.00018 | 44.76263 | 0.0002 | 43.72252 | 0.00019 | 45.41792 | 0.0002 | 43.84099 | 0.0002 | 47.66098 | 0.00022 | 51.33384 | 0.00025 | 51.54353 | 0.00027 | 42.45628 | 0.0002 | 40.47966 | 0.00023 | 40.44771 | 0.00023 | 36.13998 | 0.00019 | 39.1374 | 0.0002 | 34.09235 | 0.00014 | 46.49563 | 0.00028 | 35.22369 | 0.0002 | 49.34255 | 0.00022 | 46.9649 | 0.00021 | 49.43553 | 0.00023 | 49.69569 | 0.0002 | 53.80091 | 0.00027 | 47.87705 | 0.00022 | 37.80423 | 0.00017 | 55.64426 | 0.00028 | 50.34402 | 0.00026 | 49.68767 | 0.00024 | 45.43697 | 0.00019 | 44.14875 | 0.0002 | 53.12219 | 0.00025 | 42.5394 | 0.00018 | 43.13869 | 0.0002 | 42.26284 | 0.00018 | 59.10188 | 0.00025 | 50.14115 | 0.00022 | 53.33752 | 0.00023
44.88055 | 0.00019 | 44.59469 | 0.00017 | 45.15267 | 0.0002 | 44.09886 | 0.00019 | 45.81361 | 0.00019 | 44.23151 | 0.0002 | 48.04664 | 0.00023 | 51.70298 | 0.00025 | 51.91193 | 0.00028 | 42.78954 | 0.0002 | 40.82558 | 0.00022 | 40.78625 | 0.00022 | 36.46339 | 0.00019 | 39.47082 | 0.0002 | 34.41733 | 0.00013 | 46.83185 | 0.00028 | 35.53214 | 0.0002 | 49.67166 | 0.00022 | 47.33375 | 0.0002 | 49.79809 | 0.00024 | 50.05822 | 0.0002 | 54.16014 | 0.00027 | 48.23565 | 0.00021 | 38.17021 | 0.00016 | 56.00171 | 0.00028 | 50.68556 | 0.00025 | 50.03936 | 0.00024 | 45.84481 | 0.0002 | 44.51587 | 0.0002 | 53.51681 | 0.00024 | 42.93799 | 0.0002 | 43.57045 | 0.0002 | 42.69423 | 0.00018 | 59.48495 | 0.00026 | 50.47794 | 0.00022 | 53.69763 | 0.00024
45.292 | 0.00019 | 44.95276 | 0.00018 | 45.51358 | 0.00021 | 44.48561 | 0.00019 | 46.19007 | 0.0002 | 44.62204 | 0.0002 | 48.41372 | 0.00023 | 52.06465 | 0.00025 | 52.25297 | 0.00027 | 43.12872 | 0.0002 | 41.16505 | 0.00023 | 41.13123 | 0.00023 | 36.7868 | 0.00019 | 39.79077 | 0.0002 | 34.7811 | 0.00013 | 47.14959 | 0.00027 | 35.86663 | 0.0002 | 49.9762 | 0.00022 | 47.68277 | 0.0002 | 50.16065 | 0.00025 | 50.42074 | 0.00022 | 54.5129 | 0.00027 | 48.58776 | 0.00022 | 38.55613 | 0.00015 | 56.35865 | 0.00028 | 50.99001 | 0.00023 | 50.39157 | 0.00025 | 46.26194 | 0.00019 | 44.87569 | 0.0002 | 53.91872 | 0.00023 | 43.32929 | 0.0002 | 43.95446 | 0.0002 | 43.12561 | 0.00018 | 59.89075 | 0.00026 | 50.83743 | 0.00022 | 54.07224 | 0.00023
45.6945 | 0.0002 | 45.33974 | 0.00018 | 45.8842 | 0.00023 | 44.88116 | 0.0002 | 46.59618 | 0.00021 | 44.99393 | 0.00021 | 48.76296 | 0.00023 | 52.40017 | 0.00025 | 52.59401 | 0.00028 | 43.48189 | 0.0002 | 41.47815 | 0.00024 | 41.45636 | 0.00023 | 37.12952 | 0.00019 | 40.16351 | 0.00021 | 35.11901 | 0.00014 | 47.46117 | 0.00028 | 36.18887 | 0.0002 | 50.27408 | 0.00023 | 48.03823 | 0.00021 | 50.52966 | 0.00025 | 50.76393 | 0.00024 | 54.86565 | 0.00027 | 48.95935 | 0.00023 | 38.92211 | 0.00015 | 56.6908 | 0.00028 | 51.32537 | 0.00024 | 50.72461 | 0.00025 | 46.65652 | 0.00019 | 45.25075 | 0.00021 | 54.3213 | 0.00023 | 43.71265 | 0.0002 | 44.3305 | 0.00021 | 43.5252 | 0.00017 | 60.26562 | 0.00026 | 51.18178 | 0.00023 | 54.43172 | 0.00022
46.10594 | 0.00019 | 45.74598 | 0.00019 | 46.25482 | 0.00021 | 45.24789 | 0.00019 | 46.99187 | 0.0002 | 45.36501 | 0.00021 | 49.13896 | 0.00023 | 52.74464 | 0.00026 | 52.91655 | 0.00029 | 43.83453 | 0.0002 | 41.83106 | 0.00024 | 41.77558 | 0.00022 | 37.47975 | 0.00019 | 40.50339 | 0.00021 | 35.44398 | 0.00014 | 47.7476 | 0.00028 | 36.51724 | 0.0002 | 50.59091 | 0.00023 | 48.41941 | 0.00021 | 50.88577 | 0.00025 | 51.11356 | 0.00024 | 55.22488 | 0.00028 | 49.32444 | 0.00022 | 39.2951 | 0.00016 | 57.02966 | 0.00028 | 51.65507 | 0.00025 | 51.06387 | 0.00024 | 47.06635 | 0.0002 | 45.63443 | 0.0002 | 54.69933 | 0.00024 | 44.11984 | 0.0002 | 44.69793 | 0.00021 | 43.92478 | 0.00018 | 60.63292 | 0.00026 | 51.5564 | 0.00023 | 54.80696 | 0.00021
46.4881 | 0.0002 | 46.14259 | 0.00019 | 46.63515 | 0.00021 | 45.64345 | 0.0002 | 47.38756 | 0.00021 | 45.77498 | 0.00022 | 49.49786 | 0.00023 | 53.10706 | 0.00026 | 53.27607 | 0.00028 | 44.17424 | 0.0002 | 42.17698 | 0.00024 | 42.10768 | 0.00023 | 37.81174 | 0.0002 | 40.83627 | 0.00021 | 35.76194 | 0.00014 | 48.08381 | 0.00029 | 36.83335 | 0.0002 | 50.92616 | 0.00025 | 48.79417 | 0.00021 | 51.24189 | 0.00025 | 51.46964 | 0.00021 | 55.57117 | 0.00028 | 49.66357 | 0.00022 | 39.64814 | 0.00018 | 57.38659 | 0.00029 | 52.02392 | 0.00024 | 51.3907 | 0.00024 | 47.48481 | 0.00019 | 46.02606 | 0.00021 | 55.08599 | 0.00026 | 44.51842 | 0.00019 | 45.07397 | 0.00021 | 44.32436 | 0.00019 | 60.98569 | 0.00026 | 51.93166 | 0.00023 | 55.18157 | 0.00022
46.87027 | 0.00019 | 46.53038 | 0.00019 | 47.01549 | 0.0002 | 46.03019 | 0.0002 | 47.78405 | 0.00021 | 46.13634 | 0.00022 | 49.82928 | 0.00023 | 53.48816 | 0.00027 | 53.61711 | 0.00028 | 44.47466 | 0.0002 | 42.52936 | 0.00024 | 42.48485 | 0.00023 | 38.15017 | 0.0002 | 41.17615 | 0.00021 | 36.09338 | 0.00014 | 48.40771 | 0.00029 | 37.13057 | 0.0002 | 51.23684 | 0.00025 | 49.14319 | 0.00022 | 51.60445 | 0.00025 | 51.81283 | 0.00021 | 55.91101 | 0.00028 | 50.02218 | 0.00022 | 39.99472 | 0.00018 | 57.76265 | 0.00029 | 52.36185 | 0.00026 | 51.71131 | 0.00024 | 47.8953 | 0.0002 | 46.40377 | 0.0002 | 55.47199 | 0.00026 | 44.87794 | 0.00019 | 45.48186 | 0.0002 | 44.71532 | 0.0002 | 61.33027 | 0.00027 | 52.29871 | 0.00023 | 55.55682 | 0.00023
47.28253 | 0.00019 | 46.88845 | 0.00019 | 47.38611 | 0.0002 | 46.41614 | 0.0002 | 48.17013 | 0.00021 | 46.53659 | 0.00022 | 50.21419 | 0.00024 | 53.85058 | 0.00026 | 53.95815 | 0.00029 | 44.80091 | 0.00021 | 42.87528 | 0.00024 | 42.84968 | 0.00024 | 38.4886 | 0.00019 | 41.51603 | 0.00021 | 36.44422 | 0.00014 | 48.73161 | 0.0003 | 37.45281 | 0.00021 | 51.55315 | 0.00025 | 49.52438 | 0.00022 | 51.974 | 0.00025 | 52.14957 | 0.00022 | 56.28369 | 0.00028 | 50.41972 | 0.00023 | 40.38064 | 0.00016 | 58.1325 | 0.00029 | 52.67404 | 0.00026 | 52.03141 | 0.00025 | 48.28988 | 0.0002 | 46.77353 | 0.0002 | 55.88253 | 0.00024 | 45.27719 | 0.0002 | 45.88908 | 0.0002 | 45.12286 | 0.00019 | 61.72029 | 0.00027 | 52.65884 | 0.00023 | 55.90873 | 0.00025
47.68422 | 0.0002 | 47.28506 | 0.00019 | 47.74783 | 0.00022 | 46.80209 | 0.0002 | 48.56582 | 0.00022 | 46.93765 | 0.00022 | 50.58127 | 0.00025 | 54.20403 | 0.00026 | 54.36206 | 0.00029 | 45.14762 | 0.00021 | 43.19484 | 0.00024 | 43.20109 | 0.00024 | 38.82059 | 0.0002 | 41.83005 | 0.00022 | 36.77566 | 0.00015 | 49.0242 | 0.00029 | 37.76279 | 0.00022 | 51.86383 | 0.00025 | 49.86696 | 0.00022 | 52.32366 | 0.00025 | 52.50565 | 0.00023 | 56.62999 | 0.00028 | 50.83728 | 0.00023 | 40.7574 | 0.00015 | 58.48996 | 0.00029 | 53.01764 | 0.00025 | 52.39604 | 0.00025 | 48.6838 | 0.0002 | 47.1592 | 0.0002 | 56.2851 | 0.00024 | 45.68372 | 0.00019 | 46.25849 | 0.0002 | 45.53835 | 0.00018 | 62.10336 | 0.00027 | 53.01076 | 0.00023 | 56.27577 | 0.00025
48.0859 | 0.0002 | 47.67204 | 0.00019 | 48.10874 | 0.00022 | 47.19764 | 0.0002 | 48.96151 | 0.0002 | 47.31845 | 0.00022 | 50.94835 | 0.00025 | 54.54926 | 0.00026 | 54.72085 | 0.0003 | 45.47388 | 0.00021 | 43.52785 | 0.00023 | 43.5069 | 0.00025 | 39.17189 | 0.0002 | 42.16293 | 0.00022 | 37.1071 | 0.00014 | 49.34194 | 0.00029 | 38.10342 | 0.00022 | 52.16837 | 0.00024 | 50.24225 | 0.00022 | 52.69267 | 0.00025 | 52.86817 | 0.00024 | 56.97629 | 0.00029 | 51.2543 | 0.00022 | 41.10829 | 0.00015 | 58.8221 | 0.00029 | 53.35558 | 0.00025 | 52.74152 | 0.00025 | 49.08633 | 0.0002 | 47.56143 | 0.00022 | 56.6711 | 0.00024 | 46.10813 | 0.0002 | 46.65245 | 0.00022 | 45.94588 | 0.00019 | 62.47066 | 0.00027 | 53.36267 | 0.00024 | 56.63588 | 0.00023
48.48758 | 0.0002 | 48.08872 | 0.0002 | 48.43971 | 0.00022 | 47.58359 | 0.0002 | 49.35801 | 0.00021 | 47.68953 | 0.00021 | 51.31618 | 0.00025 | 54.92961 | 0.00027 | 55.07964 | 0.0003 | 45.79421 | 0.00021 | 43.87377 | 0.00024 | 43.85188 | 0.00024 | 39.51032 | 0.0002 | 42.50927 | 0.00022 | 37.43207 | 0.00015 | 49.65352 | 0.00029 | 38.42566 | 0.00022 | 52.48468 | 0.00024 | 50.61057 | 0.00023 | 53.05523 | 0.00025 | 53.23069 | 0.00022 | 57.33551 | 0.00029 | 51.65888 | 0.00022 | 41.46564 | 0.00017 | 59.15425 | 0.0003 | 53.69918 | 0.00023 | 53.08751 | 0.00025 | 49.46434 | 0.0002 | 47.97161 | 0.00022 | 57.05709 | 0.00026 | 46.52592 | 0.00021 | 47.04707 | 0.00022 | 46.33154 | 0.0002 | 62.83858 | 0.00027 | 53.7373 | 0.00024 | 57.01049 | 0.00024
48.87057 | 0.00021 | 48.5046 | 0.0002 | 48.8694 | 0.00021 | 47.97034 | 0.0002 | 49.72486 | 0.00023 | 48.05089 | 0.00022 | 51.66542 | 0.00025 | 55.27409 | 0.00027 | 55.40292 | 0.0003 | 46.12693 | 0.00021 | 44.23314 | 0.00025 | 44.19687 | 0.00025 | 39.84232 | 0.00021 | 42.85562 | 0.00022 | 37.75219 | 0.00015 | 49.94611 | 0.0003 | 38.72338 | 0.00022 | 52.82658 | 0.00024 | 50.98532 | 0.00022 | 53.4049 | 0.00025 | 53.56744 | 0.00021 | 57.68181 | 0.00029 | 52.08942 | 0.00023 | 41.81006 | 0.00018 | 59.49878 | 0.0003 | 54.03661 | 0.00025 | 53.41434 | 0.00025 | 49.89075 | 0.00021 | 48.35728 | 0.00022 | 57.43579 | 0.00028 | 46.90332 | 0.00021 | 47.40919 | 0.00023 | 46.74173 | 0.00022 | 63.22103 | 0.00028 | 54.09742 | 0.00024 | 57.38573 | 0.00024
49.24298 | 0.0002 | 48.87231 | 0.0002 | 49.23031 | 0.0002 | 48.35629 | 0.0002 | 50.13977 | 0.00022 | 48.4803 | 0.00022 | 51.99014 | 0.00025 | 55.64622 | 0.00028 | 55.74395 | 0.00031 | 46.46664 | 0.00021 | 44.58551 | 0.00025 | 44.51609 | 0.00025 | 40.18074 | 0.0002 | 43.18257 | 0.00022 | 38.07932 | 0.00015 | 50.27 | 0.0003 | 39.02673 | 0.00021 | 53.14955 | 0.00025 | 51.36651 | 0.00022 | 53.768 | 0.00025 | 53.91868 | 0.00021 | 58.0351 | 0.00029 | 52.50644 | 0.00024 | 42.17389 | 0.00018 | 59.85624 | 0.0003 | 54.35548 | 0.00026 | 53.7536 | 0.00025 | 50.31716 | 0.00022 | 48.73566 | 0.00022 | 57.83771 | 0.00027 | 47.31316 | 0.00021 | 47.80314 | 0.00023 | 47.1433 | 0.00021 | 63.59653 | 0.00028 | 54.46448 | 0.00024 | 57.74521 | 0.00025
49.61539 | 0.0002 | 49.24965 | 0.0002 | 49.60094 | 0.00022 | 48.78067 | 0.00021 | 50.57471 | 0.00024 | 48.90081 | 0.00024 | 52.3602 | 0.00025 | 55.99967 | 0.00028 | 56.12123 | 0.0003 | 46.80636 | 0.00021 | 44.93143 | 0.00026 | 44.87394 | 0.00025 | 40.51863 | 0.00021 | 43.50953 | 0.00023 | 38.41938 | 0.00016 | 50.57491 | 0.0003 | 39.34284 | 0.00022 | 53.45358 | 0.00025 | 51.71553 | 0.00023 | 54.13915 | 0.00026 | 54.26402 | 0.00022 | 58.40079 | 0.00029 | 52.924 | 0.00024 | 42.51184 | 0.00016 | 60.19459 | 0.0003 | 54.71815 | 0.00026 | 54.09285 | 0.00025 | 50.7197 | 0.00021 | 49.11337 | 0.00023 | 58.24824 | 0.00025 | 47.70645 | 0.0002 | 48.19775 | 0.00023 | 47.55348 | 0.0002 | 63.9714 | 0.00028 | 54.80883 | 0.00025 | 58.09712 | 0.00026
50.06586 | 0.00021 | 49.6567 | 0.0002 | 49.98127 | 0.00024 | 49.15701 | 0.00022 | 50.94157 | 0.00023 | 49.26217 | 0.00023 | 52.76592 | 0.00025 | 56.34415 | 0.00028 | 56.44451 | 0.00029 | 47.13315 | 0.00021 | 45.22517 | 0.00025 | 45.1996 | 0.00025 | 40.83776 | 0.00021 | 43.82948 | 0.00023 | 38.75298 | 0.00015 | 50.89265 | 0.0003 | 39.67733 | 0.00023 | 53.76426 | 0.00025 | 52.07742 | 0.00023 | 54.51729 | 0.00026 | 54.6158 | 0.00023 | 58.73416 | 0.00029 | 53.354 | 0.00025 | 42.88213 | 0.00016 | 60.55152 | 0.0003 | 55.04321 | 0.00026 | 54.45128 | 0.00025 | 51.12157 | 0.00023 | 49.49903 | 0.00023 | 58.63424 | 0.00024 | 48.09245 | 0.0002 | 48.60829 | 0.00023 | 47.97956 | 0.00019 | 64.3469 | 0.00028 | 55.16075 | 0.00025 | 58.46416 | 0.00025
50.48788 | 0.00021 | 50.05331 | 0.0002 | 50.34218 | 0.00024 | 49.52454 | 0.00021 | 51.33726 | 0.00023 | 49.63325 | 0.00024 | 53.10848 | 0.00026 | 56.6976 | 0.00028 | 56.82993 | 0.00029 | 47.48579 | 0.00022 | 45.55119 | 0.00025 | 45.53815 | 0.00026 | 41.17619 | 0.0002 | 44.15643 | 0.00023 | 39.08603 | 0.00015 | 51.21039 | 0.0003 | 39.99957 | 0.00022 | 54.09951 | 0.00025 | 52.43931 | 0.00023 | 54.87555 | 0.00026 | 54.94825 | 0.00023 | 59.08046 | 0.0003 | 53.77805 | 0.00025 | 43.25296 | 0.00017 | 60.87127 | 0.0003 | 55.38063 | 0.00027 | 54.77137 | 0.00025 | 51.49161 | 0.00023 | 49.90126 | 0.00023 | 59.02886 | 0.00025 | 48.50957 | 0.0002 | 48.96246 | 0.00022 | 48.36523 | 0.00019 | 64.7142 | 0.00029 | 55.51267 | 0.00025 | 58.8167 | 0.00024
50.8798 | 0.00022 | 50.44029 | 0.0002 | 50.72251 | 0.00024 | 49.91048 | 0.00022 | 51.68489 | 0.00024 | 50.02377 | 0.00024 | 53.45995 | 0.00025 | 57.05105 | 0.00028 | 57.17097 | 0.00029 | 47.81258 | 0.00022 | 45.89764 | 0.00026 | 45.85683 | 0.00026 | 41.50174 | 0.00021 | 44.52216 | 0.00024 | 39.41316 | 0.00016 | 51.52197 | 0.00031 | 40.30292 | 0.00022 | 54.41633 | 0.00026 | 52.8339 | 0.00023 | 55.21448 | 0.00026 | 55.30003 | 0.00022 | 59.43968 | 0.0003 | 54.20913 | 0.00025 | 43.61678 | 0.00018 | 61.22872 | 0.0003 | 55.71805 | 0.00027 | 55.08577 | 0.00025 | 51.90211 | 0.00023 | 50.28693 | 0.00023 | 59.39098 | 0.00027 | 48.92736 | 0.0002 | 49.34845 | 0.00022 | 48.77541 | 0.0002 | 65.0897 | 0.00028 | 55.88793 | 0.00025 | 59.18375 | 0.00024
51.28149 | 0.00021 | 50.85617 | 0.0002 | 51.11336 | 0.00023 | 50.30604 | 0.00022 | 52.08058 | 0.00023 | 50.39486 | 0.00024 | 53.83892 | 0.00026 | 57.42318 | 0.00028 | 57.49425 | 0.0003 | 48.14584 | 0.00023 | 46.25002 | 0.00025 | 46.20181 | 0.00026 | 41.85304 | 0.00022 | 44.8685 | 0.00023 | 39.75969 | 0.00016 | 51.84535 | 0.0003 | 40.63129 | 0.00022 | 54.7393 | 0.00025 | 53.19579 | 0.00023 | 55.59262 | 0.00026 | 55.65181 | 0.00021 | 59.77305 | 0.0003 | 54.64237 | 0.00024 | 43.97414 | 0.00019 | 61.60477 | 0.0003 | 56.06784 | 0.00028 | 55.41881 | 0.00026 | 52.32852 | 0.00023 | 50.72892 | 0.00023 | 59.80151 | 0.00028 | 49.30542 | 0.00021 | 49.72649 | 0.00022 | 49.17765 | 0.00022 | 65.44184 | 0.00029 | 56.23985 | 0.00025 | 59.56656 | 0.00025
51.6539 | 0.00021 | 51.25358 | 0.0002 | 51.50341 | 0.00023 | 50.69199 | 0.00022 | 52.4963 | 0.00024 | 50.77566 | 0.00023 | 54.18148 | 0.00025 | 57.76766 | 0.00028 | 57.87153 | 0.0003 | 48.46563 | 0.00023 | 46.59594 | 0.00025 | 46.55323 | 0.00025 | 42.17806 | 0.00022 | 45.189 | 0.00023 | 40.09328 | 0.00016 | 52.15077 | 0.00031 | 40.92289 | 0.00023 | 55.05561 | 0.00025 | 53.58341 | 0.00023 | 55.95088 | 0.00026 | 55.9907 | 0.00021 | 60.11935 | 0.0003 | 55.06858 | 0.00026 | 44.34443 | 0.00019 | 61.96791 | 0.0003 | 56.41196 | 0.00026 | 55.75807 | 0.00027 | 52.7231 | 0.00022 | 51.09935 | 0.00023 | 60.20342 | 0.00027 | 49.67488 | 0.00021 | 50.09657 | 0.00023 | 49.58783 | 0.00022 | 65.84007 | 0.00029 | 56.59177 | 0.00025 | 59.9109 | 0.00026
52.03607 | 0.00022 | 51.61166 | 0.0002 | 51.87402 | 0.00025 | 51.08834 | 0.00022 | 52.92082 | 0.00025 | 51.19616 | 0.00024 | 54.55971 | 0.00026 | 58.11214 | 0.00028 | 58.21257 | 0.0003 | 48.79242 | 0.00023 | 46.9155 | 0.00025 | 46.89177 | 0.00026 | 42.49718 | 0.00023 | 45.51595 | 0.00023 | 40.42687 | 0.00017 | 52.46851 | 0.00031 | 41.25125 | 0.00024 | 55.36015 | 0.00025 | 53.94101 | 0.00024 | 56.30914 | 0.00027 | 56.32315 | 0.00022 | 60.45918 | 0.0003 | 55.54131 | 0.00025 | 44.68885 | 0.00017 | 62.31917 | 0.00031 | 56.73702 | 0.00028 | 56.10406 | 0.00027 | 53.12497 | 0.00022 | 51.48501 | 0.00023 | 60.5735 | 0.00026 | 50.09266 | 0.00022 | 50.48322 | 0.00024 | 49.9735 | 0.00021 | 66.20736 | 0.00029 | 56.93613 | 0.00025 | 60.28551 | 0.00026
52.42881 | 0.00022 | 52.00827 | 0.00021 | 52.24465 | 0.00025 | 51.48389 | 0.00022 | 53.31651 | 0.00024 | 51.57697 | 0.00023 | 54.90226 | 0.00025 | 58.46559 | 0.00029 | 58.58023 | 0.00032 | 49.14506 | 0.00023 | 47.24851 | 0.00027 | 47.24372 | 0.00025 | 42.81577 | 0.00022 | 45.88168 | 0.00024 | 40.7734 | 0.00016 | 52.76725 | 0.00031 | 41.58575 | 0.00024 | 55.67083 | 0.00025 | 54.31844 | 0.00023 | 56.6615 | 0.00026 | 56.68782 | 0.00023 | 60.81841 | 0.0003 | 55.98105 | 0.00027 | 45.03974 | 0.00017 | 62.65751 | 0.00031 | 57.07445 | 0.00028 | 56.46197 | 0.00026 | 53.53547 | 0.00023 | 51.8952 | 0.00024 | 60.96016 | 0.00025 | 50.51045 | 0.00023 | 50.87718 | 0.00024 | 50.39959 | 0.0002 | 66.58286 | 0.00029 | 57.29561 | 0.00025 | 60.67589 | 0.00025
52.84026 | 0.00023 | 52.39524 | 0.00021 | 52.66382 | 0.00025 | 51.85063 | 0.00023 | 53.66414 | 0.00025 | 51.97722 | 0.00024 | 55.2634 | 0.00026 | 58.81905 | 0.00029 | 58.93088 | 0.0003 | 49.46486 | 0.00023 | 47.58152 | 0.00028 | 47.57528 | 0.00025 | 43.14776 | 0.00023 | 46.19517 | 0.00025 | 41.09999 | 0.00017 | 53.07884 | 0.00032 | 41.91412 | 0.00024 | 55.98714 | 0.00026 | 54.70231 | 0.00025 | 57.03266 | 0.00027 | 57.04014 | 0.00024 | 61.17816 | 0.00032 | 56.4078 | 0.00025 | 45.39709 | 0.00018 | 62.97107 | 0.00031 | 57.3995 | 0.00028 | 56.79501 | 0.00027 | 53.93004 | 0.00023 | 52.28881 | 0.00024 | 61.33024 | 0.00027 | 50.92757 | 0.00023 | 51.25522 | 0.00024 | 50.80977 | 0.00021 | 66.95773 | 0.0003 | 57.64753 | 0.00026 | 61.0278 | 0.00026
53.2517 | 0.00023 | 52.78302 | 0.00021 | 53.02554 | 0.00024 | 52.24618 | 0.00024 | 54.04061 | 0.00025 | 52.37747 | 0.00024 | 55.60596 | 0.00026 | 59.16352 | 0.0003 | 59.27192 | 0.00031 | 49.81803 | 0.00024 | 47.91452 | 0.00028 | 47.89451 | 0.00026 | 43.49262 | 0.00023 | 46.50273 | 0.00024 | 41.42065 | 0.00016 | 53.3899 | 0.00032 | 42.2241 | 0.00024 | 56.30397 | 0.00026 | 55.05347 | 0.00025 | 57.3979 | 0.00027 | 57.40481 | 0.00022 | 61.52446 | 0.00031 | 56.80806 | 0.00027 | 45.74798 | 0.0002 | 63.30941 | 0.00031 | 57.74311 | 0.00028 | 57.12184 | 0.00027 | 54.33192 | 0.00024 | 52.6831 | 0.00024 | 61.70828 | 0.00028 | 51.32947 | 0.00023 | 51.61734 | 0.00024 | 51.18748 | 0.00022 | 67.33324 | 0.0003 | 58.02279 | 0.00026 | 61.38728 | 0.00025
53.64444 | 0.00022 | 53.21817 | 0.00021 | 53.43501 | 0.00023 | 52.63213 | 0.00024 | 54.47555 | 0.00025 | 52.7291 | 0.00025 | 55.94852 | 0.00026 | 59.47214 | 0.0003 | 59.63071 | 0.00031 | 50.14429 | 0.00024 | 48.27981 | 0.00028 | 48.24593 | 0.00026 | 43.81818 | 0.00022 | 46.84908 | 0.00024 | 41.75425 | 0.00018 | 53.68916 | 0.00032 | 42.53357 | 0.00024 | 56.61465 | 0.00027 | 55.43734 | 0.00025 | 57.73683 | 0.00027 | 57.76948 | 0.00022 | 61.85083 | 0.00032 | 57.1818 | 0.00026 | 46.12474 | 0.00021 | 63.67254 | 0.00031 | 58.09289 | 0.00028 | 57.45488 | 0.00028 | 54.70263 | 0.00023 | 53.09328 | 0.00024 | 62.09494 | 0.00029 | 51.71548 | 0.00022 | 51.98808 | 0.00024 | 51.60562 | 0.00023 | 67.70053 | 0.0003 | 58.38985 | 0.00027 | 61.74738 | 0.00025
54.01685 | 0.00023 | 53.61478 | 0.00021 | 53.80562 | 0.00024 | 53.00927 | 0.00024 | 54.87124 | 0.00025 | 53.13988 | 0.00025 | 56.33566 | 0.00027 | 59.83456 | 0.00029 | 59.94511 | 0.00032 | 50.47754 | 0.00023 | 48.61928 | 0.00027 | 48.57159 | 0.00026 | 44.14374 | 0.00022 | 47.20189 | 0.00024 | 42.10077 | 0.00018 | 54.01306 | 0.00032 | 42.8313 | 0.00024 | 56.9499 | 0.00027 | 55.81477 | 0.00024 | 58.10153 | 0.00028 | 58.10837 | 0.00023 | 62.20359 | 0.00032 | 57.5231 | 0.00027 | 46.4821 | 0.0002 | 64.0176 | 0.00032 | 58.41795 | 0.00028 | 57.78793 | 0.00028 | 55.12041 | 0.00024 | 53.48689 | 0.00025 | 62.50481 | 0.00028 | 52.09287 | 0.00021 | 52.39795 | 0.00024 | 52.0158 | 0.00022 | 68.03753 | 0.0003 | 58.75754 | 0.00027 | 62.09172 | 0.00028
54.42829 | 0.00023 | 54.00176 | 0.00021 | 54.20538 | 0.00025 | 53.376 | 0.00023 | 55.27734 | 0.00025 | 53.54013 | 0.00025 | 56.73246 | 0.00027 | 60.19698 | 0.00029 | 60.29502 | 0.00031 | 50.81726 | 0.00024 | 48.93884 | 0.00027 | 48.90315 | 0.00027 | 44.44301 | 0.00023 | 47.52884 | 0.00024 | 42.43383 | 0.00018 | 54.3308 | 0.00032 | 43.14077 | 0.00024 | 57.25392 | 0.00027 | 56.19167 | 0.00025 | 58.47323 | 0.00028 | 58.44727 | 0.00024 | 62.54343 | 0.00031 | 57.78542 | 0.00027 | 46.81358 | 0.00019 | 64.36214 | 0.00032 | 58.75589 | 0.00029 | 58.12719 | 0.00029 | 55.53091 | 0.00024 | 53.88117 | 0.00024 | 62.87489 | 0.00027 | 52.51066 | 0.00022 | 52.80848 | 0.00024 | 52.39351 | 0.00022 | 68.41303 | 0.0003 | 59.10189 | 0.00028 | 62.44363 | 0.0003
54.83973 | 0.00023 | 54.36064 | 0.00023 | 54.59542 | 0.00026 | 53.79078 | 0.00024 | 55.67303 | 0.00025 | 53.91121 | 0.00025 | 57.08394 | 0.00027 | 60.58704 | 0.0003 | 60.65381 | 0.00032 | 51.15051 | 0.00024 | 49.27184 | 0.00027 | 49.26154 | 0.00027 | 44.78144 | 0.00023 | 47.85525 | 0.00025 | 42.77389 | 0.00018 | 54.6357 | 0.00032 | 43.47578 | 0.00025 | 57.56461 | 0.00027 | 56.54981 | 0.00025 | 58.80518 | 0.00028 | 58.80602 | 0.00025 | 62.89618 | 0.00032 | 57.81842 | 0.00024 | 47.17741 | 0.00018 | 64.70049 | 0.00032 | 59.09949 | 0.00028 | 58.42915 | 0.00029 | 55.94936 | 0.00023 | 54.26684 | 0.00024 | 63.2695 | 0.00027 | 52.91984 | 0.00023 | 53.19514 | 0.00025 | 52.82755 | 0.00022 | 68.79547 | 0.00031 | 59.45381 | 0.00028 | 62.81068 | 0.0003
55.23248 | 0.00024 | 54.71871 | 0.00023 | 54.97656 | 0.00026 | 54.19594 | 0.00024 | 56.04229 | 0.00026 | 54.29202 | 0.00025 | 57.41758 | 0.00028 | 60.94049 | 0.0003 | 61.05772 | 0.00031 | 51.49022 | 0.00024 | 49.61776 | 0.00028 | 49.60008 | 0.00027 | 45.09359 | 0.00024 | 48.20806 | 0.00025 | 43.10102 | 0.00018 | 54.96577 | 0.00033 | 43.77299 | 0.00025 | 57.88757 | 0.00027 | 56.92671 | 0.00025 | 59.1441 | 0.00027 | 59.16425 | 0.00026 | 63.25594 | 0.00032 | 57.96283 | 0.00027 | 47.50889 | 0.00019 | 65.04554 | 0.00032 | 59.41838 | 0.00029 | 58.74976 | 0.00028 | 56.32736 | 0.00024 | 54.6366 | 0.00024 | 63.63163 | 0.00029 | 53.31379 | 0.00024 | 53.56522 | 0.00025 | 53.22183 | 0.00023 | 69.17097 | 0.00031 | 59.79816 | 0.00027 | 63.18592 | 0.00028
55.65368 | 0.00024 | 55.14423 | 0.00024 | 55.31805 | 0.00025 | 54.56347 | 0.00025 | 56.44119 | 0.00025 | 54.65337 | 0.00025 | 57.76014 | 0.00028 | 61.25807 | 0.0003 | 61.41652 | 0.00032 | 51.82294 | 0.00024 | 49.96368 | 0.00028 | 49.93862 | 0.00027 | 45.45133 | 0.00023 | 48.54147 | 0.00025 | 43.42814 | 0.00018 | 55.27734 | 0.00033 | 44.11362 | 0.00025 | 58.1921 | 0.00026 | 57.31057 | 0.00025 | 59.5029 | 0.00027 | 59.4967 | 0.00025 | 63.60224 | 0.00031 | 58.08777 | 0.00026 | 47.74281 | 0.00021 | 65.38389 | 0.00032 | 59.76816 | 0.00029 | 59.06364 | 0.00029 | 56.71399 | 0.00023 | 55.04679 | 0.00025 | 64.01762 | 0.0003 | 53.70708 | 0.00025 | 53.94326 | 0.00025 | 53.61545 | 0.00024 | 69.55341 | 0.00031 | 60.17279 | 0.00027 | 63.56054 | 0.00029
56.05536 | 0.00024 | 55.51194 | 0.00024 | 55.72751 | 0.00025 | 54.91098 | 0.00025 | 56.84889 | 0.00026 | 55.01473 | 0.00025 | 58.13019 | 0.00028 | 61.61152 | 0.0003 | 61.73979 | 0.00032 | 52.16265 | 0.00024 | 50.30315 | 0.00028 | 50.27019 | 0.00027 | 45.78975 | 0.00024 | 48.87489 | 0.00025 | 43.74826 | 0.00019 | 55.58841 | 0.00033 | 44.4236 | 0.00025 | 58.52736 | 0.00027 | 57.68801 | 0.00026 | 59.80906 | 0.00027 | 59.82861 | 0.00024 | 63.955 | 0.00031 | 58.25166 | 0.00019 | 47.84037 | 0.0002 | 65.73463 | 0.00033 | 60.0994 | 0.00029 | 59.36561 | 0.0003 | 57.09995 | 0.00023 | 55.4404 | 0.00025 | 64.42815 | 0.0003 | 54.10103 | 0.00024 | 54.33721 | 0.00025 | 54.01768 | 0.00024 | 69.89042 | 0.00031 | 60.52471 | 0.00027 | 63.92758 | 0.0003
56.42777 | 0.00025 | 55.90052 | 0.00024 | 56.11756 | 0.00025 | 55.30654 | 0.00025 | 57.24779 | 0.00026 | 55.42551 | 0.00025 | 58.50842 | 0.00028 | 61.93806 | 0.0003 | 62.06307 | 0.00033 | 52.48299 | 0.00025 | 50.63616 | 0.00028 | 50.60873 | 0.00027 | 46.10244 | 0.00024 | 49.20831 | 0.00025 | 44.08833 | 0.00018 | 55.90615 | 0.00033 | 44.75197 | 0.00025 | 58.83753 | 0.00027 | 58.05204 | 0.00026 | 59.75696 | 0.00027 | 60.18093 | 0.00025 | 64.29483 | 0.00031 | 58.44854 | 0.00025 | 47.9832 | 0.00023 | 66.09828 | 0.00033 | 60.45589 | 0.0003 | 59.67949 | 0.0003 | 57.5184 | 0.00025 | 55.85059 | 0.00025 | 64.79823 | 0.00028 | 54.47843 | 0.00024 | 54.72387 | 0.00026 | 54.41991 | 0.00023 | 70.26592 | 0.00031 | 60.86906 | 0.00028 | 64.30282 | 0.0003
56.84246 | 0.00025 | 56.2899 | 0.00024 | 56.51974 | 0.00026 | 55.74133 | 0.00025 | 57.63627 | 0.00026 | 55.82576 | 0.00025 | 58.85098 | 0.00028 | 62.27358 | 0.0003 | 62.41298 | 0.00033 | 52.80278 | 0.00025 | 50.96917 | 0.00028 | 50.92152 | 0.00027 | 46.42102 | 0.00023 | 49.53472 | 0.00025 | 44.42192 | 0.00019 | 56.21156 | 0.00033 | 45.05531 | 0.00026 | 59.16049 | 0.00027 | 58.42947 | 0.00026 | 59.73064 | 0.00028 | 60.51982 | 0.00026 | 64.63467 | 0.00032 | 58.68491 | 0.00024 | 48.15892 | 0.00023 | 66.42423 | 0.00033 | 60.78712 | 0.00029 | 60.01253 | 0.00029 | 57.92889 | 0.00025 | 56.25282 | 0.00025 | 65.18489 | 0.00027 | 54.88032 | 0.00024 | 55.10987 | 0.00025 | 54.846 | 0.00022 | 70.65656 | 0.00031 | 61.24432 | 0.00028 | 64.65472 | 0.00029
57.24659 | 0.00025 | 56.68893 | 0.00024 | 56.91221 | 0.00027 | 56.11046 | 0.00025 | 58.02475 | 0.00027 | 56.18711 | 0.00026 | 59.2032 | 0.00028 | 62.6091 | 0.00031 | 62.80802 | 0.00033 | 53.15596 | 0.00025 | 51.31509 | 0.00028 | 51.2858 | 0.00028 | 46.75302 | 0.00024 | 49.8746 | 0.00025 | 44.74905 | 0.00019 | 56.51031 | 0.00033 | 45.3653 | 0.00025 | 59.47118 | 0.00028 | 58.80048 | 0.00026 | 59.91326 | 0.00028 | 60.8716 | 0.00027 | 64.95457 | 0.00031 | 58.94723 | 0.00025 | 48.33409 | 0.00018 | 66.77496 | 0.00033 | 61.12455 | 0.0003 | 60.32693 | 0.00029 | 58.3553 | 0.00025 | 56.64644 | 0.00026 | 65.57089 | 0.00029 | 55.29811 | 0.00024 | 55.50449 | 0.00026 | 55.23962 | 0.00023 | 71.00872 | 0.00031 | 61.60381 | 0.00028 | 65.00664 | 0.00029
57.65153 | 0.00024 | 57.07911 | 0.00024 | 57.30548 | 0.00026 | 56.50922 | 0.00025 | 58.41404 | 0.00027 | 56.5501 | 0.00027 | 59.57251 | 0.00029 | 62.95358 | 0.00031 | 63.17569 | 0.00033 | 53.50213 | 0.00025 | 51.66747 | 0.00029 | 51.61147 | 0.00028 | 47.07804 | 0.00025 | 50.20802 | 0.00025 | 45.07564 | 0.00019 | 56.84037 | 0.00034 | 45.69366 | 0.00025 | 59.7752 | 0.00028 | 59.16451 | 0.00026 | 60.10233 | 0.00027 | 61.22982 | 0.00027 | 65.07252 | 0.00032 | 59.17007 | 0.00025 | 48.52274 | 0.00019 | 67.11331 | 0.00034 | 61.43724 | 0.0003 | 60.64754 | 0.00029 | 58.72534 | 0.00025 | 57.04867 | 0.00026 | 65.92505 | 0.0003 | 55.7159 | 0.00024 | 55.88253 | 0.00025 | 55.6339 | 0.00025 | 71.39116 | 0.00032 | 61.93302 | 0.00028 | 65.38188 | 0.00029
58.06541 | 0.00025 | 57.4685 | 0.00024 | 57.69796 | 0.00026 | 56.88796 | 0.00025 | 58.78329 | 0.00028 | 56.93414 | 0.00027 | 59.92398 | 0.00029 | 63.2891 | 0.00032 | 63.51672 | 0.00034 | 53.80901 | 0.00024 | 51.99401 | 0.00029 | 51.94357 | 0.00028 | 47.41003 | 0.00025 | 50.52851 | 0.00025 | 45.39629 | 0.0002 | 57.15195 | 0.00034 | 46.00977 | 0.00025 | 60.09817 | 0.00028 | 59.53551 | 0.00027 | 60.29784 | 0.00033 | 61.5945 | 0.00026 | 65.16407 | 0.00032 | 59.43294 | 0.0003 | 48.76313 | 0.00017 | 67.47697 | 0.00034 | 61.78085 | 0.0003 | 60.98058 | 0.0003 | 59.12788 | 0.00025 | 57.42638 | 0.00026 | 66.29513 | 0.00031 | 56.0933 | 0.00024 | 56.26852 | 0.00026 | 56.03547 | 0.00025 | 71.75151 | 0.00032 | 62.30008 | 0.00029 | 65.77163 | 0.00027
58.45978 | 0.00025 | 57.87796 | 0.00024 | 58.10014 | 0.00025 | 57.24748 | 0.00026 | 59.20141 | 0.00028 | 57.3271 | 0.00027 | 60.30296 | 0.0003 | 63.58799 | 0.00032 | 63.87625 | 0.00033 | 54.12234 | 0.00025 | 52.33348 | 0.00029 | 52.27514 | 0.00028 | 47.74202 | 0.00025 | 50.87485 | 0.00026 | 45.73635 | 0.0002 | 57.46302 | 0.00034 | 46.31976 | 0.00026 | 60.40885 | 0.00028 | 59.90598 | 0.00026 | 60.54546 | 0.00034 | 61.92695 | 0.00025 | 65.32079 | 0.00033 | 59.72826 | 0.00029 | 49.01646 | 0.0002 | 67.84682 | 0.00034 | 62.13063 | 0.0003 | 61.30742 | 0.00029 | 59.5218 | 0.00025 | 57.82861 | 0.00026 | 66.68112 | 0.0003 | 56.48725 | 0.00023 | 56.64722 | 0.00026 | 56.4536 | 0.00026 | 72.12639 | 0.00032 | 62.65957 | 0.00029 | 66.18534 | 0.00028
58.85496 | 0.00025 | 58.28661 | 0.00024 | 58.47319 | 0.00026 | 57.66545 | 0.00025 | 59.5995 | 0.00027 | 57.70061 | 0.00027 | 60.6366 | 0.00029 | 63.96909 | 0.00032 | 64.18991 | 0.00034 | 54.42975 | 0.00025 | 52.6794 | 0.00029 | 52.62709 | 0.00028 | 48.06758 | 0.00024 | 51.21473 | 0.00026 | 46.07588 | 0.0002 | 57.78692 | 0.00034 | 46.61697 | 0.00026 | 60.73182 | 0.00029 | 60.28984 | 0.00027 | 60.83229 | 0.0003 | 62.25939 | 0.00026 | 65.47752 | 0.00035 | 60.06307 | 0.00029 | 49.26332 | 0.00016 | 68.18516 | 0.00033 | 62.48712 | 0.0003 | 61.62129 | 0.0003 | 59.92434 | 0.00025 | 58.23085 | 0.00026 | 67.09166 | 0.00028 | 56.87259 | 0.00025 | 57.02526 | 0.00027 | 56.86379 | 0.00025 | 72.48611 | 0.00032 | 63.01149 | 0.00029 | 66.56753 | 0.0003
59.24932 | 0.00025 | 58.66636 | 0.00025 | 58.88589 | 0.00027 | 58.07302 | 0.00026 | 60.00801 | 0.00028 | 58.09357 | 0.00027 | 61.0059 | 0.0003 | 64.31358 | 0.00032 | 64.54944 | 0.00034 | 54.74955 | 0.00025 | 53.01187 | 0.00029 | 52.94578 | 0.00029 | 48.37972 | 0.00025 | 51.54115 | 0.00027 | 46.40301 | 0.0002 | 58.0985 | 0.00034 | 46.94534 | 0.00026 | 61.06092 | 0.0003 | 60.66728 | 0.00027 | 61.0799 | 0.00032 | 62.60473 | 0.00027 | 65.6671 | 0.00035 | 60.38435 | 0.00024 | 49.52312 | 0.00019 | 68.52351 | 0.00034 | 62.83073 | 0.0003 | 61.95433 | 0.0003 | 60.32621 | 0.00026 | 58.60061 | 0.00026 | 67.48627 | 0.00028 | 57.27448 | 0.00025 | 57.4033 | 0.00027 | 57.27397 | 0.00025 | 72.85403 | 0.00033 | 63.34071 | 0.00028 | 66.91943 | 0.0003
59.64369 | 0.00025 | 59.03648 | 0.00025 | 59.3083 | 0.00028 | 58.491 | 0.00025 | 60.39649 | 0.00027 | 58.4768 | 0.00027 | 61.36704 | 0.0003 | 64.64909 | 0.00033 | 64.8816 | 0.00034 | 55.0435 | 0.00025 | 53.34488 | 0.00028 | 53.28432 | 0.00029 | 48.70528 | 0.00025 | 51.85518 | 0.00027 | 46.73013 | 0.0002 | 58.41624 | 0.00034 | 47.26145 | 0.00026 | 61.36495 | 0.0003 | 61.03774 | 0.00027 | 61.34041 | 0.0003 | 62.93718 | 0.00028 | 65.90245 | 0.00034 | 60.69914 | 0.00027 | 49.84814 | 0.0002 | 68.86856 | 0.00034 | 63.14342 | 0.00031 | 62.27494 | 0.0003 | 60.72875 | 0.00026 | 58.98627 | 0.00027 | 67.8484 | 0.00029 | 57.67572 | 0.00026 | 57.80587 | 0.00027 | 57.66759 | 0.00025 | 73.22133 | 0.00033 | 63.69263 | 0.00028 | 67.24863 | 0.00029
60.04863 | 0.00026 | 59.41703 | 0.00025 | 59.68135 | 0.00028 | 58.85052 | 0.00026 | 60.77536 | 0.00028 | 58.85112 | 0.00027 | 61.7096 | 0.0003 | 65.02944 | 0.00033 | 65.22263 | 0.00035 | 55.37675 | 0.00025 | 53.69726 | 0.00029 | 53.603 | 0.00029 | 49.0303 | 0.00025 | 52.18805 | 0.00027 | 47.07666 | 0.0002 | 58.7273 | 0.00034 | 47.60208 | 0.00026 | 61.67563 | 0.0003 | 61.40231 | 0.00026 | 61.66644 | 0.00027 | 63.28896 | 0.00028 | 66.17657 | 0.0003 | 61.04044 | 0.00026 | 50.18609 | 0.00024 | 69.21931 | 0.00034 | 63.48085 | 0.00031 | 62.60178 | 0.0003 | 61.11537 | 0.00026 | 59.39646 | 0.00027 | 68.22643 | 0.00031 | 58.06172 | 0.00026 | 58.19187 | 0.00028 | 58.08572 | 0.00026 | 73.60441 | 0.00033 | 64.07545 | 0.00029 | 67.63145 | 0.00028
60.46251 | 0.00026 | 59.83532 | 0.00025 | 60.02446 | 0.00027 | 59.21966 | 0.00026 | 61.17426 | 0.00029 | 59.2141 | 0.00028 | 62.06999 | 0.0003 | 65.41054 | 0.00033 | 65.5903 | 0.00035 | 55.68363 | 0.00025 | 54.04318 | 0.00029 | 53.94154 | 0.0003 | 49.36229 | 0.00025 | 52.52793 | 0.00027 | 47.41673 | 0.00021 | 59.03888 | 0.00034 | 47.90593 | 0.00027 | 61.99245 | 0.0003 | 61.76634 | 0.00027 | 61.97905 | 0.00029 | 63.62785 | 0.00028 | 66.42485 | 0.00032 | 61.38173 | 0.0003 | 50.54345 | 0.0002 | 69.57676 | 0.00034 | 63.81826 | 0.00032 | 62.92239 | 0.0003 | 61.51724 | 0.00027 | 59.79803 | 0.00028 | 68.60448 | 0.00031 | 58.4709 | 0.00025 | 58.5699 | 0.00028 | 58.50386 | 0.00027 | 73.9717 | 0.00033 | 64.43494 | 0.0003 | 68.02183 | 0.00029
60.86745 | 0.00026 | 60.22551 | 0.00025 | 60.43716 | 0.00028 | 59.58879 | 0.00026 | 61.57235 | 0.00028 | 59.62731 | 0.00028 | 62.43038 | 0.0003 | 65.74606 | 0.00033 | 65.94983 | 0.00035 | 55.96466 | 0.00025 | 54.38964 | 0.0003 | 54.28008 | 0.00029 | 49.70716 | 0.00025 | 52.84842 | 0.00027 | 47.75032 | 0.00021 | 59.35662 | 0.00034 | 48.19702 | 0.00027 | 62.30313 | 0.00029 | 62.14378 | 0.00027 | 62.28521 | 0.00029 | 63.9603 | 0.00026 | 66.68659 | 0.00029 | 61.72952 | 0.0003 | 50.91373 | 0.00022 | 69.95281 | 0.00035 | 64.14333 | 0.00031 | 63.23679 | 0.0003 | 61.91978 | 0.00027 | 60.20026 | 0.00028 | 69.00705 | 0.0003 | 58.88074 | 0.00025 | 58.96452 | 0.00027 | 58.87362 | 0.00027 | 74.33142 | 0.00033 | 64.79443 | 0.00029 | 68.42735 | 0.0003
61.25205 | 0.00027 | 60.59563 | 0.00025 | 60.85957 | 0.00028 | 59.99715 | 0.00027 | 61.97044 | 0.00029 | 60.0308 | 0.00029 | 62.80935 | 0.0003 | 66.0995 | 0.00033 | 66.29086 | 0.00034 | 56.25215 | 0.00026 | 54.70919 | 0.0003 | 54.62506 | 0.0003 | 50.03271 | 0.00025 | 53.1883 | 0.00027 | 48.07043 | 0.00021 | 59.66769 | 0.00034 | 48.50649 | 0.00027 | 62.58873 | 0.0003 | 62.49495 | 0.00028 | 62.59836 | 0.00031 | 64.01884 | 0.00029 | 66.99358 | 0.0003 | 62.05783 | 0.0003 | 51.25169 | 0.00018 | 70.29736 | 0.00035 | 64.49981 | 0.00031 | 63.56982 | 0.0003 | 62.32166 | 0.00026 | 60.58659 | 0.00028 | 69.41759 | 0.0003 | 59.2502 | 0.00025 | 59.34256 | 0.00028 | 59.27585 | 0.00026 | 74.69178 | 0.00034 | 65.15454 | 0.00029 | 68.86314 | 0.00031
61.63667 | 0.00027 | 61.00428 | 0.00025 | 61.26175 | 0.0003 | 60.38551 | 0.00027 | 62.35973 | 0.00029 | 60.42376 | 0.00029 | 63.16974 | 0.0003 | 66.45295 | 0.00033 | 66.6134 | 0.00034 | 56.56549 | 0.00026 | 55.02929 | 0.0003 | 54.95073 | 0.0003 | 50.34486 | 0.00026 | 53.52818 | 0.00028 | 48.39756 | 0.00021 | 59.98542 | 0.00034 | 48.83537 | 0.00027 | 62.91785 | 0.0003 | 62.87881 | 0.00028 | 62.95662 | 0.00031 | 63.80401 | 0.00027 | 67.33987 | 0.00032 | 62.42509 | 0.0003 | 51.60904 | 0.0002 | 70.62949 | 0.00035 | 64.84341 | 0.00032 | 63.88992 | 0.00029 | 62.72419 | 0.00027 | 60.9643 | 0.00028 | 69.81154 | 0.0003 | 59.65209 | 0.00025 | 59.72856 | 0.00028 | 59.67742 | 0.00025 | 75.06664 | 0.00034 | 65.4989 | 0.0003 | 69.32982 | 0.0003
62.0416 | 0.00027 | 61.38403 | 0.00025 | 61.65503 | 0.0003 | 60.79387 | 0.00027 | 62.75782 | 0.00028 | 60.81671 | 0.00029 | 63.53014 | 0.0003 | 66.82508 | 0.00033 | 66.98181 | 0.00035 | 56.85944 | 0.00026 | 55.34239 | 0.0003 | 55.28283 | 0.0003 | 50.65755 | 0.00025 | 53.8546 | 0.00028 | 48.73062 | 0.00021 | 60.297 | 0.00035 | 49.17599 | 0.00027 | 63.22801 | 0.0003 | 63.24284 | 0.00028 | 63.28911 | 0.0003 | 63.94043 | 0.0003 | 67.69263 | 0.00035 | 62.76638 | 0.0003 | 51.95346 | 0.0002 | 70.98695 | 0.00035 | 65.16847 | 0.00032 | 64.2297 | 0.0003 | 63.12673 | 0.00026 | 61.35792 | 0.00028 | 70.22208 | 0.00031 | 60.05399 | 0.00025 | 60.13113 | 0.00028 | 60.0717 | 0.00026 | 75.43458 | 0.00034 | 65.85839 | 0.0003 | 69.8047 | 0.00029
62.45549 | 0.00027 | 61.76458 | 0.00026 | 62.02808 | 0.0003 | 61.17261 | 0.00028 | 63.12708 | 0.0003 | 61.20967 | 0.00029 | 63.91802 | 0.0003 | 67.19646 | 0.00033 | 67.31396 | 0.00035 | 57.15985 | 0.00027 | 55.69477 | 0.0003 | 55.64712 | 0.0003 | 51.00885 | 0.00026 | 54.18155 | 0.00029 | 49.04481 | 0.00022 | 60.60858 | 0.00035 | 49.48547 | 0.00027 | 63.52027 | 0.0003 | 63.60741 | 0.00028 | 63.65381 | 0.0003 | 64.10369 | 0.00031 | 68.03893 | 0.00036 | 63.11417 | 0.00028 | 52.32375 | 0.00022 | 71.33769 | 0.00036 | 65.49353 | 0.00032 | 64.53736 | 0.0003 | 63.5286 | 0.00027 | 61.76015 | 0.00028 | 70.5842 | 0.00033 | 60.47972 | 0.00025 | 60.51779 | 0.00028 | 60.48188 | 0.00028 | 75.80187 | 0.00034 | 66.19517 | 0.0003 | 70.28653 | 0.00028
62.82058 | 0.00027 | 62.1347 | 0.00025 | 62.43026 | 0.00029 | 61.57057 | 0.00028 | 63.49633 | 0.00029 | 61.60344 | 0.00029 | 64.25166 | 0.00031 | 67.54095 | 0.00033 | 67.66387 | 0.00036 | 57.47319 | 0.00027 | 56.03423 | 0.00031 | 55.95991 | 0.0003 | 51.34727 | 0.00027 | 54.51497 | 0.00028 | 49.38487 | 0.00021 | 60.90733 | 0.00035 | 49.7832 | 0.00028 | 63.8243 | 0.0003 | 63.98484 | 0.00027 | 64.01261 | 0.00029 | 64.31207 | 0.00027 | 68.40515 | 0.00035 | 63.44897 | 0.0003 | 52.70698 | 0.00023 | 71.68223 | 0.00035 | 65.83096 | 0.00033 | 64.8704 | 0.0003 | 63.90726 | 0.00027 | 62.14581 | 0.00028 | 70.97814 | 0.00033 | 60.87301 | 0.00026 | 60.91175 | 0.00028 | 60.8755 | 0.00029 | 76.14645 | 0.00034 | 66.55466 | 0.00029 | 70.80682 | 0.0003
63.22551 | 0.00027 | 62.57306 | 0.00026 | 62.83244 | 0.00029 | 61.95972 | 0.00028 | 63.90484 | 0.0003 | 61.99639 | 0.00029 | 64.60314 | 0.00031 | 67.90337 | 0.00034 | 68.04116 | 0.00036 | 57.74776 | 0.00027 | 56.3737 | 0.00031 | 56.28503 | 0.0003 | 51.64655 | 0.00027 | 54.86131 | 0.00028 | 49.72493 | 0.00021 | 61.21223 | 0.00035 | 50.09317 | 0.00029 | 64.14112 | 0.0003 | 64.35531 | 0.00028 | 64.39021 | 0.0003 | 64.5269 | 0.00027 | 68.75144 | 0.00032 | 63.82975 | 0.00028 | 53.01906 | 0.00023 | 72.02729 | 0.00036 | 66.16219 | 0.00032 | 65.17237 | 0.0003 | 64.30914 | 0.00028 | 62.556 | 0.00029 | 71.37276 | 0.00032 | 61.25835 | 0.00027 | 61.28183 | 0.00029 | 61.27773 | 0.00028 | 76.4986 | 0.00034 | 66.92171 | 0.00029 | 71.30442 | 0.0003
63.66948 | 0.00028 | 62.96244 | 0.00026 | 63.24514 | 0.0003 | 62.36729 | 0.00028 | 64.31255 | 0.0003 | 62.40961 | 0.00029 | 64.96428 | 0.00031 | 68.26653 | 0.00034 | 68.37257 | 0.00036 | 58.03525 | 0.00027 | 56.71316 | 0.0003 | 56.64342 | 0.00031 | 51.97157 | 0.00027 | 55.18126 | 0.00028 | 50.07146 | 0.00022 | 61.51149 | 0.00035 | 50.42155 | 0.00029 | 64.45794 | 0.00031 | 64.73275 | 0.00028 | 64.74257 | 0.0003 | 64.78792 | 0.00024 | 69.09775 | 0.00033 | 64.17105 | 0.0003 | 53.38935 | 0.00021 | 72.39715 | 0.00036 | 66.49344 | 0.00033 | 65.49246 | 0.00031 | 64.71168 | 0.00028 | 62.95823 | 0.00029 | 71.7833 | 0.00031 | 61.63641 | 0.00027 | 61.66848 | 0.00029 | 61.68792 | 0.00027 | 76.86589 | 0.00034 | 67.28941 | 0.00029 | 71.78625 | 0.00031
64.06385 | 0.00028 | 63.32293 | 0.00027 | 63.61819 | 0.00031 | 62.75563 | 0.00028 | 64.74989 | 0.0003 | 62.83173 | 0.0003 | 65.33359 | 0.00031 | 68.62894 | 0.00034 | 68.70473 | 0.00036 | 58.34859 | 0.00027 | 57.04617 | 0.00031 | 56.9884 | 0.0003 | 52.2907 | 0.00027 | 55.5276 | 0.00028 | 50.41152 | 0.00021 | 61.84155 | 0.00036 | 50.72489 | 0.00029 | 64.75583 | 0.0003 | 65.09034 | 0.00028 | 65.07452 | 0.00029 | 65.04196 | 0.00027 | 69.46989 | 0.00033 | 64.52532 | 0.0003 | 53.71437 | 0.00022 | 72.73549 | 0.00036 | 66.8561 | 0.00033 | 65.81308 | 0.00031 | 65.10559 | 0.00028 | 63.34389 | 0.00029 | 72.17726 | 0.00031 | 62.06214 | 0.00027 | 62.0704 | 0.00029 | 62.0981 | 0.00026 | 77.25655 | 0.00035 | 67.62619 | 0.00029 | 72.25294 | 0.0003
64.45821 | 0.00028 | 63.71231 | 0.00027 | 63.99124 | 0.0003 | 63.13517 | 0.00029 | 65.11915 | 0.0003 | 63.22549 | 0.0003 | 65.67615 | 0.00031 | 69.02798 | 0.00034 | 69.05538 | 0.00036 | 58.649 | 0.00027 | 57.36573 | 0.00032 | 57.30709 | 0.0003 | 52.61625 | 0.00027 | 55.85455 | 0.00028 | 50.73164 | 0.00023 | 62.12798 | 0.00036 | 51.041 | 0.00028 | 65.04143 | 0.0003 | 65.45491 | 0.00029 | 65.44621 | 0.00032 | 65.26968 | 0.00024 | 69.84258 | 0.00035 | 64.86662 | 0.0003 | 54.08574 | 0.00021 | 73.06763 | 0.00036 | 67.18116 | 0.00033 | 66.13369 | 0.00031 | 65.49222 | 0.00028 | 63.72161 | 0.00029 | 72.59575 | 0.00033 | 62.44749 | 0.00026 | 62.43251 | 0.00029 | 62.50762 | 0.00028 | 77.63962 | 0.00035 | 67.97811 | 0.0003 | 72.75053 | 0.0003
64.84283 | 0.00028 | 64.11214 | 0.00027 | 64.40394 | 0.0003 | 63.52353 | 0.00029 | 65.4892 | 0.0003 | 63.62818 | 0.0003 | 66.02762 | 0.00031 | 69.39935 | 0.00034 | 69.3868 | 0.00037 | 58.94995 | 0.00027 | 57.7052 | 0.00032 | 57.64563 | 0.0003 | 52.94127 | 0.00027 | 56.16805 | 0.00029 | 51.06524 | 0.00022 | 62.45188 | 0.00036 | 51.35711 | 0.00028 | 65.33983 | 0.0003 | 65.81251 | 0.00029 | 65.78513 | 0.00033 | 65.55647 | 0.00027 | 70.18887 | 0.00035 | 65.1879 | 0.00031 | 54.45872 | 0.00023 | 73.40598 | 0.00037 | 67.50623 | 0.00034 | 66.45431 | 0.00031 | 65.89409 | 0.00029 | 64.12384 | 0.0003 | 72.99833 | 0.00034 | 62.84938 | 0.00026 | 62.84305 | 0.00029 | 62.9178 | 0.00029 | 78.01449 | 0.00035 | 68.34518 | 0.00032 | 73.24748 | 0.00032
65.26727 | 0.00028 | 64.48225 | 0.00027 | 64.7867 | 0.00028 | 63.90227 | 0.00029 | 65.89691 | 0.0003 | 64.02113 | 0.0003 | 66.37984 | 0.00031 | 69.75356 | 0.00034 | 69.75521 | 0.00037 | 59.24391 | 0.00027 | 58.05112 | 0.00032 | 57.98417 | 0.00031 | 53.27326 | 0.00027 | 56.50146 | 0.0003 | 51.36596 | 0.00022 | 62.76962 | 0.00036 | 51.66658 | 0.00029 | 65.62543 | 0.0003 | 66.17654 | 0.00029 | 66.16327 | 0.00032 | 65.86314 | 0.00027 | 70.57449 | 0.00034 | 65.53569 | 0.0003 | 54.79883 | 0.00025 | 73.73812 | 0.00037 | 67.83746 | 0.00034 | 66.75575 | 0.00032 | 66.29663 | 0.00028 | 64.54198 | 0.0003 | 73.39228 | 0.00034 | 63.24267 | 0.00026 | 63.22109 | 0.00029 | 63.29552 | 0.0003 | 78.37484 | 0.00035 | 68.71286 | 0.00032 | 73.79112 | 0.00034
65.65189 | 0.00029 | 64.85237 | 0.00028 | 65.15974 | 0.00029 | 64.28101 | 0.00029 | 66.27578 | 0.00031 | 64.4149 | 0.0003 | 66.74915 | 0.00032 | 70.107 | 0.00034 | 70.09624 | 0.00037 | 59.54432 | 0.00027 | 58.39058 | 0.00032 | 58.33559 | 0.00031 | 53.59238 | 0.00027 | 56.82841 | 0.00029 | 51.69309 | 0.00022 | 63.07452 | 0.00036 | 51.96431 | 0.00029 | 65.78665 | 0.00032 | 66.56684 | 0.00029 | 66.52798 | 0.00033 | 66.13007 | 0.0003 | 70.92725 | 0.00034 | 65.897 | 0.00031 | 55.17128 | 0.00025 | 74.10797 | 0.00037 | 68.18725 | 0.00033 | 67.10123 | 0.00032 | 66.68324 | 0.00029 | 64.92764 | 0.00029 | 73.79486 | 0.00033 | 63.63662 | 0.00027 | 63.58321 | 0.0003 | 63.69775 | 0.00029 | 78.73456 | 0.00036 | 69.05721 | 0.00033 | 74.29627 | 0.00034
66.03731 | 0.00029 | 65.25139 | 0.00028 | 65.57245 | 0.0003 | 64.67976 | 0.00029 | 66.66507 | 0.00031 | 64.81758 | 0.0003 | 67.11845 | 0.00032 | 70.47839 | 0.00035 | 70.42841 | 0.00037 | 59.81835 | 0.00028 | 58.72359 | 0.00032 | 58.67413 | 0.00031 | 53.93081 | 0.00028 | 57.16183 | 0.0003 | 52.03315 | 0.00022 | 63.37994 | 0.00036 | 52.29268 | 0.0003 | 65.86138 | 0.00031 | 66.94427 | 0.00029 | 66.88625 | 0.0003 | 66.41685 | 0.00028 | 71.28647 | 0.00035 | 66.27074 | 0.00031 | 55.53133 | 0.00025 | 74.45251 | 0.00038 | 68.52467 | 0.00034 | 67.40319 | 0.00032 | 67.06921 | 0.0003 | 65.32987 | 0.00029 | 74.20539 | 0.00032 | 64.02991 | 0.00028 | 63.97783 | 0.0003 | 64.08342 | 0.00027 | 79.09428 | 0.00036 | 69.39336 | 0.00032 | 74.73963 | 0.00034
66.43167 | 0.00029 | 65.67049 | 0.00029 | 65.9552 | 0.00031 | 65.07772 | 0.00029 | 67.04394 | 0.00031 | 65.23079 | 0.0003 | 67.47959 | 0.00033 | 70.84081 | 0.00035 | 70.78719 | 0.00037 | 60.11231 | 0.00028 | 59.08242 | 0.00032 | 58.99979 | 0.00032 | 54.26226 | 0.00028 | 57.49471 | 0.0003 | 52.35974 | 0.00022 | 63.69769 | 0.00037 | 52.60215 | 0.0003 | 66.01647 | 0.00032 | 67.30187 | 0.0003 | 67.24504 | 0.00032 | 66.75574 | 0.0003 | 71.65269 | 0.00034 | 66.61205 | 0.00031 | 55.89731 | 0.00023 | 74.79086 | 0.00037 | 68.85591 | 0.00034 | 67.69221 | 0.00034 | 67.49561 | 0.00029 | 65.72349 | 0.0003 | 74.60731 | 0.00033 | 64.43181 | 0.00029 | 64.35587 | 0.0003 | 64.48565 | 0.00027 | 79.46979 | 0.00036 | 69.74592 | 0.00033 | 75.14515 | 0.00033
66.82604 | 0.00029 | 66.0695 | 0.00028 | 66.3671 | 0.00031 | 65.46687 | 0.0003 | 67.45164 | 0.00031 | 65.6043 | 0.0003 | 67.83999 | 0.00033 | 71.2219 | 0.00035 | 71.11935 | 0.00037 | 60.40626 | 0.00029 | 59.41543 | 0.00033 | 59.33833 | 0.00032 | 54.56154 | 0.00028 | 57.83459 | 0.0003 | 52.6998 | 0.00023 | 64.00259 | 0.00037 | 52.91826 | 0.0003 | 66.27136 | 0.00034 | 67.66644 | 0.0003 | 67.57699 | 0.00032 | 67.05544 | 0.00026 | 72.01838 | 0.00034 | 66.95333 | 0.0003 | 56.25035 | 0.00023 | 75.1168 | 0.00038 | 69.16861 | 0.00034 | 68.00609 | 0.00034 | 67.88953 | 0.0003 | 66.09391 | 0.0003 | 75.00988 | 0.00034 | 64.84959 | 0.00029 | 64.74982 | 0.0003 | 64.86337 | 0.00028 | 79.84466 | 0.00036 | 70.09783 | 0.00033 | 75.53552 | 0.00033
67.2505 | 0.0003 | 66.45969 | 0.00029 | 66.76038 | 0.0003 | 65.8256 | 0.0003 | 67.86015 | 0.00031 | 65.98753 | 0.0003 | 68.19146 | 0.00033 | 71.603 | 0.00036 | 71.46925 | 0.00038 | 60.70021 | 0.00029 | 59.75489 | 0.00033 | 59.67687 | 0.00032 | 54.89354 | 0.00028 | 58.16154 | 0.0003 | 53.01399 | 0.00023 | 64.30801 | 0.00037 | 53.24663 | 0.0003 | 66.55696 | 0.00032 | 68.03691 | 0.0003 | 67.96157 | 0.00034 | 67.38143 | 0.00028 | 72.39107 | 0.00034 | 67.31464 | 0.00031 | 56.6104 | 0.00024 | 75.44275 | 0.00038 | 69.49985 | 0.00034 | 68.30183 | 0.00034 | 68.28412 | 0.00029 | 66.48753 | 0.0003 | 75.41246 | 0.00035 | 65.23494 | 0.00029 | 65.12056 | 0.00031 | 65.25764 | 0.0003 | 80.19681 | 0.00036 | 70.44219 | 0.00033 | 75.9259 | 0.00032
67.64486 | 0.0003 | 66.84908 | 0.00029 | 67.15284 | 0.0003 | 66.22436 | 0.0003 | 68.25824 | 0.00032 | 66.38049 | 0.0003 | 68.53402 | 0.00033 | 71.98335 | 0.00036 | 71.80141 | 0.00038 | 61.00709 | 0.00029 | 60.09436 | 0.00033 | 59.98912 | 0.00032 | 55.2191 | 0.00028 | 58.48149 | 0.0003 | 53.34705 | 0.00024 | 64.62524 | 0.00037 | 53.55661 | 0.0003 | 66.87328 | 0.00031 | 68.42721 | 0.0003 | 68.32037 | 0.00034 | 67.72678 | 0.00027 | 72.76321 | 0.00035 | 67.66891 | 0.00031 | 56.98932 | 0.00024 | 75.7687 | 0.00039 | 69.83727 | 0.00034 | 68.6095 | 0.00034 | 68.67007 | 0.0003 | 66.87386 | 0.0003 | 75.79845 | 0.00034 | 65.62094 | 0.00028 | 65.51452 | 0.0003 | 65.65126 | 0.0003 | 80.56473 | 0.00036 | 70.80168 | 0.00033 | 76.27781 | 0.00034
68.05956 | 0.0003 | 67.25854 | 0.00029 | 67.53561 | 0.0003 | 66.63192 | 0.0003 | 68.65714 | 0.00032 | 66.80343 | 0.00031 | 68.8855 | 0.00033 | 72.32783 | 0.00036 | 72.15133 | 0.00038 | 61.3145 | 0.00029 | 60.42737 | 0.00033 | 60.30137 | 0.00032 | 55.54465 | 0.00029 | 58.80845 | 0.0003 | 53.69357 | 0.00023 | 64.93065 | 0.00037 | 53.85996 | 0.0003 | 67.19624 | 0.0003 | 68.79178 | 0.0003 | 68.67863 | 0.00034 | 68.07855 | 0.0003 | 73.1095 | 0.00036 | 67.9967 | 0.00033 | 57.32296 | 0.00025 | 76.13235 | 0.00038 | 70.16851 | 0.00035 | 68.91147 | 0.00034 | 69.09649 | 0.0003 | 67.31585 | 0.0003 | 76.18445 | 0.00034 | 66.02218 | 0.00028 | 65.8846 | 0.0003 | 66.03759 | 0.0003 | 80.93203 | 0.00036 | 71.14603 | 0.00033 | 76.6682 | 0.00035
68.42465 | 0.0003 | 67.63828 | 0.00029 | 67.93859 | 0.00032 | 67.01146 | 0.0003 | 69.04562 | 0.00032 | 67.20692 | 0.00031 | 69.24664 | 0.00033 | 72.68128 | 0.00036 | 72.48348 | 0.00038 | 61.60199 | 0.00029 | 60.7663 | 0.00033 | 60.64635 | 0.00032 | 55.86967 | 0.00028 | 59.1354 | 0.0003 | 54.00777 | 0.00023 | 65.23556 | 0.00038 | 54.15155 | 0.0003 | 67.5192 | 0.00033 | 69.17564 | 0.00031 | 69.0369 | 0.00033 | 68.42389 | 0.00031 | 73.46281 | 0.00035 | 68.37098 | 0.00032 | 57.69595 | 0.00024 | 76.48929 | 0.00039 | 70.50645 | 0.00035 | 69.17511 | 0.00033 | 69.50697 | 0.0003 | 67.70947 | 0.0003 | 76.62749 | 0.00033 | 66.42407 | 0.00028 | 66.26263 | 0.0003 | 66.43916 | 0.0003 | 81.28418 | 0.00037 | 71.48282 | 0.00033 | 77.05857 | 0.00034
68.81902 | 0.0003 | 68.01804 | 0.00029 | 68.33106 | 0.00032 | 67.37099 | 0.00031 | 69.42448 | 0.00033 | 67.59988 | 0.00032 | 69.60703 | 0.00034 | 73.02651 | 0.00036 | 72.82452 | 0.00038 | 61.88895 | 0.00029 | 61.08639 | 0.00033 | 60.99133 | 0.00032 | 56.2081 | 0.00029 | 59.44242 | 0.0003 | 54.33436 | 0.00024 | 65.56562 | 0.00038 | 54.4549 | 0.00031 | 67.84831 | 0.00032 | 69.5461 | 0.00031 | 69.36938 | 0.00035 | 68.73002 | 0.00032 | 73.82849 | 0.00036 | 68.70579 | 0.00033 | 58.00964 | 0.00024 | 76.83434 | 0.00039 | 70.85624 | 0.00035 | 69.4895 | 0.00033 | 69.91747 | 0.0003 | 68.10374 | 0.00031 | 77.0294 | 0.00034 | 66.80942 | 0.00028 | 66.64133 | 0.0003 | 66.84139 | 0.0003 | 81.6439 | 0.00037 | 71.84231 | 0.00034 | 77.41048 | 0.00033
69.22395 | 0.00031 | 68.40742 | 0.00029 | 68.72353 | 0.00032 | 67.76894 | 0.0003 | 69.83299 | 0.00032 | 67.97339 | 0.00033 | 69.9585 | 0.00033 | 73.40686 | 0.00036 | 73.18405 | 0.00039 | 62.18936 | 0.0003 | 61.42586 | 0.00034 | 61.31699 | 0.00033 | 56.51381 | 0.00029 | 59.77584 | 0.0003 | 54.66148 | 0.00024 | 65.88335 | 0.00038 | 54.78327 | 0.00031 | 68.17128 | 0.00032 | 69.91068 | 0.0003 | 69.74752 | 0.00032 | 69.06247 | 0.0003 | 74.20118 | 0.00036 | 69.08603 | 0.00032 | 58.36916 | 0.00026 | 77.17269 | 0.0004 | 71.17512 | 0.00035 | 69.77852 | 0.00033 | 70.29547 | 0.0003 | 68.46555 | 0.00031 | 77.43198 | 0.00035 | 67.21926 | 0.00028 | 67.02733 | 0.00031 | 67.23501 | 0.0003 | 82.0497 | 0.00037 | 72.19422 | 0.00034 | 77.76996 | 0.00034
69.62807 | 0.00031 | 68.77753 | 0.00029 | 69.08688 | 0.00032 | 68.18692 | 0.0003 | 70.22147 | 0.00033 | 68.40604 | 0.00033 | 70.33747 | 0.00034 | 73.76928 | 0.00037 | 73.53396 | 0.00039 | 62.49677 | 0.0003 | 61.77177 | 0.00034 | 61.65553 | 0.00033 | 56.8265 | 0.00029 | 60.12218 | 0.00031 | 55.00154 | 0.00025 | 66.19493 | 0.00038 | 55.09938 | 0.00032 | 68.46302 | 0.00032 | 70.26828 | 0.00032 | 70.09289 | 0.00034 | 69.4078 | 0.00031 | 74.56686 | 0.00036 | 69.42083 | 0.00033 | 58.74214 | 0.00025 | 77.52343 | 0.0004 | 71.51872 | 0.00035 | 70.07997 | 0.00034 | 70.68209 | 0.0003 | 68.83532 | 0.00031 | 77.82659 | 0.00036 | 67.61321 | 0.00029 | 67.43787 | 0.00031 | 67.62134 | 0.00031 | 82.41005 | 0.00037 | 72.53858 | 0.00034 | 78.16033 | 0.00035
70.02245 | 0.00031 | 69.187 | 0.0003 | 69.49957 | 0.00032 | 68.54644 | 0.0003 | 70.58112 | 0.00033 | 68.80872 | 0.00033 | 70.68002 | 0.00034 | 74.15038 | 0.00037 | 73.89275 | 0.00039 | 62.78426 | 0.0003 | 62.12415 | 0.00034 | 62.00051 | 0.00034 | 57.15151 | 0.0003 | 60.4556 | 0.00031 | 55.3152 | 0.00025 | 66.49368 | 0.00038 | 55.40273 | 0.00031 | 68.7737 | 0.00034 | 70.64571 | 0.00032 | 70.46404 | 0.00032 | 69.75958 | 0.00028 | 74.92608 | 0.00036 | 69.79512 | 0.00032 | 59.11513 | 0.00026 | 77.84937 | 0.0004 | 71.86233 | 0.00035 | 70.36899 | 0.00034 | 71.07601 | 0.0003 | 69.2455 | 0.00031 | 78.23647 | 0.00035 | 68.01444 | 0.0003 | 67.80795 | 0.00032 | 68.03152 | 0.0003 | 82.7622 | 0.00038 | 72.8905 | 0.00034 | 78.55828 | 0.00036
70.40705 | 0.00032 | 69.57638 | 0.0003 | 69.90176 | 0.00033 | 68.91557 | 0.0003 | 70.98963 | 0.00033 | 69.21221 | 0.00033 | 71.0315 | 0.00034 | 74.50382 | 0.00038 | 74.2249 | 0.00039 | 63.07122 | 0.0003 | 62.47007 | 0.00034 | 62.32617 | 0.00034 | 57.43792 | 0.0003 | 60.78848 | 0.00031 | 55.64232 | 0.00025 | 66.81142 | 0.00039 | 55.72496 | 0.00032 | 69.07824 | 0.00033 | 71.01617 | 0.00032 | 70.82929 | 0.00034 | 70.11137 | 0.0003 | 75.29877 | 0.00036 | 70.15588 | 0.00033 | 59.46817 | 0.00025 | 78.20683 | 0.0004 | 72.16885 | 0.00035 | 70.63314 | 0.00034 | 71.47855 | 0.0003 | 69.63912 | 0.00031 | 78.65495 | 0.00035 | 68.3925 | 0.0003 | 68.15414 | 0.00032 | 68.42513 | 0.00029 | 83.11435 | 0.00038 | 73.23485 | 0.00035 | 78.90262 | 0.00036
70.81199 | 0.00032 | 69.9465 | 0.0003 | 70.29504 | 0.00033 | 69.28471 | 0.00032 | 71.38772 | 0.00034 | 69.60517 | 0.00032 | 71.40156 | 0.00034 | 74.87595 | 0.00038 | 74.54818 | 0.00039 | 63.37217 | 0.0003 | 62.79663 | 0.00034 | 62.67115 | 0.00034 | 57.7506 | 0.0003 | 61.12836 | 0.00032 | 55.97592 | 0.00025 | 67.123 | 0.00039 | 56.02269 | 0.00032 | 69.41349 | 0.00035 | 71.40005 | 0.00033 | 71.18755 | 0.00034 | 70.44382 | 0.00031 | 75.658 | 0.00036 | 70.50367 | 0.00032 | 59.81475 | 0.00025 | 78.53897 | 0.0004 | 72.52532 | 0.00035 | 70.92838 | 0.00034 | 71.87247 | 0.0003 | 70.0334 | 0.00031 | 79.06549 | 0.00035 | 68.7858 | 0.0003 | 68.54014 | 0.00032 | 68.81942 | 0.00028 | 83.47407 | 0.00038 | 73.57164 | 0.00035 | 79.26967 | 0.00035
71.1966 | 0.00032 | 70.32706 | 0.0003 | 70.67779 | 0.00033 | 69.70268 | 0.00032 | 71.80584 | 0.00034 | 69.96896 | 0.00033 | 71.77087 | 0.00035 | 75.2294 | 0.00038 | 74.91585 | 0.00039 | 63.66613 | 0.0003 | 63.11618 | 0.00034 | 62.98984 | 0.00034 | 58.03003 | 0.0003 | 61.44238 | 0.00031 | 56.31598 | 0.00025 | 67.43407 | 0.00039 | 56.32603 | 0.00032 | 69.73032 | 0.00033 | 71.76461 | 0.00032 | 71.52003 | 0.00034 | 70.7956 | 0.00033 | 76.02422 | 0.00036 | 70.85146 | 0.00033 | 60.16132 | 0.00025 | 78.87112 | 0.0004 | 72.86275 | 0.00036 | 71.21739 | 0.00034 | 72.26704 | 0.0003 | 70.44359 | 0.00031 | 79.47603 | 0.00035 | 69.18768 | 0.0003 | 68.95863 | 0.00032 | 69.20508 | 0.00029 | 83.842 | 0.00038 | 73.90842 | 0.00034 | 79.62157 | 0.00034
71.6113 | 0.00033 | 70.7068 | 0.0003 | 71.08968 | 0.00034 | 70.11986 | 0.00032 | 72.19432 | 0.00034 | 70.35219 | 0.00033 | 72.11342 | 0.00035 | 75.60976 | 0.00038 | 75.27538 | 0.00039 | 63.96008 | 0.00029 | 63.46856 | 0.00034 | 63.30906 | 0.00034 | 58.30356 | 0.0003 | 61.76233 | 0.00031 | 56.64257 | 0.00025 | 67.74565 | 0.00039 | 56.63602 | 0.00032 | 70.01591 | 0.00034 | 72.11578 | 0.00032 | 71.87185 | 0.00034 | 71.1216 | 0.00034 | 76.3899 | 0.00035 | 71.19924 | 0.00032 | 60.5273 | 0.00026 | 79.22858 | 0.0004 | 73.18111 | 0.00035 | 71.52557 | 0.00034 | 72.6855 | 0.0003 | 70.8213 | 0.00032 | 79.84611 | 0.00037 | 69.5492 | 0.0003 | 69.36121 | 0.00032 | 69.5828 | 0.00031 | 84.20172 | 0.00038 | 74.26791 | 0.00033 | 79.96591 | 0.00034
72.02518 | 0.00033 | 71.10582 | 0.0003 | 71.48296 | 0.00033 | 70.4986 | 0.00032 | 72.57319 | 0.00034 | 70.77512 | 0.00034 | 72.4649 | 0.00035 | 75.94527 | 0.00038 | 75.67929 | 0.0004 | 64.25403 | 0.0003 | 63.80157 | 0.00034 | 63.65404 | 0.00034 | 58.56369 | 0.0003 | 62.09575 | 0.00031 | 56.9697 | 0.00025 | 68.05055 | 0.00039 | 56.95826 | 0.00032 | 70.3138 | 0.00034 | 72.47981 | 0.00033 | 72.24355 | 0.00035 | 71.44759 | 0.0003 | 76.74912 | 0.00036 | 71.54703 | 0.00033 | 60.87388 | 0.00027 | 79.57311 | 0.00039 | 73.4938 | 0.00036 | 71.82702 | 0.00033 | 73.08737 | 0.00032 | 71.21491 | 0.00033 | 80.24868 | 0.00037 | 69.97493 | 0.00029 | 69.73129 | 0.00032 | 69.99298 | 0.00032 | 84.56902 | 0.00039 | 74.61227 | 0.00032 | 80.29512 | 0.00035
72.44963 | 0.00032 | 71.49521 | 0.0003 | 71.83578 | 0.00033 | 70.88775 | 0.00033 | 72.93284 | 0.00034 | 71.19806 | 0.00034 | 72.81638 | 0.00035 | 76.28078 | 0.00038 | 76.01145 | 0.0004 | 64.54745 | 0.0003 | 64.1674 | 0.00034 | 63.96629 | 0.00034 | 58.85009 | 0.0003 | 62.44209 | 0.00032 | 57.30976 | 0.00025 | 68.37445 | 0.00039 | 57.25547 | 0.00032 | 70.65519 | 0.00034 | 72.85081 | 0.00033 | 72.60825 | 0.00034 | 71.82516 | 0.0003 | 77.11535 | 0.00037 | 71.88832 | 0.00033 | 61.25333 | 0.00028 | 79.91146 | 0.00039 | 73.8441 | 0.00037 | 72.10361 | 0.00034 | 73.47399 | 0.00032 | 71.6251 | 0.00032 | 80.66718 | 0.00037 | 70.35233 | 0.0003 | 70.07749 | 0.00032 | 70.38725 | 0.00031 | 84.93694 | 0.00039 | 74.96418 | 0.00032 | 80.64703 | 0.00037
72.81472 | 0.0003 | 71.89503 | 0.00031 | 72.24848 | 0.00034 | 71.24727 | 0.00033 | 73.34135 | 0.00034 | 71.60074 | 0.00035 | 73.15968 | 0.00035 | 76.67085 | 0.00039 | 76.35249 | 0.00041 | 64.83494 | 0.0003 | 64.52623 | 0.00034 | 64.29839 | 0.00034 | 59.14293 | 0.0003 | 62.77551 | 0.00032 | 57.62988 | 0.00025 | 68.69219 | 0.0004 | 57.55933 | 0.00032 | 70.97202 | 0.00034 | 73.21484 | 0.00033 | 72.95362 | 0.00035 | 72.17694 | 0.00031 | 77.4875 | 0.00038 | 72.25612 | 0.00033 | 61.59991 | 0.00026 | 80.24981 | 0.00038 | 74.18771 | 0.00036 | 72.3802 | 0.00034 | 73.87586 | 0.00032 | 72.01938 | 0.00032 | 81.07705 | 0.00036 | 70.75422 | 0.0003 | 70.46349 | 0.00033 | 70.78088 | 0.0003 | 85.26574 | 0.00039 | 75.30853 | 0.00032 | 80.99894 | 0.00036
73.18958 | 0.00032 | 72.29405 | 0.00031 | 72.64095 | 0.00033 | 71.6164 | 0.00033 | 73.72021 | 0.00034 | 72.00342 | 0.00035 | 73.52007 | 0.00035 | 77.04223 | 0.00039 | 76.70239 | 0.00041 | 65.13535 | 0.0003 | 64.8786 | 0.00035 | 64.63049 | 0.00034 | 59.46206 | 0.0003 | 63.12832 | 0.00033 | 57.96347 | 0.00025 | 68.99761 | 0.0004 | 57.88157 | 0.00032 | 71.28269 | 0.00034 | 73.58585 | 0.00033 | 73.32532 | 0.00034 | 72.51583 | 0.00031 | 77.85371 | 0.00039 | 72.61688 | 0.00033 | 61.95295 | 0.00026 | 80.60725 | 0.00038 | 74.51895 | 0.00037 | 72.65678 | 0.00034 | 74.28635 | 0.00033 | 72.40504 | 0.00033 | 81.47167 | 0.00036 | 71.13161 | 0.0003 | 70.85744 | 0.00033 | 71.16721 | 0.0003 | 85.63367 | 0.00039 | 75.64532 | 0.00033 | 81.38175 | 0.00034
73.56443 | 0.00032 | 72.66417 | 0.00031 | 73.05366 | 0.00034 | 72.02397 | 0.00034 | 74.13834 | 0.00034 | 72.39719 | 0.00035 | 73.89829 | 0.00035 | 77.39643 | 0.00039 | 77.05231 | 0.00041 | 65.44276 | 0.00031 | 65.21162 | 0.00035 | 64.94274 | 0.00034 | 59.79994 | 0.0003 | 63.42241 | 0.00033 | 58.28413 | 0.00026 | 69.32151 | 0.00039 | 58.2038 | 0.00033 | 71.57444 | 0.00034 | 73.95631 | 0.00034 | 73.69003 | 0.00034 | 72.84828 | 0.00033 | 78.20001 | 0.00038 | 72.9452 | 0.00034 | 62.313 | 0.00025 | 80.958 | 0.00039 | 74.83783 | 0.00037 | 72.95201 | 0.00034 | 74.70481 | 0.00033 | 72.7748 | 0.00033 | 81.8822 | 0.00036 | 71.51697 | 0.0003 | 71.25206 | 0.00034 | 71.55287 | 0.0003 | 85.99339 | 0.00039 | 75.97454 | 0.00033 | 81.71033 | 0.00034
73.98888 | 0.00033 | 73.03429 | 0.00031 | 73.44612 | 0.00034 | 72.44195 | 0.00034 | 74.5172 | 0.00034 | 72.79987 | 0.00035 | 74.28619 | 0.00036 | 77.77678 | 0.00039 | 77.4296 | 0.00041 | 65.74963 | 0.0003 | 65.54462 | 0.00035 | 65.28772 | 0.00034 | 60.1255 | 0.00031 | 63.74937 | 0.00033 | 58.60426 | 0.00026 | 69.62642 | 0.0004 | 58.52605 | 0.00033 | 71.89127 | 0.00035 | 74.30801 | 0.00034 | 74.02895 | 0.00036 | 73.2065 | 0.00032 | 78.55277 | 0.00039 | 73.31246 | 0.00034 | 62.68545 | 0.00027 | 81.29634 | 0.0004 | 75.17525 | 0.00036 | 73.24725 | 0.00035 | 75.06689 | 0.00033 | 73.15253 | 0.00032 | 82.26025 | 0.00038 | 71.9268 | 0.00031 | 71.65464 | 0.00034 | 71.971 | 0.00032 | 86.35313 | 0.00039 | 76.30312 | 0.00034 | 82.05466 | 0.00034
74.37348 | 0.00032 | 73.42448 | 0.00032 | 73.81917 | 0.00034 | 72.82069 | 0.00034 | 74.88646 | 0.00034 | 73.17338 | 0.00035 | 74.64658 | 0.00037 | 78.15788 | 0.0004 | 77.7795 | 0.00041 | 66.04359 | 0.00031 | 65.89054 | 0.00035 | 65.62626 | 0.00034 | 60.47036 | 0.00031 | 64.1151 | 0.00033 | 58.93138 | 0.00025 | 69.92516 | 0.0004 | 58.82326 | 0.00034 | 72.20809 | 0.00034 | 74.66561 | 0.00034 | 74.38078 | 0.00035 | 73.55184 | 0.0003 | 78.94485 | 0.00039 | 73.66024 | 0.00034 | 63.05197 | 0.00029 | 81.6476 | 0.0004 | 75.51885 | 0.00037 | 73.51141 | 0.00035 | 75.45286 | 0.00033 | 73.57861 | 0.00033 | 82.66216 | 0.00039 | 72.33665 | 0.00031 | 72.00018 | 0.00034 | 72.36462 | 0.00032 | 86.72862 | 0.00039 | 76.6399 | 0.00033 | 82.40721 | 0.00036
74.78819 | 0.00034 | 73.82349 | 0.00032 | 74.1728 | 0.00034 | 73.18021 | 0.00034 | 75.26534 | 0.00035 | 73.56714 | 0.00035 | 74.94455 | 0.00036 | 78.51133 | 0.0004 | 78.15604 | 0.00041 | 66.35693 | 0.00031 | 66.22355 | 0.00036 | 65.95193 | 0.00034 | 60.80236 | 0.00031 | 64.42213 | 0.00032 | 59.24503 | 0.00026 | 70.23058 | 0.0004 | 59.12048 | 0.00033 | 72.54333 | 0.00035 | 75.02963 | 0.00034 | 74.7589 | 0.00037 | 73.88428 | 0.0003 | 79.324 | 0.00039 | 74.02805 | 0.00035 | 63.40501 | 0.00029 | 81.99834 | 0.00041 | 75.84392 | 0.00037 | 73.81285 | 0.00035 | 75.83948 | 0.00032 | 73.98084 | 0.00034 | 83.06473 | 0.00038 | 72.75443 | 0.00031 | 72.36229 | 0.00034 | 72.743 | 0.00032 | 87.08834 | 0.0004 | 77.02273 | 0.00034 | 82.78938 | 0.00037
75.20206 | 0.00033 | 74.22332 | 0.00033 | 74.61463 | 0.00035 | 73.58858 | 0.00034 | 75.65461 | 0.00035 | 73.95037 | 0.00035 | 75.29602 | 0.00037 | 78.84684 | 0.0004 | 78.5067 | 0.00042 | 66.64442 | 0.0003 | 66.58884 | 0.00036 | 66.27705 | 0.00035 | 61.14079 | 0.00032 | 64.72968 | 0.00033 | 59.57863 | 0.00026 | 70.54216 | 0.0004 | 59.44272 | 0.00033 | 72.85351 | 0.00034 | 75.40707 | 0.00034 | 75.08495 | 0.00037 | 74.24305 | 0.0003 | 79.69614 | 0.0004 | 74.3623 | 0.00035 | 63.75806 | 0.00027 | 82.35579 | 0.00042 | 76.18134 | 0.00037 | 74.10187 | 0.00034 | 76.21748 | 0.00033 | 74.36651 | 0.00034 | 83.46731 | 0.00037 | 73.14772 | 0.00031 | 72.76487 | 0.00034 | 73.14457 | 0.00032 | 87.43292 | 0.0004 | 77.39735 | 0.00034 | 83.17977 | 0.00038
75.56716 | 0.00033 | 74.63197 | 0.00033 | 75.02733 | 0.00035 | 73.97693 | 0.00034 | 76.09195 | 0.00035 | 74.38303 | 0.00036 | 75.6475 | 0.00037 | 79.21822 | 0.00041 | 78.86549 | 0.00042 | 66.92545 | 0.00031 | 66.93475 | 0.00036 | 66.60271 | 0.00035 | 61.46635 | 0.00031 | 65.07603 | 0.00033 | 59.89929 | 0.00026 | 70.85938 | 0.00041 | 59.75883 | 0.00033 | 73.1519 | 0.00034 | 75.79738 | 0.00034 | 75.44321 | 0.00036 | 74.58195 | 0.00033 | 80.04244 | 0.0004 | 74.71009 | 0.00035 | 64.1111 | 0.00026 | 82.69414 | 0.00042 | 76.53782 | 0.00037 | 74.40383 | 0.00034 | 76.62798 | 0.00033 | 74.77669 | 0.00034 | 83.8858 | 0.00037 | 73.52578 | 0.0003 | 73.13495 | 0.00034 | 73.5309 | 0.00031 | 87.79264 | 0.0004 | 77.73415 | 0.00034 | 83.53168 | 0.00037
75.98185 | 0.00033 | 75.00209 | 0.00033 | 75.39067 | 0.00035 | 74.34605 | 0.00034 | 76.49005 | 0.00035 | 74.80516 | 0.00036 | 76.02647 | 0.00036 | 79.57242 | 0.00041 | 79.25165 | 0.00042 | 67.23878 | 0.00031 | 67.28713 | 0.00036 | 66.94125 | 0.00035 | 61.7978 | 0.00032 | 65.41591 | 0.00034 | 60.21941 | 0.00027 | 71.17097 | 0.00041 | 60.04992 | 0.00033 | 73.46873 | 0.00036 | 76.15497 | 0.00034 | 75.80147 | 0.00036 | 74.90096 | 0.00032 | 80.40866 | 0.0004 | 75.05788 | 0.00035 | 64.47061 | 0.00026 | 83.04539 | 0.00042 | 76.8567 | 0.00038 | 74.68042 | 0.00035 | 77.03051 | 0.00033 | 75.1544 | 0.00034 | 84.27975 | 0.00039 | 73.91113 | 0.00031 | 73.52095 | 0.00034 | 73.94903 | 0.00032 | 88.13721 | 0.00041 | 78.05579 | 0.00035 | 83.87601 | 0.00036
76.37622 | 0.00034 | 75.36257 | 0.00033 | 75.79285 | 0.00035 | 74.71519 | 0.00034 | 76.85931 | 0.00035 | 75.16895 | 0.00036 | 76.39577 | 0.00037 | 79.9438 | 0.00041 | 79.59268 | 0.00042 | 67.5462 | 0.00031 | 67.6266 | 0.00036 | 67.26692 | 0.00035 | 62.15607 | 0.00032 | 65.74879 | 0.00034 | 60.55947 | 0.00027 | 71.47638 | 0.00041 | 60.38441 | 0.00034 | 73.76047 | 0.00036 | 76.48684 | 0.00034 | 76.14685 | 0.00036 | 75.23986 | 0.00032 | 80.78782 | 0.00041 | 75.40566 | 0.00037 | 64.8242 | 0.00029 | 83.39613 | 0.00042 | 77.18794 | 0.00038 | 74.97565 | 0.00035 | 77.40852 | 0.00034 | 75.56458 | 0.00034 | 84.69824 | 0.00039 | 74.29647 | 0.00031 | 73.92352 | 0.00034 | 74.32674 | 0.00032 | 88.51273 | 0.00041 | 78.41528 | 0.00035 | 84.22036 | 0.00037
76.79092 | 0.00034 | 75.77203 | 0.00034 | 76.1659 | 0.00036 | 75.10354 | 0.00034 | 77.23817 | 0.00036 | 75.56271 | 0.00036 | 76.72942 | 0.00037 | 80.30621 | 0.00041 | 79.96035 | 0.00043 | 67.8466 | 0.00031 | 67.97252 | 0.00036 | 67.59848 | 0.00036 | 62.4945 | 0.00032 | 66.06281 | 0.00034 | 60.88013 | 0.00027 | 71.79361 | 0.00041 | 60.71278 | 0.00034 | 74.05836 | 0.00036 | 76.8707 | 0.00034 | 76.53787 | 0.00036 | 75.59164 | 0.00032 | 81.14057 | 0.0004 | 75.74696 | 0.00037 | 65.19017 | 0.0003 | 83.72208 | 0.00043 | 77.5063 | 0.00038 | 75.26467 | 0.00036 | 77.78651 | 0.00033 | 75.95887 | 0.00033 | 85.06833 | 0.00039 | 74.69836 | 0.00031 | 74.3261 | 0.00034 | 74.72831 | 0.00031 | 88.87244 | 0.00041 | 78.77477 | 0.00034 | 84.57227 | 0.00038
77.21455 | 0.00035 | 76.16142 | 0.00033 | 76.51952 | 0.00037 | 75.5023 | 0.00035 | 77.59782 | 0.00036 | 75.95567 | 0.00036 | 77.08089 | 0.00037 | 80.66042 | 0.0004 | 80.32875 | 0.00042 | 68.15994 | 0.00032 | 68.3249 | 0.00037 | 67.92415 | 0.00036 | 62.83937 | 0.00031 | 66.3763 | 0.00034 | 61.20672 | 0.00027 | 72.11134 | 0.00041 | 61.01664 | 0.00034 | 74.38747 | 0.00038 | 77.23473 | 0.00035 | 76.90312 | 0.00037 | 75.95685 | 0.00032 | 81.49333 | 0.00041 | 76.11475 | 0.00037 | 65.54322 | 0.0003 | 84.07902 | 0.00043 | 77.84424 | 0.00039 | 75.55369 | 0.00037 | 78.18109 | 0.00034 | 76.35248 | 0.00034 | 85.48682 | 0.00038 | 75.09165 | 0.00032 | 74.7121 | 0.00035 | 75.11465 | 0.0003 | 89.22459 | 0.00041 | 79.11912 | 0.00034 | 84.93993 | 0.00039
77.57965 | 0.00034 | 76.56123 | 0.00034 | 76.94194 | 0.00036 | 75.88103 | 0.00034 | 78.00632 | 0.00036 | 76.34863 | 0.00036 | 77.43312 | 0.00038 | 81.01387 | 0.00039 | 80.67867 | 0.00042 | 68.44097 | 0.00032 | 68.6579 | 0.00037 | 68.282 | 0.00036 | 63.17082 | 0.00032 | 66.71618 | 0.00034 | 61.52738 | 0.00027 | 72.41061 | 0.00041 | 61.32662 | 0.00034 | 74.69201 | 0.00037 | 77.61861 | 0.00035 | 77.2485 | 0.00036 | 76.28231 | 0.00032 | 81.86601 | 0.00041 | 76.47552 | 0.00036 | 65.88332 | 0.00028 | 84.44887 | 0.00043 | 78.16261 | 0.00039 | 75.82406 | 0.00037 | 78.575 | 0.00034 | 76.73882 | 0.00034 | 85.90531 | 0.00037 | 75.50149 | 0.00033 | 75.09809 | 0.00035 | 75.50826 | 0.00029 | 89.56917 | 0.00041 | 79.47167 | 0.00034 | 85.30698 | 0.00039
77.97401 | 0.00034 | 76.94099 | 0.00034 | 77.34412 | 0.00036 | 76.25017 | 0.00035 | 78.38519 | 0.00037 | 76.74239 | 0.00036 | 77.78459 | 0.00038 | 81.37628 | 0.0004 | 81.02857 | 0.00042 | 68.72147 | 0.00032 | 69.01727 | 0.00037 | 68.60767 | 0.00036 | 63.49638 | 0.00033 | 67.04314 | 0.00034 | 61.86097 | 0.00028 | 72.72783 | 0.00042 | 61.64222 | 0.00034 | 75.00269 | 0.00036 | 77.98961 | 0.00035 | 77.57399 | 0.00037 | 76.6212 | 0.00034 | 82.22524 | 0.0004 | 76.80383 | 0.00036 | 66.25631 | 0.00027 | 84.80633 | 0.00043 | 78.50672 | 0.00038 | 76.10686 | 0.00037 | 78.96097 | 0.00034 | 77.12447 | 0.00034 | 86.29993 | 0.00038 | 75.8875 | 0.00033 | 75.49271 | 0.00035 | 75.90254 | 0.0003 | 89.92889 | 0.00041 | 79.81539 | 0.00035 | 85.66646 | 0.00038
78.36919 | 0.00034 | 77.32074 | 0.00034 | 77.76653 | 0.00037 | 76.67775 | 0.00035 | 78.77368 | 0.00037 | 77.13535 | 0.00036 | 78.14498 | 0.00038 | 81.74767 | 0.00041 | 81.37849 | 0.00043 | 69.03534 | 0.00032 | 69.36964 | 0.00037 | 68.91991 | 0.00036 | 63.82837 | 0.00033 | 67.36308 | 0.00034 | 62.1811 | 0.00027 | 73.05173 | 0.00042 | 61.9522 | 0.00034 | 75.29443 | 0.00036 | 78.34077 | 0.00035 | 77.93279 | 0.00036 | 76.96009 | 0.00033 | 82.578 | 0.00041 | 77.12512 | 0.00036 | 66.62876 | 0.00028 | 85.13847 | 0.00043 | 78.84415 | 0.00039 | 76.41452 | 0.00037 | 79.396 | 0.00034 | 77.55057 | 0.00035 | 86.70981 | 0.0004 | 76.27284 | 0.00033 | 75.88732 | 0.00035 | 76.30477 | 0.00033 | 90.28862 | 0.00042 | 80.17551 | 0.00037 | 86.0108 | 0.00037
78.82292 | 0.00034 | 77.71012 | 0.00034 | 78.12987 | 0.00037 | 77.06611 | 0.00035 | 79.16296 | 0.00037 | 77.53802 | 0.00036 | 78.49646 | 0.00038 | 82.0929 | 0.00041 | 81.73728 | 0.00043 | 69.34221 | 0.00033 | 69.70911 | 0.00038 | 69.23914 | 0.00036 | 64.17323 | 0.00034 | 67.68357 | 0.00034 | 62.51469 | 0.00028 | 73.36331 | 0.00042 | 62.25605 | 0.00034 | 75.58003 | 0.00036 | 78.69193 | 0.00035 | 78.2975 | 0.00036 | 77.30543 | 0.00034 | 82.96361 | 0.0004 | 77.4729 | 0.00037 | 66.98234 | 0.0003 | 85.49593 | 0.00043 | 79.16302 | 0.00039 | 76.69733 | 0.00037 | 79.80583 | 0.00034 | 77.93623 | 0.00035 | 87.09646 | 0.00041 | 76.66679 | 0.00033 | 76.28925 | 0.00035 | 76.71429 | 0.00035 | 90.6414 | 0.00042 | 80.51986 | 0.00039 | 86.36271 | 0.00037
79.26689 | 0.00035 | 78.06097 | 0.00034 | 78.54176 | 0.00037 | 77.44565 | 0.00035 | 79.55145 | 0.00038 | 77.93179 | 0.00037 | 78.84793 | 0.00039 | 82.47324 | 0.00042 | 82.09681 | 0.00043 | 69.64262 | 0.00033 | 70.06149 | 0.00038 | 69.54495 | 0.00036 | 64.5181 | 0.00033 | 68.00999 | 0.00034 | 62.84128 | 0.00028 | 73.66206 | 0.00042 | 62.58443 | 0.00034 | 75.87791 | 0.00038 | 79.0431 | 0.00035 | 78.68853 | 0.00038 | 77.6572 | 0.00032 | 83.31637 | 0.00041 | 77.84719 | 0.00037 | 67.32892 | 0.00031 | 85.84667 | 0.00044 | 79.48808 | 0.00039 | 76.99307 | 0.00037 | 80.15996 | 0.00034 | 78.33846 | 0.00035 | 87.507 | 0.00041 | 77.06802 | 0.00033 | 76.66727 | 0.00035 | 77.09267 | 0.00035 | 91.00869 | 0.00042 | 80.89449 | 0.00041 | 86.72282 | 0.00039
79.74013 | 0.00036 | 78.44073 | 0.00034 | 78.92452 | 0.00037 | 77.81477 | 0.00035 | 79.93993 | 0.00038 | 78.30531 | 0.00037 | 79.19049 | 0.00039 | 82.8267 | 0.00042 | 82.44672 | 0.00044 | 69.92366 | 0.00033 | 70.40741 | 0.00038 | 69.87706 | 0.00036 | 64.86296 | 0.00033 | 68.32401 | 0.00034 | 63.1684 | 0.00028 | 73.94849 | 0.00042 | 62.90002 | 0.00035 | 76.19474 | 0.00036 | 79.38783 | 0.00035 | 79.06022 | 0.00039 | 78.00255 | 0.00032 | 83.68206 | 0.00041 | 78.20147 | 0.00038 | 67.68195 | 0.0003 | 86.19121 | 0.00044 | 79.82551 | 0.00039 | 77.26292 | 0.00036 | 80.55453 | 0.00034 | 78.71618 | 0.00035 | 87.90891 | 0.00039 | 77.46198 | 0.00032 | 77.0619 | 0.00036 | 77.47038 | 0.00033 | 91.39177 | 0.00042 | 81.23885 | 0.00041 | 87.09743 | 0.00038
80.22394 | 0.00036 | 78.85018 | 0.00034 | 79.28786 | 0.00037 | 78.19352 | 0.00035 | 80.34843 | 0.00038 | 78.6691 | 0.00037 | 79.54271 | 0.00038 | 83.17118 | 0.00042 | 82.79662 | 0.00044 | 70.23053 | 0.00033 | 70.74688 | 0.00038 | 70.20272 | 0.00036 | 65.18851 | 0.00033 | 68.64397 | 0.00035 | 63.48906 | 0.00029 | 74.25391 | 0.00043 | 63.21614 | 0.00036 | 76.48648 | 0.00037 | 79.76527 | 0.00036 | 79.41848 | 0.00039 | 78.34789 | 0.00034 | 84.04828 | 0.00042 | 78.53628 | 0.00036 | 68.04147 | 0.00028 | 86.53627 | 0.00044 | 80.16293 | 0.0004 | 77.54573 | 0.00037 | 80.96503 | 0.00035 | 79.1184 | 0.00035 | 88.31945 | 0.00039 | 77.86321 | 0.00033 | 77.46447 | 0.00036 | 77.87196 | 0.00031 | 91.73634 | 0.00043 | 81.58319 | 0.0004 | 87.42664 | 0.00037
80.70693 | 0.00036 | 79.24921 | 0.00034 | 79.69085 | 0.00038 | 78.57226 | 0.00036 | 80.73692 | 0.00038 | 79.10094 | 0.00037 | 79.88527 | 0.00039 | 83.53434 | 0.00042 | 83.15541 | 0.00044 | 70.53741 | 0.00033 | 71.09925 | 0.00038 | 70.54073 | 0.00037 | 65.52641 | 0.00034 | 68.97738 | 0.00035 | 63.80919 | 0.00029 | 74.58396 | 0.00042 | 63.52612 | 0.00036 | 76.78487 | 0.00037 | 80.12983 | 0.00036 | 79.76385 | 0.00038 | 78.68678 | 0.00035 | 84.41396 | 0.00041 | 78.91003 | 0.00036 | 68.40099 | 0.00027 | 86.88081 | 0.00044 | 80.49417 | 0.0004 | 77.84148 | 0.00037 | 81.33508 | 0.00035 | 79.52859 | 0.00036 | 88.75385 | 0.0004 | 78.24127 | 0.00033 | 77.85842 | 0.00036 | 78.28214 | 0.00032 | 92.09607 | 0.00043 | 81.95088 | 0.00039 | 87.77854 | 0.00037
81.19074 | 0.00036 | 79.61932 | 0.00034 | 80.10274 | 0.00038 | 78.96061 | 0.00036 | 81.10617 | 0.00039 | 79.49471 | 0.00037 | 80.25458 | 0.00039 | 83.88779 | 0.00042 | 83.52383 | 0.00044 | 70.84482 | 0.00033 | 71.44518 | 0.00038 | 70.85351 | 0.00037 | 65.86485 | 0.00034 | 69.31726 | 0.00036 | 64.13631 | 0.00029 | 74.88887 | 0.00043 | 63.84836 | 0.00036 | 77.11399 | 0.00037 | 80.49387 | 0.00036 | 80.10278 | 0.00037 | 79.01278 | 0.00035 | 84.78665 | 0.00041 | 79.27132 | 0.00037 | 68.73462 | 0.00029 | 87.21915 | 0.00044 | 80.81305 | 0.0004 | 78.14293 | 0.00037 | 81.729 | 0.00035 | 79.9222 | 0.00035 | 89.11598 | 0.00041 | 78.62662 | 0.00034 | 78.27692 | 0.00036 | 78.69232 | 0.00034 | 92.44822 | 0.00043 | 82.29523 | 0.00037 | 88.13802 | 0.00037
81.70383 | 0.00037 | 79.98943 | 0.00035 | 80.49602 | 0.00038 | 79.35937 | 0.00036 | 81.51468 | 0.00039 | 79.88766 | 0.00038 | 80.59714 | 0.00039 | 84.26814 | 0.00043 | 83.89149 | 0.00044 | 71.12531 | 0.00034 | 71.77818 | 0.00038 | 71.14644 | 0.00037 | 66.19683 | 0.00034 | 69.64421 | 0.00036 | 64.4629 | 0.00029 | 75.20045 | 0.00043 | 64.1517 | 0.00036 | 77.41187 | 0.00038 | 80.8713 | 0.00036 | 80.46749 | 0.00038 | 79.35812 | 0.00034 | 85.1394 | 0.0004 | 79.61912 | 0.00038 | 69.10761 | 0.0003 | 87.5575 | 0.00044 | 81.14429 | 0.00041 | 78.41952 | 0.00037 | 82.13948 | 0.00035 | 80.29197 | 0.00036 | 89.50264 | 0.00042 | 79.02851 | 0.00034 | 78.67153 | 0.00037 | 79.0866 | 0.00036 | 92.81551 | 0.00043 | 82.63139 | 0.00037 | 88.48236 | 0.00038
82.28603 | 0.00037 | 80.33065 | 0.00035 | 80.88849 | 0.00038 | 79.7285 | 0.00037 | 81.89355 | 0.00039 | 80.28062 | 0.00038 | 80.95827 | 0.00039 | 84.6313 | 0.00043 | 84.27765 | 0.00044 | 71.42626 | 0.00034 | 72.13055 | 0.00039 | 71.34174 | 0.00038 | 66.55511 | 0.00034 | 69.96416 | 0.00037 | 64.80296 | 0.00029 | 75.50587 | 0.00043 | 64.48007 | 0.00036 | 77.72256 | 0.00038 | 81.22246 | 0.00037 | 80.83274 | 0.00037 | 79.7099 | 0.00033 | 85.49863 | 0.00042 | 79.98637 | 0.00037 | 69.5 | 0.00032 | 87.90255 | 0.00044 | 81.48171 | 0.00041 | 78.71475 | 0.00038 | 82.52544 | 0.00035 | 80.68625 | 0.00036 | 89.90455 | 0.00041 | 79.42975 | 0.00034 | 79.05753 | 0.00037 | 79.45637 | 0.00036 | 93.17587 | 0.00043 | 83.00665 | 0.00037 | 88.83427 | 0.00039
82.7983 | 0.00039 | 80.7104 | 0.00035 | 81.26154 | 0.00038 | 80.13606 | 0.00037 | 82.30206 | 0.00039 | 80.68411 | 0.00038 | 81.30975 | 0.0004 | 84.98476 | 0.00043 | 84.61868 | 0.00045 | 71.72668 | 0.00034 | 72.49584 | 0.00039 | 71.41309 | 0.00035 | 66.9064 | 0.00034 | 70.29111 | 0.00037 | 65.12363 | 0.00029 | 75.80462 | 0.00043 | 64.78393 | 0.00036 | 78.03938 | 0.00038 | 81.58006 | 0.00037 | 81.19744 | 0.00037 | 80.08154 | 0.00035 | 85.87778 | 0.00041 | 80.35417 | 0.00037 | 69.85304 | 0.0003 | 88.26569 | 0.00044 | 81.81914 | 0.00041 | 79.00377 | 0.00037 | 82.89548 | 0.00035 | 81.09644 | 0.00036 | 90.31509 | 0.0004 | 79.80781 | 0.00034 | 79.44353 | 0.00037 | 79.82613 | 0.00034 | 93.51224 | 0.00043 | 83.4046 | 0.00038 | 89.19438 | 0.0004
83.2821 | 0.00038 | 81.09016 | 0.00035 | 81.67424 | 0.00039 | 80.49558 | 0.00037 | 82.67131 | 0.00039 | 81.05762 | 0.00038 | 81.66122 | 0.0004 | 85.32924 | 0.00043 | 84.94196 | 0.00044 | 72.01363 | 0.00034 | 72.8353 | 0.00039 | 71.5499 | 0.00037 | 67.24483 | 0.00034 | 70.631 | 0.00036 | 65.45074 | 0.00029 | 76.11003 | 0.00043 | 65.08727 | 0.00036 | 78.36848 | 0.00039 | 81.93819 | 0.00037 | 81.53638 | 0.00038 | 80.44622 | 0.00035 | 86.26339 | 0.00042 | 80.68898 | 0.00037 | 70.20609 | 0.00029 | 88.59784 | 0.00044 | 82.16944 | 0.0004 | 79.30573 | 0.00037 | 83.31393 | 0.00036 | 81.49005 | 0.00037 | 90.69312 | 0.0004 | 80.2011 | 0.00034 | 79.82224 | 0.00037 | 80.21178 | 0.00034 | 93.86502 | 0.00044 | 83.7641 | 0.00039 | 89.55386 | 0.00039
83.82446 | 0.00039 | 81.48034 | 0.00036 | 82.03757 | 0.00038 | 80.85511 | 0.00037 | 83.05979 | 0.00039 | 81.47083 | 0.00039 | 82.0402 | 0.0004 | 85.71033 | 0.00043 | 85.30075 | 0.00045 | 72.30758 | 0.00034 | 73.17477 | 0.00039 | 71.81709 | 0.00038 | 67.5897 | 0.00034 | 70.93802 | 0.00036 | 65.77734 | 0.00029 | 76.4211 | 0.00043 | 65.40338 | 0.00036 | 78.66637 | 0.00038 | 82.29579 | 0.00036 | 81.90163 | 0.00038 | 80.78511 | 0.00036 | 86.61615 | 0.00042 | 81.03676 | 0.00038 | 70.55913 | 0.00029 | 88.94289 | 0.00045 | 82.50686 | 0.00041 | 79.59475 | 0.00037 | 83.73239 | 0.00036 | 81.89228 | 0.00037 | 91.11162 | 0.00041 | 80.60299 | 0.00034 | 80.25664 | 0.00037 | 80.5895 | 0.00036 | 94.23232 | 0.00044 | 84.10844 | 0.0004 | 89.89063 | 0.00039
84.38715 | 0.00038 | 81.86973 | 0.00036 | 82.43976 | 0.00039 | 81.24346 | 0.00038 | 83.45789 | 0.0004 | 81.84435 | 0.00039 | 82.37309 | 0.0004 | 86.09965 | 0.00044 | 85.66029 | 0.00045 | 72.62146 | 0.00034 | 73.50778 | 0.00039 | 72.1229 | 0.00034 | 67.92813 | 0.00034 | 71.29083 | 0.00036 | 66.11093 | 0.0003 | 76.73268 | 0.00043 | 65.7195 | 0.00036 | 78.97705 | 0.00039 | 82.6534 | 0.00037 | 82.27277 | 0.00039 | 81.13689 | 0.00037 | 86.94952 | 0.00042 | 81.39753 | 0.00038 | 70.90571 | 0.0003 | 89.29363 | 0.00045 | 82.82574 | 0.00041 | 79.87756 | 0.00038 | 84.13493 | 0.00036 | 82.2859 | 0.00037 | 91.53011 | 0.00043 | 80.98038 | 0.00034 | 80.66718 | 0.00038 | 80.99173 | 0.00038 | 94.59962 | 0.00044 | 84.46794 | 0.00041 | 90.18893 | 0.00039
84.90999 | 0.00038 | 82.23985 | 0.00036 | 82.82252 | 0.00039 | 81.63261 | 0.00039 | 83.80793 | 0.0004 | 82.21786 | 0.00039 | 82.75206 | 0.0004 | 86.46281 | 0.00044 | 86.03683 | 0.00045 | 72.92187 | 0.00034 | 73.85371 | 0.00039 | 72.44158 | 0.00036 | 68.26602 | 0.00034 | 71.63717 | 0.00037 | 66.44453 | 0.0003 | 77.0191 | 0.00044 | 66.02283 | 0.00036 | 79.30616 | 0.00039 | 82.98525 | 0.00037 | 82.63158 | 0.00039 | 81.48868 | 0.00036 | 87.32221 | 0.00043 | 81.76478 | 0.00037 | 71.25228 | 0.00031 | 89.63197 | 0.00045 | 83.16934 | 0.00041 | 80.16035 | 0.00038 | 84.53747 | 0.00036 | 82.64771 | 0.00037 | 91.89223 | 0.00042 | 81.34985 | 0.00034 | 81.05317 | 0.00038 | 81.40192 | 0.00039 | 94.95997 | 0.00044 | 84.81229 | 0.00041 | 90.5257 | 0.00041
85.50195 | 0.00039 | 82.61959 | 0.00036 | 83.20528 | 0.00039 | 82.02096 | 0.00039 | 84.1868 | 0.0004 | 82.62054 | 0.00041 | 83.09462 | 0.0004 | 86.80729 | 0.00044 | 86.39561 | 0.00045 | 73.24167 | 0.00034 | 74.20608 | 0.00039 | 72.77369 | 0.00036 | 68.61142 | 0.00035 | 71.95066 | 0.00037 | 66.75818 | 0.0003 | 77.33069 | 0.00044 | 66.32056 | 0.00037 | 79.62913 | 0.00039 | 83.33642 | 0.00038 | 82.98984 | 0.00039 | 81.84743 | 0.00036 | 87.70082 | 0.00043 | 82.15855 | 0.00037 | 71.61233 | 0.00032 | 89.97032 | 0.00046 | 83.51295 | 0.00041 | 80.44937 | 0.00038 | 84.95592 | 0.00036 | 83.04199 | 0.00037 | 92.30276 | 0.00042 | 81.75174 | 0.00035 | 81.45575 | 0.00038 | 81.77963 | 0.00038 | 95.29634 | 0.00044 | 85.17998 | 0.0004 | 90.89275 | 0.00042
86.07439 | 0.00039 | 83.01942 | 0.00037 | 83.60826 | 0.00039 | 82.4093 | 0.00039 | 84.58569 | 0.0004 | 82.99404 | 0.0004 | 83.43718 | 0.0004 | 87.15178 | 0.00044 | 86.72777 | 0.00046 | 73.53562 | 0.00034 | 74.54554 | 0.00039 | 73.11866 | 0.00039 | 68.94932 | 0.00035 | 72.27761 | 0.00038 | 67.07884 | 0.0003 | 77.62943 | 0.00044 | 66.62391 | 0.00037 | 79.94543 | 0.0004 | 83.70742 | 0.00038 | 83.3481 | 0.00039 | 82.19922 | 0.00036 | 88.0735 | 0.00043 | 82.52634 | 0.00038 | 71.96538 | 0.0003 | 90.32158 | 0.00046 | 83.83183 | 0.00041 | 80.71301 | 0.00039 | 85.34188 | 0.00036 | 83.46012 | 0.00037 | 92.72126 | 0.0004 | 82.14503 | 0.00035 | 81.84174 | 0.00039 | 82.16529 | 0.00038 | 95.63335 | 0.00044 | 85.53191 | 0.0004 | 91.22952 | 0.00041
86.61674 | 0.00039 | 83.40881 | 0.00038 | 84.01045 | 0.00039 | 82.79846 | 0.00039 | 84.98378 | 0.0004 | 83.387 | 0.00041 | 83.78865 | 0.0004 | 87.4873 | 0.00044 | 87.10505 | 0.00046 | 73.81665 | 0.00035 | 74.91136 | 0.00039 | 73.44433 | 0.00036 | 69.28774 | 0.00036 | 72.62396 | 0.00038 | 67.42537 | 0.0003 | 77.92202 | 0.00044 | 66.9339 | 0.00038 | 80.27454 | 0.00039 | 84.07789 | 0.00038 | 83.70691 | 0.00039 | 82.55745 | 0.00037 | 88.44566 | 0.00044 | 82.86764 | 0.00039 | 72.31842 | 0.0003 | 90.68523 | 0.00046 | 84.19449 | 0.00041 | 81.00203 | 0.00039 | 85.71988 | 0.00037 | 83.86169 | 0.00038 | 93.14771 | 0.00041 | 82.56281 | 0.00036 | 82.23569 | 0.00038 | 82.56753 | 0.00037 | 96.00127 | 0.00045 | 85.88382 | 0.00039 | 91.55053 | 0.0004
87.13959 | 0.00039 | 83.77892 | 0.00037 | 84.40373 | 0.00039 | 83.15798 | 0.00039 | 85.37306 | 0.0004 | 83.77105 | 0.00041 | 84.1587 | 0.0004 | 87.87661 | 0.00044 | 87.46384 | 0.00047 | 74.12353 | 0.00035 | 75.25083 | 0.0004 | 73.78287 | 0.00038 | 69.63261 | 0.00036 | 72.94445 | 0.00038 | 67.75842 | 0.0003 | 78.22744 | 0.00044 | 67.26226 | 0.00038 | 80.6103 | 0.00039 | 84.45532 | 0.00038 | 84.05228 | 0.00039 | 82.91621 | 0.00038 | 88.80541 | 0.00044 | 83.22841 | 0.00039 | 72.67793 | 0.0003 | 91.02357 | 0.00046 | 84.53809 | 0.00042 | 81.31642 | 0.00039 | 86.13038 | 0.00036 | 84.27983 | 0.00038 | 93.54166 | 0.00042 | 82.94882 | 0.00036 | 82.6144 | 0.00039 | 82.95319 | 0.00038 | 96.37614 | 0.00045 | 86.26664 | 0.0004 | 91.89487 | 0.00038
87.68194 | 0.00039 | 84.15867 | 0.00037 | 84.78648 | 0.0004 | 83.52711 | 0.00039 | 85.78077 | 0.00041 | 84.19318 | 0.00042 | 84.49236 | 0.00041 | 88.24874 | 0.00044 | 87.83225 | 0.00046 | 74.4374 | 0.00035 | 75.58975 | 0.0004 | 74.13428 | 0.00038 | 69.99088 | 0.00035 | 73.25793 | 0.00038 | 68.09848 | 0.00031 | 78.53851 | 0.00044 | 67.55948 | 0.00038 | 80.91433 | 0.00039 | 84.81291 | 0.00038 | 84.41054 | 0.00039 | 83.24812 | 0.00037 | 89.1711 | 0.00045 | 83.58269 | 0.00039 | 73.02451 | 0.00031 | 91.36192 | 0.00046 | 84.8817 | 0.00042 | 81.61166 | 0.00039 | 86.54883 | 0.00037 | 84.65821 | 0.00038 | 93.92036 | 0.00044 | 83.31828 | 0.00036 | 83.00835 | 0.00039 | 83.33157 | 0.00039 | 96.72072 | 0.00045 | 86.611 | 0.0004 | 92.20894 | 0.00039
88.14624 | 0.00039 | 84.54886 | 0.00037 | 85.15953 | 0.0004 | 83.91547 | 0.00039 | 86.17005 | 0.00041 | 84.58694 | 0.0004 | 84.85275 | 0.00042 | 88.62012 | 0.00044 | 88.19991 | 0.00047 | 74.74427 | 0.00035 | 75.93568 | 0.0004 | 74.45297 | 0.00039 | 70.32931 | 0.00036 | 73.61074 | 0.00037 | 68.44501 | 0.00031 | 78.84393 | 0.00045 | 67.87559 | 0.00038 | 81.21887 | 0.0004 | 85.15121 | 0.00037 | 84.78868 | 0.00039 | 83.60688 | 0.00036 | 89.55025 | 0.00044 | 83.95697 | 0.00039 | 73.37809 | 0.00033 | 91.68787 | 0.00047 | 85.21294 | 0.00042 | 81.88824 | 0.00039 | 86.95933 | 0.00037 | 85.03592 | 0.00038 | 94.33024 | 0.00044 | 83.70361 | 0.00036 | 83.41093 | 0.00039 | 83.72519 | 0.00039 | 97.09622 | 0.00046 | 86.97048 | 0.0004 | 92.54571 | 0.0004
88.59996 | 0.0004 | 84.8989 | 0.00037 | 85.53259 | 0.0004 | 84.33344 | 0.00039 | 86.50006 | 0.00041 | 84.9799 | 0.00041 | 85.22205 | 0.00042 | 89.01019 | 0.00045 | 88.57719 | 0.00046 | 75.05115 | 0.00035 | 76.26223 | 0.0004 | 74.76576 | 0.00037 | 70.66774 | 0.00036 | 73.94416 | 0.00037 | 68.78507 | 0.00031 | 79.14883 | 0.00045 | 68.17944 | 0.00038 | 81.53519 | 0.00041 | 85.49594 | 0.00038 | 85.1405 | 0.0004 | 83.94577 | 0.00036 | 89.89008 | 0.00044 | 84.33721 | 0.00039 | 73.71766 | 0.00032 | 92.01381 | 0.00047 | 85.53799 | 0.00042 | 82.19021 | 0.00039 | 87.36119 | 0.00037 | 85.4461 | 0.00038 | 94.70894 | 0.00043 | 84.09756 | 0.00036 | 83.81351 | 0.00039 | 84.12743 | 0.00038 | 97.46352 | 0.00044 | 87.32997 | 0.0004 | 92.86672 | 0.00041
88.97481 | 0.00041 | 85.25938 | 0.00038 | 85.93476 | 0.0004 | 84.69296 | 0.00039 | 86.89816 | 0.00042 | 85.34368 | 0.00041 | 85.56535 | 0.00042 | 89.35468 | 0.00046 | 88.98998 | 0.00048 | 75.3451 | 0.00035 | 76.62806 | 0.0004 | 75.1043 | 0.0004 | 71.00563 | 0.00036 | 74.30343 | 0.00038 | 69.11867 | 0.00031 | 79.46041 | 0.00045 | 68.48279 | 0.00038 | 81.88937 | 0.00041 | 85.84711 | 0.00038 | 85.49232 | 0.00042 | 84.31044 | 0.00036 | 90.25577 | 0.00046 | 84.68553 | 0.00039 | 74.09064 | 0.00031 | 92.38986 | 0.00047 | 85.87594 | 0.00043 | 82.47301 | 0.00039 | 87.77169 | 0.00038 | 85.83972 | 0.00038 | 95.12677 | 0.00042 | 84.48291 | 0.00036 | 84.20747 | 0.00039 | 84.50513 | 0.00038 | 97.79295 | 0.00044 | 87.69703 | 0.0004 | 93.20349 | 0.00041
89.3399 | 0.00041 | 85.67848 | 0.00039 | 86.31833 | 0.0004 | 85.08131 | 0.00039 | 87.26821 | 0.00042 | 85.74637 | 0.00041 | 85.86258 | 0.00042 | 89.68122 | 0.00046 | 89.40279 | 0.00047 | 75.64551 | 0.00036 | 76.98043 | 0.00041 | 75.45572 | 0.00037 | 71.3639 | 0.00037 | 74.64331 | 0.00038 | 69.44579 | 0.00031 | 79.77199 | 0.00045 | 68.78664 | 0.00038 | 82.20619 | 0.0004 | 86.20525 | 0.00039 | 85.83124 | 0.00042 | 84.66867 | 0.00038 | 90.62846 | 0.00045 | 85.0463 | 0.00039 | 74.44369 | 0.00031 | 92.7406 | 0.00046 | 86.24427 | 0.00043 | 82.76824 | 0.00039 | 88.19014 | 0.00038 | 86.21743 | 0.00038 | 95.53731 | 0.00042 | 84.86826 | 0.00036 | 84.57754 | 0.00039 | 84.87489 | 0.00038 | 98.16025 | 0.00048 | 88.04958 | 0.00039 | 93.50999 | 0.0004
89.71475 | 0.00041 | 86.08794 | 0.00039 | 86.7011 | 0.00041 | 85.45045 | 0.00039 | 87.67592 | 0.00042 | 86.14014 | 0.00041 | 86.22298 | 0.00043 | 90.0526 | 0.00046 | 89.80669 | 0.00049 | 75.92654 | 0.00036 | 77.31989 | 0.00041 | 75.76153 | 0.00039 | 71.68893 | 0.00037 | 74.97672 | 0.00039 | 69.77238 | 0.00032 | 80.06458 | 0.00045 | 69.10275 | 0.00038 | 82.52916 | 0.00041 | 86.57571 | 0.00039 | 86.20239 | 0.00042 | 85.03388 | 0.00038 | 90.98767 | 0.00046 | 85.40707 | 0.00039 | 74.83608 | 0.00031 | 93.06035 | 0.00047 | 86.60075 | 0.00043 | 83.05104 | 0.0004 | 88.58406 | 0.00038 | 86.59582 | 0.00039 | 95.9558 | 0.00043 | 85.27015 | 0.00035 | 84.97215 | 0.0004 | 85.25327 | 0.00039 | 98.51997 | 0.00046 | 88.40907 | 0.0004 | 93.83856 | 0.00039
90.11889 | 0.00041 | 86.45805 | 0.00039 | 87.11298 | 0.00041 | 85.86842 | 0.0004 | 88.07481 | 0.00042 | 86.52337 | 0.00042 | 86.60194 | 0.00043 | 90.41576 | 0.00046 | 90.24612 | 0.00049 | 76.24042 | 0.00036 | 77.65936 | 0.00041 | 76.10651 | 0.00038 | 72.02735 | 0.00037 | 75.32307 | 0.00039 | 70.09951 | 0.00032 | 80.38232 | 0.00045 | 69.4061 | 0.00039 | 82.85213 | 0.00041 | 86.92741 | 0.00039 | 86.56764 | 0.0004 | 85.39211 | 0.00038 | 91.3539 | 0.00046 | 85.78136 | 0.0004 | 75.17619 | 0.00033 | 93.41109 | 0.00047 | 86.92581 | 0.00043 | 83.35249 | 0.0004 | 89.01113 | 0.00038 | 87.00533 | 0.00039 | 96.35042 | 0.00044 | 85.65549 | 0.00036 | 85.39066 | 0.0004 | 85.63098 | 0.00039 | 98.85696 | 0.00044 | 88.76856 | 0.0004 | 94.16777 | 0.0004
90.51325 | 0.00041 | 86.81853 | 0.00039 | 87.50626 | 0.00042 | 86.25677 | 0.0004 | 88.48252 | 0.00043 | 86.91632 | 0.00041 | 86.92667 | 0.00043 | 90.76921 | 0.00046 | 90.71291 | 0.00049 | 76.54729 | 0.00036 | 78.01173 | 0.00041 | 76.43217 | 0.00039 | 72.36578 | 0.00037 | 75.65649 | 0.00039 | 70.44604 | 0.00032 | 80.71237 | 0.00045 | 69.71608 | 0.00039 | 83.15615 | 0.00041 | 87.29144 | 0.00039 | 86.9259 | 0.00041 | 85.72455 | 0.00036 | 91.70666 | 0.00045 | 86.14212 | 0.0004 | 75.5163 | 0.00034 | 93.74375 | 0.00047 | 87.2756 | 0.00043 | 83.63529 | 0.0004 | 89.42097 | 0.00038 | 87.39166 | 0.00039 | 96.76028 | 0.00044 | 86.04945 | 0.00036 | 85.80052 | 0.0004 | 86.04913 | 0.00039 | 99.20912 | 0.00044 | 89.10535 | 0.00041 | 94.48121 | 0.00042
90.89867 | 0.00041 | 87.19829 | 0.00039 | 87.8696 | 0.00042 | 86.65553 | 0.0004 | 88.85178 | 0.00043 | 87.31981 | 0.00042 | 87.28706 | 0.00043 | 91.12266 | 0.00046 | 91.17084 | 0.00048 | 76.85416 | 0.00037 | 78.3512 | 0.00041 | 76.76427 | 0.0004 | 72.70421 | 0.00037 | 75.98344 | 0.00039 | 70.79256 | 0.00032 | 80.9988 | 0.00045 | 70.04445 | 0.00039 | 83.47912 | 0.00041 | 87.64261 | 0.00039 | 87.28471 | 0.00042 | 86.06344 | 0.00036 | 92.06588 | 0.00045 | 86.50938 | 0.00039 | 75.84347 | 0.00034 | 94.08829 | 0.00048 | 87.61353 | 0.00043 | 83.92432 | 0.0004 | 89.8235 | 0.00039 | 87.77733 | 0.00039 | 97.17082 | 0.00043 | 86.43478 | 0.00037 | 86.17923 | 0.0004 | 86.41888 | 0.00039 | 99.5619 | 0.00046 | 89.46484 | 0.00041 | 94.79528 | 0.00043
91.28328 | 0.00041 | 87.60694 | 0.00039 | 88.25236 | 0.00042 | 87.02466 | 0.0004 | 89.21143 | 0.00043 | 87.69332 | 0.00041 | 87.62962 | 0.00043 | 91.47612 | 0.00046 | 91.65538 | 0.00047 | 77.14812 | 0.00037 | 78.69067 | 0.00042 | 77.09583 | 0.00039 | 73.04907 | 0.00038 | 76.34271 | 0.00039 | 71.1391 | 0.00032 | 81.29755 | 0.00045 | 70.33554 | 0.00039 | 83.82051 | 0.00041 | 88.00021 | 0.00039 | 87.64941 | 0.00043 | 86.43456 | 0.00037 | 92.45149 | 0.00045 | 86.89665 | 0.0004 | 76.22238 | 0.00033 | 94.44523 | 0.00048 | 87.96951 | 0.00044 | 84.21333 | 0.00041 | 90.21742 | 0.00039 | 88.1716 | 0.00039 | 97.57339 | 0.00043 | 86.82079 | 0.00037 | 86.56522 | 0.0004 | 86.78864 | 0.00039 | 99.89827 | 0.00046 | 89.85522 | 0.00042 | 95.12448 | 0.00042
91.63862 | 0.00042 | 87.9875 | 0.00039 | 88.65455 | 0.00042 | 87.38418 | 0.00041 | 89.59029 | 0.00043 | 88.08627 | 0.00042 | 87.98109 | 0.00043 | 91.8206 | 0.00047 | 92.10443 | 0.00048 | 77.44853 | 0.00037 | 79.03013 | 0.00042 | 77.43438 | 0.00039 | 73.40038 | 0.00038 | 76.68906 | 0.00039 | 71.46622 | 0.00033 | 81.60297 | 0.00045 | 70.6639 | 0.00039 | 84.15627 | 0.00041 | 88.36477 | 0.00039 | 88.00123 | 0.00043 | 86.78688 | 0.00039 | 92.83064 | 0.00045 | 87.25796 | 0.00041 | 76.58243 | 0.00032 | 94.79649 | 0.00048 | 88.30692 | 0.00044 | 84.48991 | 0.00041 | 90.61996 | 0.00039 | 88.58974 | 0.00039 | 97.95144 | 0.00044 | 87.20613 | 0.00038 | 86.95122 | 0.00041 | 87.18226 | 0.00039 | 100.25043 | 0.00046 | 90.22229 | 0.00042 | 95.46062 | 0.00041
92.00371 | 0.00042 | 88.36725 | 0.00039 | 89.04782 | 0.00042 | 87.80136 | 0.00041 | 90.01802 | 0.00044 | 88.48896 | 0.00042 | 88.31474 | 0.00044 | 92.15611 | 0.00048 | 92.56234 | 0.00049 | 77.73602 | 0.00037 | 79.36906 | 0.00042 | 77.7536 | 0.00039 | 73.7195 | 0.00038 | 77.03539 | 0.00039 | 71.81922 | 0.00033 | 81.92071 | 0.00044 | 70.98002 | 0.0004 | 84.46644 | 0.00041 | 88.72237 | 0.00039 | 88.3595 | 0.00042 | 87.15799 | 0.00038 | 93.1834 | 0.00046 | 87.61224 | 0.00041 | 76.90907 | 0.00033 | 95.14722 | 0.00048 | 88.65723 | 0.00044 | 84.79189 | 0.00041 | 91.04637 | 0.00039 | 88.9754 | 0.00039 | 98.3381 | 0.00045 | 87.60009 | 0.00037 | 87.33788 | 0.0004 | 87.56064 | 0.0004 | 100.6032 | 0.00046 | 90.58241 | 0.00041 | 95.75956 | 0.00041
92.41759 | 0.00042 | 88.75664 | 0.00039 | 89.42088 | 0.00043 | 88.21933 | 0.00041 | 90.41692 | 0.00043 | 88.88273 | 0.00043 | 88.6573 | 0.00044 | 92.52824 | 0.00048 | 93.02026 | 0.00049 | 78.04935 | 0.00037 | 79.71497 | 0.00042 | 78.05941 | 0.00039 | 74.0708 | 0.00038 | 77.36881 | 0.00039 | 72.17221 | 0.00033 | 82.24461 | 0.00045 | 71.28336 | 0.0004 | 84.80169 | 0.00041 | 89.07354 | 0.0004 | 88.69842 | 0.00041 | 87.50977 | 0.00039 | 93.55555 | 0.00045 | 87.96002 | 0.00041 | 77.26264 | 0.00034 | 95.47937 | 0.00049 | 88.98847 | 0.00044 | 85.0809 | 0.00041 | 91.44891 | 0.00039 | 89.36108 | 0.0004 | 98.75593 | 0.00046 | 87.96159 | 0.00036 | 87.73183 | 0.0004 | 87.97878 | 0.0004 | 100.94778 | 0.00048 | 90.93433 | 0.00042 | 96.06543 | 0.00041
92.77293 | 0.00042 | 89.12675 | 0.00039 | 89.79392 | 0.00043 | 88.60768 | 0.00041 | 90.77657 | 0.00043 | 89.27568 | 0.00043 | 89.02734 | 0.00044 | 92.92652 | 0.00048 | 93.53144 | 0.00049 | 78.36324 | 0.00037 | 80.06789 | 0.00042 | 78.37167 | 0.00039 | 74.40279 | 0.00038 | 77.70223 | 0.00039 | 72.52521 | 0.00033 | 82.56183 | 0.00046 | 71.56832 | 0.00039 | 85.11237 | 0.00042 | 89.4381 | 0.0004 | 89.05722 | 0.00042 | 87.87498 | 0.00038 | 93.92178 | 0.00046 | 88.32079 | 0.0004 | 77.62215 | 0.00035 | 95.81823 | 0.00049 | 89.31971 | 0.00044 | 85.37613 | 0.00042 | 91.85078 | 0.00039 | 89.75535 | 0.0004 | 99.1585 | 0.00045 | 88.33899 | 0.00037 | 88.14236 | 0.00041 | 88.34058 | 0.0004 | 101.3075 | 0.00047 | 91.29382 | 0.00042 | 96.38706 | 0.00043
93.1673 | 0.00042 | 89.49686 | 0.00041 | 90.18639 | 0.00043 | 89.01604 | 0.00041 | 91.14582 | 0.00043 | 89.65891 | 0.00043 | 89.35133 | 0.00044 | 93.26204 | 0.00048 | 94.02487 | 0.00049 | 78.6701 | 0.00036 | 80.43317 | 0.00042 | 78.68445 | 0.00039 | 74.74122 | 0.00039 | 78.05504 | 0.0004 | 72.86527 | 0.00033 | 82.86725 | 0.00044 | 71.89668 | 0.0004 | 85.42919 | 0.00042 | 89.78927 | 0.0004 | 89.43482 | 0.00042 | 88.23965 | 0.00039 | 94.29391 | 0.00046 | 88.70805 | 0.00042 | 77.96873 | 0.00034 | 96.15038 | 0.00049 | 89.65714 | 0.00044 | 85.67758 | 0.00041 | 92.24536 | 0.00039 | 90.11716 | 0.0004 | 99.55312 | 0.00044 | 88.73228 | 0.00039 | 88.54494 | 0.00041 | 88.74215 | 0.00039 | 101.64451 | 0.00047 | 91.67664 | 0.00042 | 96.72321 | 0.00044
93.56248 | 0.00042 | 89.88705 | 0.00041 | 90.57886 | 0.00043 | 89.3948 | 0.00042 | 91.55353 | 0.00043 | 90.05268 | 0.00044 | 89.69389 | 0.00044 | 93.60653 | 0.00048 | 94.51904 | 0.0005 | 78.97697 | 0.00037 | 80.7791 | 0.00043 | 79.02299 | 0.0004 | 75.07964 | 0.00039 | 78.40139 | 0.00041 | 73.1924 | 0.00033 | 83.17832 | 0.00045 | 72.20667 | 0.00041 | 85.75216 | 0.00042 | 90.15383 | 0.0004 | 89.79362 | 0.00044 | 88.60487 | 0.0004 | 94.6666 | 0.00047 | 89.06233 | 0.00042 | 78.32178 | 0.00032 | 96.50732 | 0.00049 | 89.99455 | 0.00045 | 85.95417 | 0.00041 | 92.6479 | 0.00039 | 90.50283 | 0.0004 | 99.95503 | 0.00044 | 89.12623 | 0.00039 | 88.92298 | 0.00041 | 89.09601 | 0.00038 | 101.9733 | 0.00047 | 92.0437 | 0.00042 | 97.05241 | 0.00043
93.92676 | 0.00043 | 90.2668 | 0.00041 | 90.97214 | 0.00044 | 89.77354 | 0.00043 | 91.94281 | 0.00044 | 90.51451 | 0.00044 | 90.07286 | 0.00044 | 93.96969 | 0.00048 | 94.98583 | 0.00049 | 79.2774 | 0.00037 | 81.12502 | 0.00043 | 79.33524 | 0.0004 | 75.41808 | 0.00039 | 78.76065 | 0.00041 | 73.52599 | 0.00033 | 83.50221 | 0.00048 | 72.52278 | 0.00041 | 86.07512 | 0.00043 | 90.505 | 0.0004 | 90.14545 | 0.00044 | 88.98242 | 0.0004 | 95.01936 | 0.00047 | 89.41012 | 0.00042 | 78.67482 | 0.00033 | 96.86477 | 0.0005 | 90.33868 | 0.00045 | 86.23697 | 0.00042 | 93.06635 | 0.00039 | 90.90505 | 0.00041 | 100.34966 | 0.00044 | 89.51952 | 0.00038 | 89.32555 | 0.00041 | 89.47372 | 0.00039 | 102.31789 | 0.00049 | 92.39561 | 0.00043 | 97.37405 | 0.00043
94.31218 | 0.00043 | 90.63693 | 0.00041 | 91.3549 | 0.00044 | 90.17229 | 0.00042 | 92.31207 | 0.00044 | 90.97633 | 0.00044 | 90.43325 | 0.00045 | 94.35004 | 0.00048 | 95.51551 | 0.00051 | 79.5778 | 0.00038 | 81.47094 | 0.00043 | 79.51122 | 0.0004 | 75.76937 | 0.00039 | 79.10054 | 0.00041 | 73.85959 | 0.00033 | 83.81995 | 0.00049 | 72.81387 | 0.0004 | 86.39809 | 0.00044 | 90.8819 | 0.00041 | 90.47792 | 0.00043 | 89.32776 | 0.0004 | 95.38558 | 0.00047 | 89.77792 | 0.00043 | 79.01492 | 0.00034 | 97.20312 | 0.00049 | 90.69465 | 0.00045 | 86.53894 | 0.00042 | 93.47618 | 0.00039 | 91.29868 | 0.00041 | 100.75156 | 0.00046 | 89.90553 | 0.00039 | 89.71156 | 0.00042 | 89.868 | 0.0004 | 102.69338 | 0.00049 | 92.74754 | 0.00042 | 97.68748 | 0.00042
94.70654 | 0.00044 | 91.01668 | 0.00041 | 91.73766 | 0.00044 | 90.55103 | 0.00042 | 92.71016 | 0.00044 | 91.46814 | 0.00044 | 90.81222 | 0.00045 | 94.69452 | 0.00049 | 95.99118 | 0.00051 | 79.89814 | 0.00038 | 81.82331 | 0.00043 | 79.62818 | 0.0004 | 76.1078 | 0.00039 | 79.44041 | 0.00041 | 74.20612 | 0.00034 | 84.1377 | 0.00048 | 73.11773 | 0.0004 | 86.72054 | 0.00044 | 91.22662 | 0.00041 | 90.83619 | 0.00043 | 89.6731 | 0.00041 | 95.74481 | 0.00047 | 90.13869 | 0.00042 | 79.37498 | 0.00035 | 97.56057 | 0.0005 | 91.05731 | 0.00045 | 86.82174 | 0.00042 | 93.90259 | 0.0004 | 91.7009 | 0.0004 | 101.15414 | 0.00047 | 90.30676 | 0.00039 | 90.11413 | 0.00042 | 90.23776 | 0.00041 | 103.03039 | 0.00048 | 93.10703 | 0.00042 | 97.98579 | 0.00043
95.09115 | 0.00044 | 91.39643 | 0.00041 | 92.13013 | 0.00044 | 90.93938 | 0.00042 | 93.09865 | 0.00044 | 91.96966 | 0.00044 | 91.1637 | 0.00045 | 95.05769 | 0.00049 | 96.3951 | 0.00052 | 80.19855 | 0.00039 | 82.16924 | 0.00043 | 79.8299 | 0.00039 | 76.47197 | 0.00039 | 79.79322 | 0.00041 | 74.54564 | 0.00034 | 84.4426 | 0.00049 | 73.42719 | 0.00041 | 87.04351 | 0.00044 | 91.57833 | 0.00041 | 91.20788 | 0.00043 | 90.03186 | 0.0004 | 96.12395 | 0.00047 | 90.52596 | 0.00043 | 79.73449 | 0.00036 | 97.90511 | 0.0005 | 91.39474 | 0.00045 | 87.11697 | 0.00041 | 94.31309 | 0.00041 | 92.07067 | 0.00041 | 101.54014 | 0.00046 | 90.66827 | 0.00039 | 90.51604 | 0.00041 | 90.62343 | 0.00041 | 103.38254 | 0.00048 | 93.47472 | 0.00043 | 98.30743 | 0.00044
95.47577 | 0.00043 | 91.80589 | 0.00042 | 92.50317 | 0.00044 | 91.34774 | 0.00043 | 93.48793 | 0.00044 | 92.45094 | 0.00044 | 91.51517 | 0.00045 | 95.40216 | 0.00049 | 96.78939 | 0.00052 | 80.51189 | 0.00038 | 82.51569 | 0.00043 | 80.12284 | 0.0004 | 76.79753 | 0.00039 | 80.12664 | 0.0004 | 74.8857 | 0.00034 | 84.77317 | 0.00049 | 73.73718 | 0.00041 | 87.36647 | 0.00044 | 91.92306 | 0.00041 | 91.57259 | 0.00044 | 90.3772 | 0.00039 | 96.48964 | 0.00047 | 90.88672 | 0.00043 | 80.06112 | 0.00035 | 98.23726 | 0.0005 | 91.72598 | 0.00045 | 87.41842 | 0.00042 | 94.71562 | 0.0004 | 92.46495 | 0.00042 | 101.94271 | 0.00045 | 91.06222 | 0.00039 | 90.91066 | 0.00042 | 91.01772 | 0.00039 | 103.71954 | 0.0005 | 93.84177 | 0.00044 | 98.62843 | 0.00044
95.85062 | 0.00044 | 92.176 | 0.00042 | 92.87622 | 0.00044 | 91.7361 | 0.00043 | 93.84757 | 0.00044 | 92.90304 | 0.00043 | 91.83098 | 0.00045 | 95.78252 | 0.00049 | 97.14005 | 0.00052 | 80.81931 | 0.00038 | 82.88744 | 0.00044 | 80.42865 | 0.00041 | 77.1424 | 0.00039 | 80.46006 | 0.00041 | 75.23222 | 0.00034 | 85.0904 | 0.00049 | 74.05942 | 0.00041 | 87.69558 | 0.00044 | 92.28065 | 0.00041 | 91.94428 | 0.00045 | 90.72253 | 0.00039 | 96.84241 | 0.00048 | 91.22802 | 0.00044 | 80.40824 | 0.00034 | 98.57559 | 0.0005 | 92.08864 | 0.00046 | 87.71416 | 0.00042 | 95.10158 | 0.0004 | 92.87514 | 0.00042 | 102.33733 | 0.00045 | 91.46346 | 0.0004 | 91.29666 | 0.00042 | 91.39542 | 0.00039 | 104.0332 | 0.00049 | 94.20126 | 0.00044 | 98.95764 | 0.00044
96.25555 | 0.00044 | 92.54611 | 0.00042 | 93.24927 | 0.00045 | 92.14446 | 0.00043 | 94.23605 | 0.00045 | 93.41428 | 0.00043 | 92.20029 | 0.00046 | 96.13672 | 0.00049 | 97.48108 | 0.00051 | 81.1068 | 0.00038 | 83.22044 | 0.00044 | 80.77417 | 0.00041 | 77.48726 | 0.00039 | 80.8064 | 0.00042 | 75.57929 | 0.00034 | 85.40813 | 0.00048 | 74.37553 | 0.00041 | 88.02469 | 0.00044 | 92.63826 | 0.00041 | 92.30254 | 0.00045 | 91.06787 | 0.00042 | 97.22801 | 0.00048 | 91.58229 | 0.00044 | 80.78069 | 0.00033 | 98.92634 | 0.0005 | 92.42606 | 0.00046 | 87.99024 | 0.00042 | 95.50412 | 0.0004 | 93.25285 | 0.00043 | 102.73129 | 0.00046 | 91.84151 | 0.0004 | 91.70719 | 0.00042 | 91.78971 | 0.0004 | 104.37778 | 0.00049 | 94.55381 | 0.00045 | 99.29441 | 0.00044
96.64016 | 0.00044 | 92.92587 | 0.00042 | 93.66197 | 0.00044 | 92.5232 | 0.00044 | 94.62453 | 0.00045 | 93.93526 | 0.00044 | 92.56142 | 0.00045 | 96.49913 | 0.00049 | 97.79474 | 0.00052 | 81.42013 | 0.00038 | 83.57928 | 0.00044 | 81.11914 | 0.00039 | 77.83213 | 0.00039 | 81.15275 | 0.00042 | 75.90588 | 0.00034 | 85.72588 | 0.00048 | 74.67274 | 0.00041 | 88.34765 | 0.00044 | 93.00282 | 0.00042 | 92.63503 | 0.00045 | 91.42609 | 0.00043 | 97.6007 | 0.00049 | 91.95009 | 0.00044 | 81.1208 | 0.00034 | 99.2838 | 0.00049 | 92.7573 | 0.00046 | 88.29842 | 0.00042 | 95.90665 | 0.00041 | 93.65441 | 0.00042 | 103.14182 | 0.00048 | 92.21096 | 0.00039 | 92.10976 | 0.00043 | 92.18332 | 0.00042 | 104.70721 | 0.00049 | 94.91331 | 0.00045 | 99.60029 | 0.00044
97.00526 | 0.00044 | 93.29599 | 0.00043 | 94.08439 | 0.00045 | 92.92116 | 0.00044 | 94.99379 | 0.00045 | 94.43678 | 0.00044 | 92.93965 | 0.00046 | 96.82568 | 0.00049 | 98.16315 | 0.00051 | 81.73346 | 0.00038 | 83.93166 | 0.00044 | 81.45715 | 0.00043 | 78.15071 | 0.0004 | 81.47269 | 0.00042 | 76.23948 | 0.00034 | 86.04977 | 0.00048 | 74.96996 | 0.00041 | 88.68956 | 0.00043 | 93.36685 | 0.00043 | 92.98684 | 0.00045 | 91.7913 | 0.00041 | 97.95992 | 0.00049 | 92.31086 | 0.00044 | 81.45443 | 0.00036 | 99.62213 | 0.00049 | 93.10091 | 0.00047 | 88.59987 | 0.00043 | 96.30853 | 0.00041 | 94.05665 | 0.00042 | 103.53577 | 0.00048 | 92.60426 | 0.00039 | 92.51964 | 0.00043 | 92.5776 | 0.00043 | 105.06693 | 0.00051 | 95.28793 | 0.00045 | 99.92949 | 0.00045
97.3801 | 0.00044 | 93.65647 | 0.00043 | 94.44772 | 0.00045 | 93.37838 | 0.00044 | 95.37267 | 0.00046 | 94.95775 | 0.00045 | 93.31862 | 0.00046 | 97.17912 | 0.0005 | 98.49531 | 0.00052 | 82.04087 | 0.00039 | 84.28456 | 0.00044 | 81.7635 | 0.0004 | 78.49611 | 0.0004 | 81.8255 | 0.00042 | 76.59247 | 0.00034 | 86.37367 | 0.00048 | 75.28607 | 0.00042 | 89.01866 | 0.00043 | 93.71159 | 0.00042 | 93.35799 | 0.00045 | 92.14953 | 0.0004 | 98.32561 | 0.00048 | 92.67812 | 0.00044 | 81.80101 | 0.00036 | 99.96719 | 0.0005 | 93.44502 | 0.00047 | 88.9267 | 0.00043 | 96.71902 | 0.00041 | 94.42641 | 0.00042 | 103.93835 | 0.00048 | 92.98232 | 0.0004 | 92.91425 | 0.00043 | 92.94736 | 0.00043 | 105.40394 | 0.0005 | 95.63985 | 0.00044 | 100.22779 | 0.00046
97.75496 | 0.00044 | 94.04585 | 0.00043 | 94.83048 | 0.00045 | 93.74751 | 0.00044 | 95.77156 | 0.00046 | 95.47873 | 0.00045 | 93.67901 | 0.00047 | 97.55947 | 0.0005 | 98.84522 | 0.00052 | 82.34129 | 0.00039 | 84.63694 | 0.00044 | 82.10847 | 0.00044 | 78.82757 | 0.0004 | 82.17185 | 0.00043 | 76.94547 | 0.00035 | 86.70373 | 0.00047 | 75.57716 | 0.00042 | 89.34163 | 0.00044 | 94.04345 | 0.00042 | 93.70391 | 0.00046 | 92.48842 | 0.00041 | 98.69183 | 0.00049 | 93.06538 | 0.00044 | 82.13464 | 0.00036 | 100.32413 | 0.00051 | 93.81336 | 0.00047 | 89.23488 | 0.00043 | 97.13748 | 0.00041 | 94.79617 | 0.00043 | 104.34093 | 0.00047 | 93.33522 | 0.0004 | 93.31683 | 0.00043 | 93.33302 | 0.00041 | 105.73336 | 0.00049 | 96.00754 | 0.00044 | 100.54186 | 0.00045
98.16965 | 0.00044 | 94.41597 | 0.00042 | 95.19382 | 0.00046 | 94.13586 | 0.00044 | 96.1312 | 0.00046 | 95.98025 | 0.00046 | 94.02158 | 0.00047 | 97.91367 | 0.0005 | 99.17738 | 0.00053 | 82.64816 | 0.00039 | 84.98932 | 0.00044 | 82.45345 | 0.00042 | 79.166 | 0.0004 | 82.53165 | 0.00042 | 77.27906 | 0.00036 | 87.00864 | 0.00048 | 75.88102 | 0.00043 | 89.66408 | 0.00044 | 94.41445 | 0.00043 | 94.05573 | 0.00046 | 92.84665 | 0.00042 | 99.05752 | 0.00049 | 93.41317 | 0.00044 | 82.47475 | 0.00035 | 100.66248 | 0.00051 | 94.1513 | 0.00047 | 89.53011 | 0.00043 | 97.53139 | 0.00042 | 95.19045 | 0.00042 | 104.71896 | 0.00047 | 93.71328 | 0.00042 | 93.70283 | 0.00044 | 93.72731 | 0.00041 | 106.10065 | 0.0005 | 96.35946 | 0.00044 | 100.87043 | 0.00044
98.55427 | 0.00044 | 94.8158 | 0.00042 | 95.58629 | 0.00046 | 94.50499 | 0.00044 | 96.5293 | 0.00046 | 96.52067 | 0.00046 | 94.36414 | 0.00047 | 98.25816 | 0.0005 | 99.52728 | 0.00053 | 82.97495 | 0.00039 | 85.34169 | 0.00044 | 82.76571 | 0.00043 | 79.52427 | 0.0004 | 82.88447 | 0.00043 | 77.61266 | 0.00037 | 87.31406 | 0.00048 | 76.18487 | 0.00043 | 89.96862 | 0.00044 | 94.76562 | 0.00043 | 94.4011 | 0.00046 | 93.20541 | 0.00043 | 99.42374 | 0.00049 | 93.76096 | 0.00044 | 82.8278 | 0.00034 | 101.01373 | 0.00051 | 94.50108 | 0.00047 | 89.82534 | 0.00043 | 97.93394 | 0.00043 | 95.59268 | 0.00043 | 105.11292 | 0.00048 | 94.09862 | 0.00041 | 94.09679 | 0.00044 | 94.10502 | 0.00042 | 106.43767 | 0.00051 | 96.74986 | 0.00045 | 101.20721 | 0.00045
98.89984 | 0.00045 | 95.17628 | 0.00042 | 95.98928 | 0.00046 | 94.93257 | 0.00044 | 96.91858 | 0.00046 | 97.06108 | 0.00046 | 94.73418 | 0.00047 | 98.63851 | 0.0005 | 99.83281 | 0.00053 | 83.27537 | 0.00039 | 85.68761 | 0.00044 | 83.11712 | 0.00042 | 79.86216 | 0.0004 | 83.2502 | 0.00043 | 77.96564 | 0.00036 | 87.64412 | 0.00049 | 76.50047 | 0.00042 | 90.29773 | 0.00045 | 95.12965 | 0.00044 | 94.74002 | 0.00045 | 93.55074 | 0.00042 | 99.77003 | 0.0005 | 94.10226 | 0.00045 | 83.17438 | 0.00035 | 101.37688 | 0.00052 | 94.87611 | 0.00047 | 90.13352 | 0.00043 | 98.34443 | 0.00043 | 95.97835 | 0.00043 | 105.5155 | 0.00049 | 94.52435 | 0.00042 | 94.48344 | 0.00043 | 94.49068 | 0.00044 | 106.75952 | 0.00051 | 97.10934 | 0.00045 | 101.54398 | 0.00045
99.28445 | 0.00045 | 95.52712 | 0.00043 | 96.39146 | 0.00046 | 95.33054 | 0.00044 | 97.31667 | 0.00046 | 97.60231 | 0.00047 | 95.1124 | 0.00047 | 99.00167 | 0.00051 | 100.18272 | 0.00053 | 83.56932 | 0.00039 | 86.03999 | 0.00044 | 83.4621 | 0.00042 | 80.19415 | 0.00041 | 83.57716 | 0.00043 | 78.31218 | 0.00036 | 87.95518 | 0.00049 | 76.80433 | 0.00043 | 90.6207 | 0.00045 | 95.47438 | 0.00044 | 95.11118 | 0.00045 | 93.91542 | 0.00041 | 100.11633 | 0.0005 | 94.47005 | 0.00045 | 83.50101 | 0.00037 | 101.70953 | 0.00052 | 95.21972 | 0.00047 | 90.42876 | 0.00042 | 98.77084 | 0.00042 | 96.38058 | 0.00043 | 105.91012 | 0.00049 | 94.96597 | 0.00041 | 94.88536 | 0.00044 | 94.86906 | 0.00044 | 107.10346 | 0.00051 | 97.46126 | 0.00045 | 101.83472 | 0.00046
99.68858 | 0.00046 | 95.89724 | 0.00044 | 96.80416 | 0.00047 | 95.71008 | 0.00045 | 97.69555 | 0.00047 | 98.12328 | 0.00047 | 95.45496 | 0.00047 | 99.35512 | 0.00051 | 100.55927 | 0.00054 | 83.88911 | 0.0004 | 86.373 | 0.00045 | 83.77488 | 0.00042 | 80.53259 | 0.00041 | 83.92995 | 0.00043 | 78.65224 | 0.00035 | 88.29192 | 0.0005 | 77.1138 | 0.00042 | 90.93752 | 0.00045 | 95.81268 | 0.00044 | 95.48287 | 0.00046 | 94.2672 | 0.00041 | 100.49548 | 0.00049 | 94.82433 | 0.00045 | 83.83465 | 0.00037 | 102.04787 | 0.00053 | 95.56384 | 0.00047 | 90.72399 | 0.00043 | 99.15679 | 0.00042 | 96.74239 | 0.00043 | 106.31998 | 0.00048 | 95.43209 | 0.00041 | 95.29589 | 0.00044 | 95.26268 | 0.00044 | 107.43289 | 0.0005 | 97.83652 | 0.00045 | 102.15635 | 0.00047
100.09351 | 0.00046 | 96.26736 | 0.00044 | 97.15698 | 0.00047 | 96.09842 | 0.00045 | 98.0648 | 0.00047 | 98.6637 | 0.00048 | 95.8161 | 0.00048 | 99.70856 | 0.00051 | 100.93655 | 0.00054 | 84.21591 | 0.0004 | 86.73183 | 0.00045 | 84.10699 | 0.00044 | 80.88388 | 0.00041 | 84.26337 | 0.00044 | 78.98583 | 0.00036 | 88.61581 | 0.0005 | 77.4054 | 0.00043 | 91.27891 | 0.00045 | 96.15098 | 0.00044 | 95.84757 | 0.00046 | 94.61253 | 0.00043 | 100.85471 | 0.0005 | 95.19158 | 0.00046 | 84.16828 | 0.00037 | 102.39242 | 0.00053 | 95.90744 | 0.00047 | 91.03839 | 0.00044 | 99.55138 | 0.00042 | 97.17643 | 0.00043 | 106.72256 | 0.00047 | 95.92999 | 0.00041 | 95.68255 | 0.00044 | 95.61654 | 0.00043 | 107.79262 | 0.00051 | 98.196 | 0.00045 | 102.49313 | 0.00047
100.4586 | 0.00045 | 96.62785 | 0.00044 | 97.54055 | 0.00046 | 96.48677 | 0.00045 | 98.44367 | 0.00047 | 99.14577 | 0.00048 | 96.18542 | 0.00048 | 100.07098 | 0.00051 | 101.27759 | 0.00054 | 84.50986 | 0.0004 | 87.0912 | 0.00045 | 84.43855 | 0.00042 | 81.21587 | 0.00042 | 84.58386 | 0.00044 | 79.33237 | 0.00036 | 88.94587 | 0.0005 | 77.70875 | 0.00043 | 91.58344 | 0.00045 | 96.4764 | 0.00044 | 96.18651 | 0.00045 | 94.95142 | 0.00043 | 101.21392 | 0.0005 | 95.55289 | 0.00046 | 84.52133 | 0.00035 | 102.73076 | 0.00053 | 96.23869 | 0.00047 | 91.33362 | 0.00044 | 99.96983 | 0.00042 | 97.57005 | 0.00042 | 107.13309 | 0.00048 | 96.42062 | 0.00042 | 96.06059 | 0.00045 | 96.0022 | 0.00044 | 108.1454 | 0.0005 | 98.5555 | 0.00045 | 102.81413 | 0.00046
100.86273 | 0.00045 | 97.01723 | 0.00044 | 97.9136 | 0.00047 | 96.86551 | 0.00045 | 98.83295 | 0.00047 | 99.55818 | 0.00048 | 96.53689 | 0.00048 | 100.4065 | 0.00052 | 101.63638 | 0.00054 | 84.81674 | 0.0004 | 87.44358 | 0.00045 | 84.77709 | 0.00044 | 81.56074 | 0.00042 | 84.9496 | 0.00044 | 79.65248 | 0.00037 | 89.30672 | 0.00049 | 78.01873 | 0.00044 | 91.9187 | 0.00045 | 96.83401 | 0.00044 | 96.53833 | 0.00046 | 95.31019 | 0.00044 | 101.58015 | 0.0005 | 95.90717 | 0.00045 | 84.82855 | 0.00035 | 103.08202 | 0.00053 | 96.5761 | 0.00047 | 91.61642 | 0.00044 | 100.36375 | 0.00043 | 97.93981 | 0.00043 | 107.5191 | 0.00049 | 96.91057 | 0.00042 | 96.47112 | 0.00045 | 96.39648 | 0.00044 | 108.46662 | 0.0005 | 98.89985 | 0.00046 | 103.12064 | 0.00045
101.22783 | 0.00046 | 97.36808 | 0.00044 | 98.29636 | 0.00047 | 97.26427 | 0.00046 | 99.25107 | 0.00047 | 99.97139 | 0.00048 | 96.88911 | 0.00048 | 100.7876 | 0.00052 | 101.95966 | 0.00054 | 85.13707 | 0.0004 | 87.76314 | 0.00045 | 85.1285 | 0.00044 | 81.89273 | 0.00042 | 85.28302 | 0.00044 | 79.98608 | 0.00037 | 89.67426 | 0.00049 | 78.30981 | 0.00044 | 92.25395 | 0.00045 | 97.17873 | 0.00045 | 96.91646 | 0.00046 | 95.65553 | 0.00043 | 101.9523 | 0.0005 | 96.24846 | 0.00046 | 85.11639 | 0.00037 | 103.43275 | 0.00054 | 96.92023 | 0.00048 | 91.93082 | 0.00044 | 100.75037 | 0.00043 | 98.34204 | 0.00044 | 107.92167 | 0.0005 | 97.38396 | 0.00043 | 96.85712 | 0.00045 | 96.76625 | 0.00044 | 108.80363 | 0.0005 | 99.25176 | 0.00046 | 103.42651 | 0.00045
101.61243 | 0.00047 | 97.7382 | 0.00044 | 98.67912 | 0.00048 | 97.67184 | 0.00046 | 99.62032 | 0.00048 | 100.37407 | 0.00049 | 97.25842 | 0.00048 | 101.12312 | 0.00052 | 102.30068 | 0.00053 | 85.43748 | 0.00041 | 88.11605 | 0.00045 | 85.46705 | 0.00044 | 82.23759 | 0.00042 | 85.64229 | 0.00044 | 80.3326 | 0.00037 | 90.06694 | 0.00049 | 78.60091 | 0.00043 | 92.55798 | 0.00045 | 97.51703 | 0.00044 | 97.26828 | 0.00047 | 96.00086 | 0.00041 | 102.30505 | 0.00051 | 96.60923 | 0.00047 | 85.37833 | 0.00039 | 103.75871 | 0.00053 | 97.27001 | 0.00049 | 92.25764 | 0.00045 | 101.18474 | 0.00043 | 98.72771 | 0.00044 | 108.30767 | 0.00049 | 97.85009 | 0.00043 | 97.25969 | 0.00045 | 97.15191 | 0.00044 | 109.14063 | 0.00051 | 99.63459 | 0.00047 | 103.74751 | 0.00046
102.02713 | 0.00047 | 98.05933 | 0.00044 | 99.06188 | 0.00048 | 98.0802 | 0.00046 | 99.96956 | 0.00048 | 100.72813 | 0.00049 | 97.60098 | 0.00048 | 101.4945 | 0.00052 | 102.64172 | 0.00054 | 85.73144 | 0.00041 | 88.47488 | 0.00046 | 85.79271 | 0.00044 | 82.58246 | 0.00042 | 85.99509 | 0.00044 | 80.67914 | 0.00037 | 90.48375 | 0.0005 | 78.89863 | 0.00043 | 92.86251 | 0.00045 | 97.82262 | 0.00044 | 97.6072 | 0.00047 | 96.37843 | 0.0004 | 102.65189 | 0.00052 | 96.97702 | 0.00047 | 85.63975 | 0.00039 | 104.09705 | 0.00053 | 97.60744 | 0.00049 | 92.56531 | 0.00045 | 101.59523 | 0.00044 | 99.12199 | 0.00044 | 108.70229 | 0.00048 | 98.31622 | 0.00043 | 97.66161 | 0.00046 | 97.53029 | 0.00043 | 109.48521 | 0.00052 | 100.00165 | 0.00047 | 104.06915 | 0.00047
102.39222 | 0.00048 | 98.41982 | 0.00044 | 99.46487 | 0.00048 | 98.47816 | 0.00046 | 100.34924 | 0.00049 | 101.06276 | 0.00049 | 97.97994 | 0.00048 | 101.85691 | 0.00052 | 102.99163 | 0.00054 | 86.03831 | 0.00041 | 88.80144 | 0.00046 | 86.12481 | 0.00043 | 82.91445 | 0.00042 | 86.32851 | 0.00044 | 81.03213 | 0.00037 | 90.88875 | 0.00049 | 79.17747 | 0.00043 | 93.21004 | 0.00045 | 97.96577 | 0.00046 | 97.97245 | 0.00047 | 96.7302 | 0.00043 | 103.01757 | 0.00052 | 97.3313 | 0.00047 | 85.9211 | 0.00038 | 104.44211 | 0.00053 | 97.95774 | 0.00049 | 92.86054 | 0.00045 | 101.99711 | 0.00043 | 99.52422 | 0.00044 | 109.1042 | 0.00049 | 98.70155 | 0.00043 | 98.06419 | 0.00046 | 97.90005 | 0.00043 | 109.84494 | 0.00051 | 100.34599 | 0.00047 | 104.36745 | 0.00046
102.76707 | 0.00048 | 98.7514 | 0.00044 | 99.85734 | 0.00048 | 98.82807 | 0.00047 | 100.70808 | 0.00049 | 101.40629 | 0.00049 | 98.34034 | 0.00048 | 102.21111 | 0.00052 | 103.35116 | 0.00054 | 86.35865 | 0.00041 | 89.16026 | 0.00046 | 86.44994 | 0.00043 | 83.27219 | 0.00042 | 86.67486 | 0.00044 | 81.35279 | 0.00037 | 91.29991 | 0.0005 | 79.34445 | 0.00044 | 93.53915 | 0.00046 | 97.79689 | 0.00044 | 98.33717 | 0.00047 | 97.0691 | 0.00045 | 103.39026 | 0.00051 | 97.67909 | 0.00046 | 86.24774 | 0.00036 | 104.78664 | 0.00053 | 98.30134 | 0.00049 | 93.16872 | 0.00046 | 102.38373 | 0.00044 | 99.90193 | 0.00044 | 109.46632 | 0.0005 | 98.975 | 0.00042 | 98.45018 | 0.00046 | 98.28571 | 0.00044 | 110.17437 | 0.00052 | 100.7364 | 0.00047 | 104.70422 | 0.00046
103.1216 | 0.00047 | 98.90715 | 0.00044 | 100.2401 | 0.00047 | 99.21722 | 0.00047 | 101.10697 | 0.00049 | 101.75063 | 0.00049 | 98.70965 | 0.00049 | 102.56456 | 0.00052 | 103.70107 | 0.00054 | 86.67844 | 0.00041 | 89.52555 | 0.00047 | 86.79546 | 0.00043 | 83.62993 | 0.00043 | 87.01473 | 0.00044 | 81.69932 | 0.00037 | 91.71107 | 0.0005 | 79.39399 | 0.00043 | 93.86826 | 0.00046 | 97.94647 | 0.00046 | 98.66964 | 0.00046 | 97.42141 | 0.00044 | 103.75595 | 0.00052 | 98.04634 | 0.00047 | 86.58784 | 0.00037 | 105.12499 | 0.00053 | 98.65113 | 0.00049 | 93.48312 | 0.00046 | 102.8181 | 0.00044 | 100.31212 | 0.00044 | 109.87685 | 0.00051 | 99.3365 | 0.00043 | 98.83684 | 0.00046 | 98.64753 | 0.00044 | 110.51137 | 0.00053 | 101.11922 | 0.00047 | 105.05614 | 0.00046
103.52653 | 0.00047 | 99.0332 | 0.00046 | 100.64308 | 0.00048 | 99.63441 | 0.00047 | 101.51548 | 0.00049 | 102.11442 | 0.00049 | 99.0797 | 0.00049 | 102.93594 | 0.00053 | 104.05986 | 0.00055 | 86.96593 | 0.00041 | 89.85857 | 0.00047 | 87.15974 | 0.00043 | 83.94261 | 0.00043 | 87.39394 | 0.00044 | 82.03291 | 0.00037 | 92.10324 | 0.0005 | 79.53647 | 0.00044 | 94.19788 | 0.00046 | 98.10248 | 0.00047 | 99.02146 | 0.00047 | 97.75977 | 0.00044 | 104.12163 | 0.00052 | 98.41415 | 0.00046 | 86.92796 | 0.00039 | 105.45094 | 0.00054 | 98.98238 | 0.00049 | 93.79079 | 0.00046 | 103.1961 | 0.00044 | 100.68983 | 0.00044 | 110.28739 | 0.00052 | 99.80263 | 0.00044 | 99.23875 | 0.00047 | 99.00934 | 0.00045 | 110.87109 | 0.00053 | 101.456 | 0.00048 | 105.36263 | 0.00048
103.93066 | 0.00048 | 99.29654 | 0.00046 | 101.02584 | 0.00049 | 100.01315 | 0.00047 | 101.88474 | 0.00049 | 102.49766 | 0.0005 | 99.44901 | 0.00049 | 103.26249 | 0.00053 | 104.40089 | 0.00055 | 87.25989 | 0.00041 | 90.21094 | 0.00047 | 87.49184 | 0.00044 | 84.29391 | 0.00043 | 87.72735 | 0.00045 | 82.37944 | 0.00037 | 92.50824 | 0.00051 | 79.78466 | 0.00045 | 94.50805 | 0.00047 | 98.3105 | 0.00043 | 99.38617 | 0.00049 | 98.11209 | 0.00041 | 104.49432 | 0.00052 | 98.76192 | 0.00047 | 87.29447 | 0.00041 | 105.79548 | 0.00054 | 99.30743 | 0.0005 | 94.11761 | 0.00046 | 103.59863 | 0.00044 | 101.08345 | 0.00045 | 110.68996 | 0.00051 | 100.26014 | 0.00042 | 99.61745 | 0.00047 | 99.3791 | 0.00044 | 111.22324 | 0.00052 | 101.79215 | 0.00048 | 105.68364 | 0.00049
104.33559 | 0.00048 | 99.63776 | 0.00046 | 101.3989 | 0.00048 | 100.4119 | 0.00048 | 102.2636 | 0.00049 | 102.89062 | 0.0005 | 99.81014 | 0.0005 | 103.63387 | 0.00053 | 104.76042 | 0.00055 | 87.57968 | 0.00042 | 90.55041 | 0.00047 | 87.83039 | 0.00044 | 84.63877 | 0.00043 | 88.05377 | 0.00045 | 82.73244 | 0.00038 | 92.9502 | 0.00052 | 80.06349 | 0.00044 | 94.81259 | 0.00047 | 98.53835 | 0.00045 | 99.74497 | 0.00049 | 98.45098 | 0.00042 | 104.85354 | 0.00053 | 99.10972 | 0.00047 | 87.63404 | 0.0004 | 106.12762 | 0.00054 | 99.65155 | 0.0005 | 94.4258 | 0.00046 | 104.00847 | 0.00044 | 101.46182 | 0.00044 | 111.09188 | 0.00049 | 100.7501 | 0.00044 | 100.01936 | 0.00047 | 99.74886 | 0.00044 | 111.55267 | 0.00053 | 102.15984 | 0.00048 | 106.00528 | 0.00048
104.72997 | 0.00049 | 100.01751 | 0.00046 | 101.76224 | 0.00047 | 100.80025 | 0.00048 | 102.64247 | 0.00049 | 103.26413 | 0.0005 | 100.18837 | 0.0005 | 103.9791 | 0.00053 | 105.11921 | 0.00056 | 87.90648 | 0.00042 | 90.90977 | 0.00047 | 88.16892 | 0.00045 | 84.9772 | 0.00043 | 88.38718 | 0.00045 | 83.07896 | 0.00038 | 93.3362 | 0.00052 | 80.36071 | 0.00044 | 95.1289 | 0.00047 | 98.79194 | 0.00044 | 100.10323 | 0.00048 | 98.80276 | 0.00045 | 105.21329 | 0.00052 | 99.48347 | 0.00047 | 87.96121 | 0.00038 | 106.44736 | 0.00055 | 100.01369 | 0.0005 | 94.73346 | 0.00046 | 104.411 | 0.00045 | 101.85544 | 0.00045 | 111.4865 | 0.00049 | 101.22416 | 0.00044 | 100.41399 | 0.00047 | 100.07091 | 0.00044 | 111.90482 | 0.00054 | 102.53447 | 0.00048 | 106.32628 | 0.00048
105.10481 | 0.00049 | 100.39725 | 0.00046 | 102.16441 | 0.00047 | 101.19901 | 0.00048 | 103.03096 | 0.0005 | 103.59875 | 0.0005 | 100.53985 | 0.0005 | 104.34151 | 0.00054 | 105.46912 | 0.00056 | 88.21335 | 0.00042 | 91.26215 | 0.00047 | 88.50747 | 0.00045 | 85.31563 | 0.00043 | 88.73999 | 0.00045 | 83.43843 | 0.00039 | 93.67294 | 0.00052 | 80.70133 | 0.00043 | 95.45187 | 0.00048 | 99.05894 | 0.00046 | 100.46848 | 0.00048 | 99.16099 | 0.00046 | 105.57899 | 0.00053 | 99.84477 | 0.00047 | 88.30779 | 0.00037 | 106.80482 | 0.00055 | 100.35164 | 0.0005 | 95.02869 | 0.00045 | 104.8215 | 0.00045 | 102.24973 | 0.00045 | 111.88046 | 0.00051 | 101.62606 | 0.00044 | 100.80794 | 0.00047 | 100.27965 | 0.00046 | 112.26455 | 0.00054 | 102.90972 | 0.00048 | 106.64793 | 0.00046
105.48942 | 0.00049 | 100.77701 | 0.00045 | 102.56741 | 0.00049 | 101.56814 | 0.00048 | 103.42024 | 0.0005 | 104.00143 | 0.00049 | 100.9099 | 0.00051 | 104.69496 | 0.00054 | 105.81904 | 0.00056 | 88.51376 | 0.00043 | 91.62744 | 0.00047 | 88.85888 | 0.00044 | 85.65406 | 0.00044 | 89.07987 | 0.00045 | 83.75262 | 0.00038 | 94.01532 | 0.00052 | 81.01744 | 0.00045 | 95.79991 | 0.00048 | 99.27982 | 0.00044 | 100.8203 | 0.00048 | 99.49343 | 0.00046 | 105.93821 | 0.00053 | 100.20554 | 0.00049 | 88.64143 | 0.00039 | 107.14937 | 0.00054 | 100.69524 | 0.0005 | 95.3493 | 0.00046 | 105.22337 | 0.00045 | 102.63538 | 0.00045 | 112.29099 | 0.00053 | 102.00346 | 0.00043 | 101.1946 | 0.00048 | 100.3764 | 0.00047 | 112.60155 | 0.00053 | 103.25408 | 0.00048 | 106.96136 | 0.00048
105.86427 | 0.00049 | 101.13749 | 0.00046 | 102.92022 | 0.00049 | 101.95649 | 0.00048 | 103.7895 | 0.0005 | 104.33604 | 0.0005 | 101.27029 | 0.00051 | 105.04842 | 0.00054 | 106.16895 | 0.00057 | 88.81471 | 0.00043 | 91.96045 | 0.00048 | 89.19743 | 0.00044 | 85.99892 | 0.00044 | 89.43268 | 0.00045 | 84.10561 | 0.00038 | 94.35154 | 0.00053 | 81.3213 | 0.00043 | 96.12902 | 0.00048 | 99.58541 | 0.00047 | 101.16566 | 0.00049 | 99.84521 | 0.00044 | 106.29797 | 0.00053 | 100.55981 | 0.00048 | 88.98801 | 0.0004 | 107.47532 | 0.00055 | 101.01412 | 0.0005 | 95.66991 | 0.00047 | 105.61795 | 0.00045 | 103.03762 | 0.00044 | 112.66106 | 0.00053 | 102.38086 | 0.00044 | 101.59651 | 0.00048 | 100.59309 | 0.00048 | 112.9537 | 0.00053 | 103.62113 | 0.00048 | 107.26786 | 0.00049
106.22938 | 0.00049 | 101.50761 | 0.00046 | 103.32321 | 0.0005 | 102.3064 | 0.00049 | 104.18759 | 0.00051 | 104.70956 | 0.00051 | 101.64925 | 0.00051 | 105.41158 | 0.00054 | 106.50999 | 0.00057 | 89.14743 | 0.00043 | 92.28699 | 0.00048 | 89.5424 | 0.00045 | 86.31751 | 0.00044 | 89.77902 | 0.00046 | 84.44568 | 0.00038 | 94.66928 | 0.00053 | 81.63741 | 0.00044 | 96.4397 | 0.00048 | 99.8717 | 0.00046 | 101.49815 | 0.00048 | 100.17767 | 0.00043 | 106.66365 | 0.00052 | 100.92112 | 0.00049 | 89.33458 | 0.00041 | 107.80746 | 0.00055 | 101.35155 | 0.00051 | 95.95272 | 0.00047 | 106.04436 | 0.00045 | 103.43124 | 0.00045 | 113.05569 | 0.00051 | 102.80659 | 0.00045 | 101.98317 | 0.00048 | 100.94694 | 0.00047 | 113.31342 | 0.00053 | 103.96548 | 0.00049 | 107.604 | 0.00049
106.60423 | 0.00049 | 101.897 | 0.00047 | 103.7254 | 0.0005 | 102.72438 | 0.00049 | 104.52802 | 0.00051 | 105.07334 | 0.00051 | 102.02749 | 0.00051 | 105.79193 | 0.00054 | 106.86063 | 0.00057 | 89.44138 | 0.00043 | 92.65228 | 0.00048 | 89.88737 | 0.00045 | 86.66237 | 0.00044 | 90.13183 | 0.00046 | 84.78574 | 0.00039 | 94.98701 | 0.00053 | 81.94688 | 0.00045 | 96.75601 | 0.00048 | 100.14513 | 0.00048 | 101.83009 | 0.00048 | 100.51655 | 0.00044 | 107.01641 | 0.00053 | 101.26891 | 0.00048 | 89.66822 | 0.0004 | 108.14581 | 0.00055 | 101.68279 | 0.00051 | 96.25417 | 0.00046 | 106.4469 | 0.00045 | 103.81756 | 0.00045 | 113.43372 | 0.0005 | 103.20054 | 0.00045 | 102.37713 | 0.00048 | 101.29285 | 0.00044 | 113.67377 | 0.00054 | 104.32498 | 0.00049 | 107.92564 | 0.00049
107.00916 | 0.00049 | 102.26791 | 0.00047 | 104.11868 | 0.00051 | 103.14155 | 0.00049 | 104.90688 | 0.00051 | 105.45657 | 0.00051 | 102.36113 | 0.00051 | 106.12745 | 0.00054 | 107.22829 | 0.00057 | 89.76172 | 0.00043 | 92.99175 | 0.00048 | 90.20606 | 0.00046 | 87.01421 | 0.00044 | 90.49165 | 0.00046 | 85.1258 | 0.00039 | 95.29808 | 0.00053 | 82.25687 | 0.00046 | 97.09177 | 0.00048 | 100.41159 | 0.00044 | 102.1889 | 0.00047 | 100.88123 | 0.00046 | 107.39556 | 0.00053 | 101.63616 | 0.00048 | 90.00186 | 0.00039 | 108.49034 | 0.00055 | 102.03876 | 0.00051 | 96.58099 | 0.00047 | 106.84877 | 0.00046 | 104.21118 | 0.00046 | 113.86018 | 0.00051 | 103.60177 | 0.00044 | 102.77174 | 0.00048 | 101.66261 | 0.00044 | 114.01836 | 0.00053 | 104.6851 | 0.00049 | 108.25484 | 0.00048
107.39377 | 0.0005 | 102.66693 | 0.00047 | 104.46178 | 0.0005 | 103.51068 | 0.00049 | 105.28575 | 0.00051 | 105.82037 | 0.00051 | 102.70369 | 0.00052 | 106.46296 | 0.00054 | 107.56933 | 0.00057 | 90.06859 | 0.00043 | 93.34412 | 0.00049 | 90.53173 | 0.00045 | 87.35264 | 0.00044 | 90.83798 | 0.00046 | 85.45238 | 0.0004 | 95.62198 | 0.00052 | 82.56021 | 0.00045 | 97.41423 | 0.00048 | 100.73058 | 0.00047 | 102.55361 | 0.00048 | 101.23999 | 0.00048 | 107.75478 | 0.00053 | 101.99693 | 0.00048 | 90.3549 | 0.00038 | 108.8292 | 0.00056 | 102.38287 | 0.00051 | 96.9016 | 0.00047 | 107.25927 | 0.00046 | 104.58889 | 0.00046 | 114.2382 | 0.00052 | 103.98777 | 0.00045 | 103.14978 | 0.00049 | 102.04827 | 0.00045 | 114.37051 | 0.00053 | 105.05215 | 0.00049 | 108.55315 | 0.00048
107.76862 | 0.0005 | 103.03705 | 0.00047 | 104.82512 | 0.0005 | 103.89983 | 0.00049 | 105.67424 | 0.00052 | 106.18416 | 0.00051 | 103.06482 | 0.00052 | 106.81641 | 0.00055 | 107.91924 | 0.00057 | 90.37547 | 0.00043 | 93.6965 | 0.00049 | 90.88314 | 0.00046 | 87.71681 | 0.00044 | 91.1908 | 0.00047 | 85.79245 | 0.00039 | 95.93972 | 0.00052 | 82.86407 | 0.00047 | 97.72491 | 0.00048 | 101.06245 | 0.00044 | 102.90543 | 0.00049 | 101.58532 | 0.00047 | 108.11454 | 0.00053 | 102.34471 | 0.00049 | 90.71442 | 0.0004 | 109.16135 | 0.00056 | 102.72648 | 0.00051 | 97.20306 | 0.00047 | 107.6618 | 0.00046 | 104.99113 | 0.00046 | 114.63283 | 0.00054 | 104.38901 | 0.00045 | 103.5444 | 0.00049 | 102.43459 | 0.00049 | 114.6993 | 0.00054 | 105.38137 | 0.00049 | 108.87479 | 0.00049
108.14347 | 0.0005 | 103.42644 | 0.00048 | 105.2184 | 0.00051 | 104.3074 | 0.00049 | 106.06352 | 0.00052 | 106.57712 | 0.00052 | 103.43413 | 0.00052 | 107.16985 | 0.00055 | 108.26028 | 0.00057 | 90.66296 | 0.00044 | 94.05587 | 0.00049 | 91.22813 | 0.00046 | 88.05524 | 0.00044 | 91.53714 | 0.00047 | 86.13251 | 0.00039 | 96.2513 | 0.00052 | 83.17404 | 0.00046 | 98.06016 | 0.00049 | 101.39378 | 0.00049 | 103.25724 | 0.0005 | 101.92368 | 0.00044 | 108.47376 | 0.00054 | 102.719 | 0.00049 | 91.06099 | 0.00041 | 109.50588 | 0.00056 | 103.04536 | 0.00052 | 97.50502 | 0.00047 | 108.05573 | 0.00046 | 105.35294 | 0.00047 | 115.04336 | 0.00054 | 104.76707 | 0.00046 | 103.93835 | 0.00049 | 102.82822 | 0.00048 | 115.02873 | 0.00055 | 105.74086 | 0.00049 | 109.21092 | 0.00049
108.51832 | 0.0005 | 103.79655 | 0.00047 | 105.6497 | 0.00052 | 104.70616 | 0.00049 | 106.43278 | 0.00052 | 106.95062 | 0.00052 | 103.77669 | 0.00052 | 107.52406 | 0.00055 | 108.60132 | 0.00058 | 90.97683 | 0.00043 | 94.42116 | 0.00049 | 91.56022 | 0.00046 | 88.39367 | 0.00045 | 91.87701 | 0.00047 | 86.4855 | 0.0004 | 96.56853 | 0.00053 | 83.49577 | 0.00047 | 98.38927 | 0.00049 | 101.71278 | 0.00047 | 103.62893 | 0.00049 | 102.25613 | 0.00044 | 108.83945 | 0.00054 | 103.0603 | 0.0005 | 91.39463 | 0.00042 | 109.83804 | 0.00057 | 103.37659 | 0.00053 | 97.79404 | 0.00047 | 108.46622 | 0.00046 | 105.7386 | 0.00046 | 115.43732 | 0.00052 | 105.13653 | 0.00045 | 104.36481 | 0.00049 | 103.2225 | 0.00047 | 115.40424 | 0.00054 | 106.11612 | 0.00049 | 109.53256 | 0.00051
108.92326 | 0.0005 | 104.19637 | 0.00047 | 106.04298 | 0.00051 | 105.09451 | 0.00049 | 106.81165 | 0.00052 | 107.33385 | 0.00052 | 104.14674 | 0.00052 | 107.88647 | 0.00055 | 108.96972 | 0.00058 | 91.29016 | 0.00043 | 94.75417 | 0.00049 | 91.9052 | 0.00047 | 88.74497 | 0.00045 | 92.22337 | 0.00047 | 86.83203 | 0.0004 | 96.88626 | 0.00053 | 83.7935 | 0.00046 | 98.71223 | 0.00049 | 102.05107 | 0.00048 | 103.98075 | 0.00049 | 102.60791 | 0.00046 | 109.19921 | 0.00054 | 103.42756 | 0.00049 | 91.7412 | 0.0004 | 110.17017 | 0.00056 | 103.71402 | 0.00052 | 98.11465 | 0.00048 | 108.87672 | 0.00046 | 106.11697 | 0.00046 | 115.82331 | 0.00052 | 105.54636 | 0.00046 | 104.73489 | 0.00049 | 103.61612 | 0.00045 | 115.75639 | 0.00054 | 106.4756 | 0.0005 | 109.8542 | 0.0005
109.29812 | 0.0005 | 104.57613 | 0.00047 | 106.39581 | 0.00051 | 105.47325 | 0.0005 | 107.20974 | 0.00052 | 107.69765 | 0.00052 | 104.51605 | 0.00053 | 108.25786 | 0.00055 | 109.33739 | 0.00057 | 91.60995 | 0.00044 | 95.09364 | 0.00049 | 92.25018 | 0.00046 | 89.08983 | 0.00045 | 92.5891 | 0.00047 | 87.18557 | 0.0004 | 97.19785 | 0.00053 | 84.11575 | 0.00046 | 99.02291 | 0.00049 | 102.38937 | 0.00046 | 104.32613 | 0.00049 | 102.96667 | 0.00048 | 109.55843 | 0.00054 | 103.80185 | 0.0005 | 92.08131 | 0.00039 | 110.50852 | 0.00057 | 104.04526 | 0.00051 | 98.42231 | 0.00048 | 109.28721 | 0.00046 | 106.51059 | 0.00047 | 116.22588 | 0.00052 | 105.93966 | 0.00046 | 105.1295 | 0.00049 | 104.01835 | 0.00046 | 116.10854 | 0.00055 | 106.81995 | 0.00049 | 110.17521 | 0.00049
109.65264 | 0.00051 | 104.97595 | 0.00048 | 106.74944 | 0.00051 | 105.84238 | 0.0005 | 107.58941 | 0.00051 | 108.05171 | 0.00052 | 104.86753 | 0.00053 | 108.61131 | 0.00055 | 109.70579 | 0.00058 | 91.92384 | 0.00044 | 95.43955 | 0.00049 | 92.58228 | 0.00046 | 89.42183 | 0.00045 | 92.92898 | 0.00048 | 87.5321 | 0.0004 | 97.5279 | 0.00054 | 84.43798 | 0.00046 | 99.37045 | 0.00049 | 102.6821 | 0.00047 | 104.67149 | 0.00051 | 103.31845 | 0.00049 | 109.91766 | 0.00054 | 104.16261 | 0.0005 | 92.41495 | 0.00039 | 110.84686 | 0.00057 | 104.39556 | 0.00053 | 98.7305 | 0.00047 | 109.68113 | 0.00047 | 106.88831 | 0.00047 | 116.62846 | 0.00053 | 106.3336 | 0.00046 | 105.50754 | 0.0005 | 104.41196 | 0.00047 | 116.44554 | 0.00056 | 107.21792 | 0.0005 | 110.48927 | 0.00049
110.03806 | 0.00051 | 105.36533 | 0.00048 | 107.16214 | 0.00052 | 106.22112 | 0.0005 | 107.92903 | 0.00052 | 108.40578 | 0.00053 | 105.22866 | 0.00053 | 108.93785 | 0.00056 | 110.04682 | 0.00059 | 92.22424 | 0.00044 | 95.80484 | 0.00049 | 92.9337 | 0.00046 | 89.77312 | 0.00045 | 93.25593 | 0.00048 | 87.85222 | 0.00041 | 97.82049 | 0.00054 | 84.74745 | 0.00047 | 99.68727 | 0.00049 | 103.01343 | 0.00047 | 105.0303 | 0.00051 | 103.67023 | 0.00047 | 110.27741 | 0.00054 | 104.54339 | 0.0005 | 92.74805 | 0.00041 | 111.17901 | 0.00057 | 104.74535 | 0.00054 | 99.04437 | 0.00048 | 110.09162 | 0.00047 | 107.28259 | 0.00048 | 117.01446 | 0.00054 | 106.72689 | 0.00047 | 105.88557 | 0.0005 | 104.79034 | 0.00049 | 116.77434 | 0.00056 | 107.59254 | 0.0005 | 110.82542 | 0.0005
110.43243 | 0.00051 | 105.75471 | 0.00049 | 107.5546 | 0.00052 | 106.61989 | 0.0005 | 108.31832 | 0.00052 | 108.79873 | 0.00053 | 105.61581 | 0.00053 | 109.30998 | 0.00056 | 110.40562 | 0.00059 | 92.54404 | 0.00044 | 96.15076 | 0.00049 | 93.27867 | 0.00047 | 90.11156 | 0.00045 | 93.6152 | 0.00048 | 88.18581 | 0.00041 | 98.13823 | 0.00054 | 85.07583 | 0.00047 | 99.98515 | 0.0005 | 103.33242 | 0.0005 | 105.38856 | 0.0005 | 104.01557 | 0.00045 | 110.63017 | 0.00055 | 104.89118 | 0.0005 | 93.04935 | 0.00043 | 111.52406 | 0.00057 | 105.07659 | 0.00054 | 99.34634 | 0.00048 | 110.49416 | 0.00047 | 107.67621 | 0.00048 | 117.41704 | 0.00054 | 107.1129 | 0.00048 | 106.28019 | 0.0005 | 105.19987 | 0.00048 | 117.14227 | 0.00056 | 107.95203 | 0.0005 | 111.13949 | 0.00051
110.82679 | 0.00051 | 106.12483 | 0.00049 | 107.97701 | 0.00053 | 106.99863 | 0.0005 | 108.7068 | 0.00053 | 109.18198 | 0.00053 | 105.96729 | 0.00053 | 109.68137 | 0.00056 | 110.7829 | 0.00059 | 92.838 | 0.00044 | 96.48376 | 0.0005 | 93.62366 | 0.00048 | 90.44354 | 0.00046 | 93.98794 | 0.00049 | 88.53234 | 0.00041 | 98.47445 | 0.00055 | 85.39194 | 0.00048 | 100.32092 | 0.00049 | 103.65784 | 0.00048 | 105.72749 | 0.0005 | 104.37379 | 0.00045 | 110.98293 | 0.00055 | 105.22598 | 0.0005 | 93.24554 | 0.00042 | 111.8686 | 0.00057 | 105.40783 | 0.0005 | 99.65401 | 0.00048 | 110.90398 | 0.00048 | 108.06253 | 0.00049 | 117.81099 | 0.00054 | 107.49824 | 0.00047 | 106.68211 | 0.0005 | 105.58619 | 0.00048 | 117.47927 | 0.00056 | 108.30458 | 0.00051 | 111.46112 | 0.0005
111.2114 | 0.00051 | 106.54393 | 0.0005 | 108.40914 | 0.00053 | 107.38697 | 0.0005 | 109.08567 | 0.00053 | 109.56602 | 0.00054 | 106.33733 | 0.00054 | 110.01688 | 0.00056 | 111.15944 | 0.00059 | 93.16479 | 0.00044 | 96.8426 | 0.0005 | 93.98151 | 0.00048 | 90.78841 | 0.00046 | 94.34074 | 0.00049 | 88.87887 | 0.00041 | 98.8045 | 0.00055 | 85.68915 | 0.00047 | 100.64388 | 0.0005 | 103.94361 | 0.00049 | 106.08575 | 0.0005 | 104.6998 | 0.00046 | 111.34916 | 0.00055 | 105.58675 | 0.00051 | 93.41534 | 0.00041 | 112.20695 | 0.00057 | 105.74525 | 0.00053 | 99.98705 | 0.00048 | 111.30653 | 0.00048 | 108.4482 | 0.00049 | 118.1897 | 0.00053 | 107.90014 | 0.00047 | 107.08469 | 0.0005 | 105.98775 | 0.00046 | 117.81627 | 0.00056 | 108.64893 | 0.00051 | 111.76699 | 0.00049
111.58706 | 0.00051 | 106.94295 | 0.0005 | 108.86068 | 0.00053 | 107.77612 | 0.00051 | 109.45493 | 0.00053 | 109.92899 | 0.00053 | 106.68881 | 0.00054 | 110.36137 | 0.00057 | 111.51009 | 0.00059 | 93.49804 | 0.00045 | 97.19552 | 0.0005 | 94.32648 | 0.00048 | 91.11343 | 0.00046 | 94.65424 | 0.00049 | 89.2254 | 0.0004 | 99.11608 | 0.00055 | 86.01803 | 0.00047 | 100.96019 | 0.00049 | 104.23634 | 0.00048 | 106.43757 | 0.00051 | 105.05158 | 0.00049 | 111.70837 | 0.00055 | 105.96104 | 0.00051 | 93.71609 | 0.00039 | 112.5453 | 0.00057 | 106.07031 | 0.00053 | 100.30145 | 0.00049 | 111.7011 | 0.00048 | 108.84248 | 0.00048 | 118.57569 | 0.00054 | 108.29343 | 0.00046 | 107.48727 | 0.0005 | 106.39794 | 0.00047 | 118.18357 | 0.00056 | 109.03113 | 0.00051 | 112.08801 | 0.00047
111.96192 | 0.00052 | 107.31306 | 0.0005 | 109.2928 | 0.00053 | 108.16447 | 0.00052 | 109.82418 | 0.00053 | 110.29279 | 0.00054 | 107.04028 | 0.00054 | 110.69688 | 0.00057 | 111.86888 | 0.00059 | 93.81137 | 0.00045 | 97.52153 | 0.0005 | 94.65858 | 0.00049 | 91.46527 | 0.00046 | 95.00758 | 0.00048 | 89.57193 | 0.0004 | 99.42099 | 0.00054 | 86.3464 | 0.00047 | 101.28316 | 0.0005 | 104.55533 | 0.00048 | 106.78992 | 0.00052 | 105.41679 | 0.00048 | 112.09399 | 0.00055 | 106.3218 | 0.00051 | 94.04327 | 0.00041 | 112.87124 | 0.00058 | 106.41443 | 0.00053 | 100.60289 | 0.00049 | 112.10297 | 0.00048 | 109.23609 | 0.00048 | 118.97826 | 0.00055 | 108.69533 | 0.00047 | 107.85734 | 0.00051 | 106.78427 | 0.00048 | 118.52058 | 0.00056 | 109.38305 | 0.00051 | 112.40964 | 0.00048
112.36604 | 0.00053 | 107.71289 | 0.00049 | 109.77348 | 0.00054 | 108.5336 | 0.00052 | 110.21346 | 0.00054 | 110.68655 | 0.00054 | 107.41034 | 0.00053 | 111.06901 | 0.00058 | 112.18254 | 0.00059 | 94.10532 | 0.00045 | 97.87391 | 0.0005 | 95.01 | 0.00048 | 91.82301 | 0.00045 | 95.36685 | 0.00048 | 89.91199 | 0.0004 | 99.73257 | 0.00055 | 86.63748 | 0.00047 | 101.60612 | 0.0005 | 104.87379 | 0.00049 | 107.14819 | 0.00052 | 105.76212 | 0.00046 | 112.45967 | 0.00056 | 106.6631 | 0.00052 | 94.3699 | 0.00043 | 113.21629 | 0.00058 | 106.74567 | 0.00051 | 100.91107 | 0.00049 | 112.52143 | 0.00048 | 109.61382 | 0.00048 | 119.38018 | 0.00055 | 109.12106 | 0.00048 | 108.25925 | 0.00051 | 107.17789 | 0.00049 | 118.86515 | 0.00056 | 109.75073 | 0.00051 | 112.74641 | 0.00049
112.74089 | 0.00053 | 108.10227 | 0.00049 | 110.27438 | 0.00054 | 108.93156 | 0.00052 | 110.59233 | 0.00054 | 111.05034 | 0.00054 | 107.79748 | 0.00053 | 111.43143 | 0.00058 | 112.55096 | 0.0006 | 94.4192 | 0.00045 | 98.23973 | 0.0005 | 95.3421 | 0.00048 | 92.16143 | 0.00046 | 95.71966 | 0.00049 | 90.25205 | 0.00041 | 100.05647 | 0.00055 | 86.94695 | 0.00047 | 101.93523 | 0.00051 | 105.21853 | 0.00049 | 107.48711 | 0.00051 | 106.08759 | 0.00046 | 112.80598 | 0.00056 | 107.00439 | 0.00051 | 94.71648 | 0.00044 | 113.56704 | 0.00058 | 107.09546 | 0.00053 | 101.20631 | 0.00049 | 112.90739 | 0.00048 | 110.00014 | 0.00049 | 119.76684 | 0.00055 | 109.51434 | 0.00048 | 108.64591 | 0.00051 | 107.5556 | 0.00049 | 119.22488 | 0.00056 | 110.1178 | 0.00051 | 113.07561 | 0.00051
113.10599 | 0.00053 | 108.48202 | 0.0005 | 110.77529 | 0.00055 | 109.33032 | 0.00052 | 110.97121 | 0.00054 | 111.44329 | 0.00054 | 108.12221 | 0.00053 | 111.76694 | 0.00058 | 112.90974 | 0.0006 | 94.75191 | 0.00046 | 98.58566 | 0.00051 | 95.69996 | 0.00049 | 92.49986 | 0.00047 | 96.04015 | 0.00049 | 90.58564 | 0.00042 | 100.38653 | 0.00056 | 87.26307 | 0.00048 | 102.27048 | 0.00051 | 105.53108 | 0.0005 | 107.84538 | 0.00051 | 106.4399 | 0.00046 | 113.1458 | 0.00057 | 107.37165 | 0.00051 | 95.04365 | 0.00042 | 113.89918 | 0.00057 | 107.43288 | 0.00054 | 101.54556 | 0.00049 | 113.30993 | 0.00049 | 110.39376 | 0.00048 | 120.14487 | 0.00054 | 109.92419 | 0.00049 | 109.04848 | 0.00051 | 107.94988 | 0.00049 | 119.59217 | 0.00057 | 110.45457 | 0.00051 | 113.39663 | 0.00051
113.50035 | 0.00053 | 108.88185 | 0.0005 | 111.25596 | 0.00054 | 109.72828 | 0.00053 | 111.33086 | 0.00054 | 111.8168 | 0.00054 | 108.45585 | 0.00052 | 112.13833 | 0.00058 | 113.26927 | 0.0006 | 95.05933 | 0.00046 | 98.93157 | 0.00051 | 96.05835 | 0.00048 | 92.85117 | 0.00047 | 96.39295 | 0.00049 | 90.94511 | 0.00043 | 100.71043 | 0.00056 | 87.59143 | 0.00049 | 102.57501 | 0.00051 | 105.86295 | 0.00049 | 108.19075 | 0.00051 | 106.80458 | 0.00049 | 113.53142 | 0.00056 | 107.75243 | 0.00051 | 95.40316 | 0.00042 | 114.21893 | 0.00057 | 107.74558 | 0.00053 | 101.85996 | 0.00049 | 113.69655 | 0.00049 | 110.78803 | 0.00048 | 120.52291 | 0.00054 | 110.29364 | 0.00048 | 109.43449 | 0.00051 | 108.36006 | 0.00048 | 119.93674 | 0.00057 | 110.81407 | 0.00052 | 113.7334 | 0.00051
113.85569 | 0.00053 | 109.27123 | 0.0005 | 111.77629 | 0.00055 | 110.10782 | 0.00053 | 111.71933 | 0.00054 | 112.15142 | 0.00054 | 108.8259 | 0.00054 | 112.48281 | 0.00058 | 113.62806 | 0.0006 | 95.35974 | 0.00046 | 99.2775 | 0.00051 | 96.3706 | 0.00049 | 93.18316 | 0.00047 | 96.72637 | 0.00049 | 91.2787 | 0.00043 | 101.04048 | 0.00056 | 87.93257 | 0.00049 | 102.90413 | 0.0005 | 106.20125 | 0.00049 | 108.52968 | 0.00051 | 107.12413 | 0.00049 | 113.89064 | 0.00056 | 108.10021 | 0.00051 | 95.76968 | 0.00041 | 114.55108 | 0.00058 | 108.07064 | 0.00052 | 102.17384 | 0.00049 | 114.09047 | 0.00049 | 111.1737 | 0.00049 | 120.90958 | 0.00055 | 110.71143 | 0.00047 | 109.7966 | 0.00052 | 108.76163 | 0.00049 | 120.2889 | 0.00057 | 111.19689 | 0.00052 | 114.04684 | 0.00051
114.25005 | 0.00054 | 109.68069 | 0.00051 | 112.24806 | 0.00055 | 110.49616 | 0.00053 | 112.08859 | 0.00054 | 112.52493 | 0.00054 | 109.19521 | 0.00055 | 112.81833 | 0.00059 | 113.97797 | 0.0006 | 95.69299 | 0.00046 | 99.62987 | 0.00051 | 96.70914 | 0.0005 | 93.52802 | 0.00047 | 97.07919 | 0.00049 | 91.61876 | 0.00042 | 101.35155 | 0.00056 | 88.24204 | 0.00049 | 103.21481 | 0.00051 | 106.50684 | 0.00049 | 108.89492 | 0.00052 | 107.46947 | 0.00049 | 114.26332 | 0.00057 | 108.43502 | 0.00052 | 96.12272 | 0.00043 | 114.90853 | 0.00059 | 108.43279 | 0.00054 | 102.49445 | 0.0005 | 114.48505 | 0.00049 | 111.56799 | 0.0005 | 121.28761 | 0.00057 | 111.11332 | 0.00048 | 110.2151 | 0.00052 | 109.13139 | 0.00049 | 120.64168 | 0.00057 | 111.57152 | 0.00052 | 114.36847 | 0.0005
114.655 | 0.00054 | 110.06044 | 0.00052 | 112.75868 | 0.00055 | 110.8653 | 0.00054 | 112.47707 | 0.00054 | 112.90817 | 0.00055 | 109.5556 | 0.00054 | 113.16281 | 0.00059 | 114.34637 | 0.0006 | 96.00633 | 0.00045 | 99.97578 | 0.00052 | 97.07397 | 0.00049 | 93.88576 | 0.00048 | 97.42552 | 0.00049 | 91.95882 | 0.00042 | 101.65697 | 0.00056 | 88.55202 | 0.00049 | 103.56234 | 0.00051 | 106.86444 | 0.0005 | 109.23331 | 0.00052 | 107.8148 | 0.00047 | 114.60316 | 0.00057 | 108.78281 | 0.00052 | 96.48924 | 0.00044 | 115.25927 | 0.0006 | 108.78309 | 0.00055 | 102.77726 | 0.0005 | 114.89488 | 0.0005 | 111.95364 | 0.0005 | 121.69814 | 0.00057 | 111.50661 | 0.00048 | 110.58517 | 0.00052 | 109.53362 | 0.00051 | 120.99383 | 0.00057 | 111.9083 | 0.00053 | 114.69767 | 0.00052
115.00058 | 0.00054 | 110.44982 | 0.00052 | 113.29842 | 0.00054 | 111.25365 | 0.00053 | 112.83672 | 0.00054 | 113.2914 | 0.00056 | 109.93457 | 0.00055 | 113.51626 | 0.00059 | 114.70517 | 0.0006 | 96.3132 | 0.00045 | 100.33516 | 0.00051 | 97.43826 | 0.0005 | 94.22419 | 0.00047 | 97.7654 | 0.0005 | 92.28541 | 0.00043 | 101.98702 | 0.00056 | 88.88653 | 0.00049 | 103.89145 | 0.00051 | 107.18987 | 0.00049 | 109.57868 | 0.00052 | 108.17303 | 0.00046 | 114.94946 | 0.00057 | 109.15006 | 0.00052 | 96.84228 | 0.00045 | 115.61002 | 0.00059 | 109.12051 | 0.00055 | 103.08543 | 0.0005 | 115.32129 | 0.00049 | 112.32341 | 0.0005 | 122.0921 | 0.00056 | 111.89261 | 0.00049 | 110.97913 | 0.00052 | 109.94381 | 0.0005 | 121.34598 | 0.00058 | 112.28355 | 0.00053 | 115.01868 | 0.00053
115.37543 | 0.00054 | 110.84001 | 0.00051 | 113.82847 | 0.00055 | 111.6428 | 0.00054 | 113.24523 | 0.00055 | 113.68436 | 0.00056 | 110.29497 | 0.00057 | 113.85177 | 0.00059 | 115.02844 | 0.00061 | 96.63354 | 0.00046 | 100.67408 | 0.00052 | 97.77036 | 0.00049 | 94.55618 | 0.00048 | 98.12467 | 0.0005 | 92.63194 | 0.00043 | 102.31093 | 0.00056 | 89.1965 | 0.00049 | 104.18984 | 0.00052 | 107.54746 | 0.00051 | 109.94393 | 0.00052 | 108.51192 | 0.00047 | 115.32161 | 0.00057 | 109.51137 | 0.00052 | 97.17538 | 0.00044 | 115.93595 | 0.00059 | 109.46411 | 0.00054 | 103.40604 | 0.0005 | 115.73179 | 0.0005 | 112.70973 | 0.0005 | 122.51059 | 0.00055 | 112.29385 | 0.00049 | 111.35783 | 0.00052 | 110.36195 | 0.00049 | 121.67541 | 0.00058 | 112.62791 | 0.00053 | 115.34032 | 0.00052
115.76979 | 0.00054 | 111.22941 | 0.00051 | 114.30023 | 0.00055 | 112.03115 | 0.00054 | 113.6241 | 0.00055 | 114.04815 | 0.00056 | 110.64644 | 0.00058 | 114.2239 | 0.0006 | 115.36948 | 0.00061 | 96.96626 | 0.00047 | 101.01355 | 0.00052 | 98.11534 | 0.0005 | 94.89461 | 0.00048 | 98.47102 | 0.0005 | 93.00488 | 0.00043 | 102.63482 | 0.00056 | 89.53713 | 0.00049 | 104.51895 | 0.00053 | 107.91203 | 0.00049 | 110.28931 | 0.00053 | 108.85081 | 0.00049 | 115.68137 | 0.00057 | 109.85213 | 0.00053 | 97.51549 | 0.00043 | 116.27481 | 0.00059 | 109.79536 | 0.00054 | 103.71992 | 0.00051 | 116.13432 | 0.00049 | 113.0954 | 0.0005 | 122.89659 | 0.00055 | 112.67986 | 0.00049 | 111.7677 | 0.00053 | 110.78008 | 0.00049 | 122.03513 | 0.00058 | 112.9874 | 0.00053 | 115.65376 | 0.00051
116.16415 | 0.00054 | 111.62843 | 0.00051 | 114.72183 | 0.00055 | 112.44912 | 0.00054 | 113.95491 | 0.00056 | 114.41193 | 0.00056 | 110.99866 | 0.00057 | 114.58631 | 0.00061 | 115.72826 | 0.00061 | 97.29305 | 0.00047 | 101.37292 | 0.00052 | 98.45387 | 0.0005 | 95.22607 | 0.00047 | 98.7915 | 0.0005 | 93.35787 | 0.00043 | 102.95256 | 0.00056 | 89.85324 | 0.00049 | 104.84806 | 0.00052 | 108.23693 | 0.0005 | 110.63467 | 0.00054 | 109.20905 | 0.00049 | 116.03413 | 0.00058 | 110.20695 | 0.00053 | 97.87554 | 0.00042 | 116.61316 | 0.00059 | 110.13948 | 0.00054 | 104.03432 | 0.00051 | 116.53619 | 0.0005 | 113.48106 | 0.0005 | 123.28325 | 0.00056 | 113.05726 | 0.00049 | 112.16232 | 0.00053 | 111.16575 | 0.00049 | 122.39486 | 0.00059 | 113.34689 | 0.00053 | 115.9754 | 0.0005
116.53901 | 0.00054 | 112.01861 | 0.00051 | 115.12483 | 0.00055 | 112.85668 | 0.00054 | 114.32417 | 0.00056 | 114.766 | 0.00056 | 111.35905 | 0.00058 | 114.91287 | 0.00059 | 116.1233 | 0.00062 | 97.59992 | 0.00047 | 101.7253 | 0.00052 | 98.77901 | 0.0005 | 95.57093 | 0.00047 | 99.14432 | 0.0005 | 93.685 | 0.00043 | 103.25747 | 0.00057 | 90.17548 | 0.00049 | 105.18945 | 0.00052 | 108.5881 | 0.0005 | 110.98005 | 0.00054 | 109.56082 | 0.00049 | 116.39334 | 0.00058 | 110.56122 | 0.00053 | 98.24152 | 0.00043 | 116.9577 | 0.0006 | 110.49545 | 0.00055 | 104.33578 | 0.00051 | 116.91486 | 0.0005 | 113.87534 | 0.0005 | 123.67721 | 0.00058 | 113.47504 | 0.00049 | 112.54036 | 0.00053 | 111.56799 | 0.0005 | 122.747 | 0.00059 | 113.72215 | 0.00053 | 116.28883 | 0.00051
116.88458 | 0.00054 | 112.37909 | 0.00052 | 115.54643 | 0.00056 | 113.24584 | 0.00054 | 114.73186 | 0.00056 | 115.14923 | 0.00056 | 111.71053 | 0.00058 | 115.29322 | 0.00061 | 116.46433 | 0.00062 | 97.92026 | 0.00047 | 102.09704 | 0.00053 | 99.15028 | 0.00051 | 95.91579 | 0.00048 | 99.48419 | 0.00051 | 94.02506 | 0.00044 | 103.56905 | 0.00058 | 90.49159 | 0.0005 | 105.50013 | 0.00052 | 108.93282 | 0.00051 | 111.33832 | 0.00053 | 109.91959 | 0.00049 | 116.75257 | 0.00059 | 110.93497 | 0.00052 | 98.59456 | 0.00045 | 117.32135 | 0.0006 | 110.85194 | 0.00055 | 104.65639 | 0.0005 | 117.31673 | 0.00051 | 114.28553 | 0.0005 | 124.03932 | 0.00058 | 113.89283 | 0.00049 | 112.92702 | 0.00053 | 111.93774 | 0.00051 | 123.11493 | 0.00059 | 114.0892 | 0.00053 | 116.63318 | 0.00053
117.27895 | 0.00055 | 112.74921 | 0.00052 | 115.94942 | 0.00055 | 113.63419 | 0.00054 | 115.12115 | 0.00056 | 115.5033 | 0.00057 | 112.08057 | 0.00057 | 115.65638 | 0.0006 | 116.76912 | 0.00062 | 98.23359 | 0.00047 | 102.44296 | 0.00053 | 99.50813 | 0.0005 | 96.26119 | 0.00049 | 99.83054 | 0.00051 | 94.37159 | 0.00044 | 103.88679 | 0.00057 | 90.81332 | 0.0005 | 105.81644 | 0.00052 | 109.30383 | 0.00051 | 111.67724 | 0.00053 | 110.25848 | 0.00048 | 117.11234 | 0.00059 | 111.28979 | 0.00053 | 98.95461 | 0.00045 | 117.6597 | 0.0006 | 111.25169 | 0.00055 | 104.977 | 0.00051 | 117.73518 | 0.00051 | 114.63939 | 0.00051 | 124.41802 | 0.00057 | 114.28611 | 0.00049 | 113.32893 | 0.00054 | 112.35588 | 0.00051 | 123.45131 | 0.00059 | 114.43355 | 0.00053 | 116.94724 | 0.00054
117.66357 | 0.00054 | 113.15786 | 0.00053 | 116.31276 | 0.00056 | 113.99371 | 0.00054 | 115.4904 | 0.00057 | 115.87681 | 0.00056 | 112.44098 | 0.00056 | 115.97321 | 0.00061 | 117.11977 | 0.00062 | 98.54746 | 0.00048 | 102.77597 | 0.00053 | 99.8531 | 0.00051 | 96.60606 | 0.00049 | 100.17688 | 0.00051 | 94.71165 | 0.00044 | 104.21685 | 0.00057 | 91.1233 | 0.00051 | 106.12099 | 0.00052 | 109.66786 | 0.00051 | 112.00973 | 0.00053 | 110.60381 | 0.00049 | 117.47155 | 0.00058 | 111.64407 | 0.00053 | 99.30766 | 0.00045 | 117.98564 | 0.0006 | 111.6705 | 0.00055 | 105.27844 | 0.00051 | 118.14568 | 0.00051 | 115.0012 | 0.00051 | 124.8279 | 0.00056 | 114.67211 | 0.00049 | 113.71558 | 0.00054 | 112.75745 | 0.0005 | 123.80408 | 0.00059 | 114.79305 | 0.00054 | 117.24554 | 0.00054
118.02866 | 0.00055 | 113.54806 | 0.00053 | 116.70522 | 0.00057 | 114.41089 | 0.00054 | 115.86928 | 0.00057 | 116.2795 | 0.00057 | 112.81028 | 0.00056 | 116.34534 | 0.00059 | 117.47857 | 0.00062 | 98.88018 | 0.00048 | 103.10898 | 0.00053 | 100.21149 | 0.00051 | 96.92464 | 0.00049 | 100.52969 | 0.00051 | 95.06464 | 0.00044 | 104.53407 | 0.00057 | 91.44554 | 0.00051 | 106.44395 | 0.00053 | 110.03243 | 0.00051 | 112.35509 | 0.00054 | 110.9556 | 0.0005 | 117.82431 | 0.00058 | 112.02429 | 0.00053 | 99.64777 | 0.00044 | 118.33018 | 0.0006 | 112.10838 | 0.00056 | 105.58663 | 0.00051 | 118.55618 | 0.00051 | 115.39481 | 0.00051 | 125.2066 | 0.00056 | 115.04951 | 0.00049 | 114.10954 | 0.00054 | 113.13583 | 0.0005 | 124.17896 | 0.00059 | 115.15316 | 0.00054 | 117.57475 | 0.00053
118.45311 | 0.00055 | 113.90774 | 0.00053 | 117.08799 | 0.00057 | 114.79043 | 0.00055 | 116.25777 | 0.00057 | 116.63356 | 0.00057 | 113.18034 | 0.00058 | 116.70776 | 0.0006 | 117.80185 | 0.00063 | 99.19405 | 0.00048 | 103.46781 | 0.00053 | 100.55003 | 0.00051 | 97.26307 | 0.00049 | 100.86958 | 0.00052 | 95.40471 | 0.00044 | 104.85181 | 0.00057 | 91.78004 | 0.0005 | 106.76078 | 0.00053 | 110.37716 | 0.00053 | 112.70692 | 0.00055 | 111.29449 | 0.00051 | 118.18407 | 0.00059 | 112.37263 | 0.00054 | 100.00728 | 0.00044 | 118.66232 | 0.00059 | 112.55193 | 0.00057 | 105.89429 | 0.00051 | 118.93417 | 0.00051 | 115.76457 | 0.0005 | 125.59259 | 0.00057 | 115.4428 | 0.00051 | 114.52008 | 0.00054 | 113.55396 | 0.00051 | 124.52354 | 0.00059 | 115.52779 | 0.00054 | 117.91153 | 0.00053
118.81821 | 0.00056 | 114.31719 | 0.00053 | 117.45133 | 0.00057 | 115.18839 | 0.00055 | 116.63663 | 0.00057 | 117.00707 | 0.00057 | 113.54964 | 0.00057 | 117.04327 | 0.00059 | 118.12512 | 0.00063 | 99.52031 | 0.00048 | 103.82717 | 0.00053 | 100.89501 | 0.00051 | 97.62081 | 0.00049 | 101.21591 | 0.00052 | 95.7577 | 0.00044 | 105.13824 | 0.00057 | 92.10841 | 0.00051 | 107.09602 | 0.00053 | 110.73475 | 0.00052 | 113.08505 | 0.00055 | 111.65916 | 0.00051 | 118.53683 | 0.00059 | 112.72041 | 0.00053 | 100.3932 | 0.00044 | 119.00067 | 0.0006 | 112.99598 | 0.00057 | 106.18952 | 0.00052 | 119.32876 | 0.00052 | 116.15091 | 0.00051 | 125.97063 | 0.00059 | 115.83676 | 0.00051 | 114.90607 | 0.00054 | 113.95553 | 0.00053 | 124.86053 | 0.00059 | 115.87971 | 0.00054 | 118.22496 | 0.00054
119.19305 | 0.00056 | 114.70657 | 0.00053 | 117.82438 | 0.00057 | 115.56713 | 0.00055 | 117.02592 | 0.00057 | 117.3903 | 0.00057 | 113.87437 | 0.00056 | 117.3788 | 0.00059 | 118.44766 | 0.00063 | 99.84064 | 0.00048 | 104.17955 | 0.00053 | 101.2137 | 0.00051 | 97.95924 | 0.00049 | 101.58165 | 0.00052 | 96.09776 | 0.00045 | 105.47497 | 0.00058 | 92.42451 | 0.00051 | 107.41285 | 0.00054 | 111.13149 | 0.00054 | 113.43687 | 0.00054 | 112.01095 | 0.00049 | 118.90252 | 0.00059 | 113.08118 | 0.00054 | 100.75271 | 0.00046 | 119.33281 | 0.00061 | 113.45807 | 0.00057 | 106.4977 | 0.00051 | 119.73063 | 0.00052 | 116.56042 | 0.0005 | 126.36524 | 0.00059 | 116.25454 | 0.00051 | 115.30069 | 0.00054 | 114.34981 | 0.00053 | 125.22784 | 0.0006 | 116.2392 | 0.00055 | 118.53903 | 0.00054
119.55815 | 0.00056 | 115.07669 | 0.00053 | 118.18771 | 0.00057 | 115.92665 | 0.00056 | 117.40479 | 0.00057 | 117.76382 | 0.00057 | 114.21693 | 0.00058 | 117.77782 | 0.00059 | 118.77982 | 0.00063 | 100.16743 | 0.00049 | 104.5513 | 0.00053 | 101.58497 | 0.00051 | 98.3041 | 0.00049 | 101.935 | 0.00052 | 96.43135 | 0.00045 | 105.79219 | 0.00058 | 92.74063 | 0.00051 | 107.73529 | 0.00054 | 111.48318 | 0.00053 | 113.75002 | 0.00054 | 112.36326 | 0.0005 | 119.25528 | 0.00059 | 113.42247 | 0.00054 | 101.10576 | 0.00045 | 119.67788 | 0.00061 | 113.90213 | 0.00058 | 106.81832 | 0.00052 | 120.14113 | 0.00052 | 116.9547 | 0.00051 | 126.76716 | 0.00058 | 116.66438 | 0.0005 | 115.69465 | 0.00054 | 114.73547 | 0.00052 | 125.58819 | 0.0006 | 116.58356 | 0.00055 | 118.86004 | 0.00054
119.95251 | 0.00056 | 115.47651 | 0.00053 | 118.59071 | 0.00057 | 116.34463 | 0.00056 | 117.77404 | 0.00057 | 118.14786 | 0.00057 | 114.61373 | 0.00057 | 118.12231 | 0.00062 | 119.1031 | 0.00063 | 100.49369 | 0.00048 | 104.85848 | 0.00054 | 101.93639 | 0.00052 | 98.6554 | 0.00049 | 102.27488 | 0.00052 | 96.78436 | 0.00045 | 106.10378 | 0.00058 | 93.04397 | 0.00051 | 108.05212 | 0.00054 | 111.84079 | 0.00053 | 114.11472 | 0.00055 | 112.69518 | 0.00051 | 119.58865 | 0.00059 | 113.77675 | 0.00054 | 101.47227 | 0.00044 | 120.01621 | 0.00062 | 114.35186 | 0.00059 | 107.12598 | 0.00052 | 120.55162 | 0.00052 | 117.31652 | 0.00052 | 127.16177 | 0.00057 | 117.05767 | 0.0005 | 116.08926 | 0.00055 | 115.1377 | 0.00052 | 125.91698 | 0.0006 | 116.94367 | 0.00055 | 119.18168 | 0.00054
120.30785 | 0.00056 | 115.83701 | 0.00053 | 118.96375 | 0.00057 | 116.73297 | 0.00056 | 118.19215 | 0.00058 | 118.53109 | 0.00057 | 114.9927 | 0.00058 | 118.47575 | 0.00062 | 119.46188 | 0.00063 | 100.81403 | 0.00049 | 105.20441 | 0.00054 | 102.27493 | 0.00053 | 98.97453 | 0.00049 | 102.60775 | 0.00052 | 97.13735 | 0.00045 | 106.42151 | 0.00058 | 93.38511 | 0.00051 | 108.35052 | 0.00054 | 112.18552 | 0.00053 | 114.48641 | 0.00056 | 113.03406 | 0.00053 | 119.93494 | 0.00059 | 114.15104 | 0.00054 | 101.83179 | 0.00044 | 120.37367 | 0.00062 | 114.82064 | 0.00057 | 107.44659 | 0.00052 | 120.94553 | 0.00053 | 117.69423 | 0.00052 | 127.5239 | 0.00058 | 117.45163 | 0.00051 | 116.50775 | 0.00055 | 115.52337 | 0.00052 | 126.29249 | 0.00061 | 117.29559 | 0.00055 | 119.51025 | 0.00053
120.67295 | 0.00057 | 116.23602 | 0.00054 | 119.3368 | 0.00058 | 117.13173 | 0.00056 | 118.56142 | 0.00058 | 118.89488 | 0.00057 | 115.33526 | 0.00058 | 118.83817 | 0.00061 | 119.81254 | 0.00063 | 101.14028 | 0.00049 | 105.55678 | 0.00054 | 102.6199 | 0.00054 | 99.32583 | 0.00049 | 102.94763 | 0.00052 | 97.451 | 0.00045 | 106.74541 | 0.00059 | 93.70734 | 0.00051 | 108.66683 | 0.00055 | 112.53668 | 0.00053 | 114.83823 | 0.00055 | 113.39283 | 0.00054 | 120.30763 | 0.0006 | 114.5183 | 0.00054 | 102.17189 | 0.00044 | 120.70582 | 0.00062 | 115.2647 | 0.00058 | 107.77963 | 0.00051 | 121.35603 | 0.00053 | 118.11237 | 0.00052 | 127.89397 | 0.00059 | 117.85286 | 0.00051 | 116.86988 | 0.00056 | 115.91766 | 0.00054 | 126.65978 | 0.00061 | 117.67779 | 0.00055 | 119.83945 | 0.00054
121.07707 | 0.00057 | 116.64548 | 0.00054 | 119.69042 | 0.00058 | 117.51048 | 0.00056 | 118.9499 | 0.00059 | 119.25867 | 0.00058 | 115.69565 | 0.00059 | 119.1834 | 0.0006 | 120.11732 | 0.00064 | 101.48 | 0.00049 | 105.91561 | 0.00054 | 102.98419 | 0.00053 | 99.68356 | 0.0005 | 103.27458 | 0.00053 | 97.79106 | 0.00045 | 107.05032 | 0.00059 | 94.01682 | 0.00052 | 109.00874 | 0.00054 | 112.89428 | 0.00053 | 115.19006 | 0.00054 | 113.75105 | 0.00052 | 120.68678 | 0.00059 | 114.87906 | 0.00055 | 102.55135 | 0.00045 | 121.03796 | 0.00062 | 115.72113 | 0.00057 | 108.07487 | 0.00052 | 121.72607 | 0.00053 | 118.48212 | 0.00052 | 128.28793 | 0.0006 | 118.25475 | 0.00051 | 117.24792 | 0.00056 | 116.31126 | 0.00055 | 126.99678 | 0.00061 | 118.01457 | 0.00055 | 120.15352 | 0.00054
121.46249 | 0.00057 | 117.05412 | 0.00055 | 120.06348 | 0.00059 | 117.91805 | 0.00056 | 119.34879 | 0.00059 | 119.66135 | 0.00058 | 116.09245 | 0.00059 | 119.51817 | 0.00062 | 120.44948 | 0.00064 | 101.82617 | 0.00049 | 106.26153 | 0.00054 | 103.29698 | 0.00052 | 100.02199 | 0.0005 | 103.64032 | 0.00053 | 98.16399 | 0.00045 | 107.3429 | 0.00059 | 94.3268 | 0.00052 | 109.35012 | 0.00055 | 113.23258 | 0.00054 | 115.54831 | 0.00054 | 114.08994 | 0.0005 | 121.05893 | 0.00059 | 115.23388 | 0.00055 | 102.9238 | 0.00047 | 121.38251 | 0.00063 | 116.17703 | 0.00058 | 108.37683 | 0.00053 | 122.14452 | 0.00053 | 118.89231 | 0.00052 | 128.68254 | 0.00059 | 118.63215 | 0.00051 | 117.65845 | 0.00056 | 116.7135 | 0.00054 | 127.35651 | 0.00061 | 118.35892 | 0.00056 | 120.49787 | 0.00054
121.83735 | 0.00057 | 117.43468 | 0.00055 | 120.43653 | 0.0006 | 118.28797 | 0.00057 | 119.72766 | 0.00059 | 120.04459 | 0.00059 | 116.49818 | 0.00058 | 119.84472 | 0.00062 | 120.7994 | 0.00064 | 102.12712 | 0.00049 | 106.60745 | 0.00054 | 103.6484 | 0.00054 | 100.35398 | 0.0005 | 103.98667 | 0.00053 | 98.48412 | 0.00046 | 107.65448 | 0.00059 | 94.63679 | 0.00052 | 109.64801 | 0.00054 | 113.62289 | 0.00052 | 115.90013 | 0.00055 | 114.42884 | 0.0005 | 121.38583 | 0.0006 | 115.57464 | 0.00055 | 103.29031 | 0.00047 | 121.70225 | 0.00063 | 116.60203 | 0.00058 | 108.67828 | 0.00054 | 122.56298 | 0.00053 | 119.27003 | 0.00052 | 129.06058 | 0.00058 | 119.04199 | 0.00051 | 118.05241 | 0.00056 | 117.13164 | 0.00054 | 127.70109 | 0.00061 | 118.73418 | 0.00055 | 120.81887 | 0.00054
122.19187 | 0.00058 | 117.82407 | 0.00055 | 120.83871 | 0.00059 | 118.69554 | 0.00057 | 120.11614 | 0.00059 | 120.39865 | 0.00059 | 116.92172 | 0.00058 | 120.22581 | 0.00062 | 121.15819 | 0.00064 | 102.45338 | 0.0005 | 106.94691 | 0.00054 | 104.00626 | 0.00052 | 100.69884 | 0.0005 | 104.34001 | 0.00053 | 98.80478 | 0.00046 | 108.00969 | 0.00059 | 94.97741 | 0.00052 | 109.94641 | 0.00055 | 113.99388 | 0.00054 | 116.25249 | 0.00057 | 114.76075 | 0.00052 | 121.70574 | 0.0006 | 115.92242 | 0.00056 | 103.63689 | 0.00045 | 122.05918 | 0.00063 | 116.97089 | 0.00058 | 108.99268 | 0.00053 | 122.96552 | 0.00054 | 119.62388 | 0.00053 | 129.42271 | 0.00057 | 119.42734 | 0.00052 | 118.4311 | 0.00056 | 117.52525 | 0.00053 | 128.06902 | 0.00061 | 119.09367 | 0.00056 | 121.12474 | 0.00054
122.58704 | 0.00058 | 118.20382 | 0.00055 | 121.21175 | 0.00059 | 119.08389 | 0.00058 | 120.50462 | 0.00059 | 120.7916 | 0.00059 | 117.40845 | 0.00059 | 120.57926 | 0.00062 | 121.49034 | 0.00064 | 102.78663 | 0.0005 | 107.30628 | 0.00054 | 104.33835 | 0.00052 | 101.03084 | 0.0005 | 104.67936 | 0.00053 | 99.17071 | 0.00046 | 108.35207 | 0.00059 | 95.28075 | 0.00052 | 110.29394 | 0.00055 | 114.35147 | 0.00054 | 116.61719 | 0.00058 | 115.11951 | 0.00054 | 122.0655 | 0.0006 | 116.29022 | 0.00055 | 104.00287 | 0.00044 | 122.39133 | 0.00062 | 117.3083 | 0.00058 | 109.31951 | 0.00053 | 123.36739 | 0.00054 | 120.00955 | 0.00053 | 129.80074 | 0.00059 | 119.83717 | 0.00052 | 118.84098 | 0.00056 | 117.92748 | 0.00054 | 128.45146 | 0.00061 | 119.46893 | 0.00055 | 121.44637 | 0.00054
122.9619 | 0.00058 | 118.58357 | 0.00055 | 121.59451 | 0.00059 | 119.45382 | 0.00058 | 120.90353 | 0.00059 | 121.14567 | 0.00059 | 117.88624 | 0.00059 | 120.92374 | 0.00063 | 121.8225 | 0.00064 | 103.11989 | 0.0005 | 107.65866 | 0.00054 | 104.68333 | 0.00053 | 101.36927 | 0.0005 | 104.99984 | 0.00053 | 99.5237 | 0.00046 | 108.65698 | 0.00059 | 95.60299 | 0.00052 | 110.61077 | 0.00055 | 114.68977 | 0.00054 | 116.98244 | 0.00057 | 115.4584 | 0.00054 | 122.41827 | 0.00061 | 116.6445 | 0.00055 | 104.37585 | 0.00044 | 122.74258 | 0.00063 | 117.65243 | 0.00059 | 109.6396 | 0.00054 | 123.74606 | 0.00054 | 120.37136 | 0.00053 | 130.17944 | 0.00061 | 120.22318 | 0.00052 | 119.2356 | 0.00056 | 118.30519 | 0.00055 | 128.8036 | 0.00062 | 119.82085 | 0.00056 | 121.78316 | 0.00054
123.32699 | 0.00058 | 118.98339 | 0.00055 | 121.95786 | 0.00059 | 119.82295 | 0.00058 | 121.28239 | 0.0006 | 121.50946 | 0.00059 | 118.3098 | 0.0006 | 121.26823 | 0.00062 | 122.17315 | 0.00064 | 103.44614 | 0.0005 | 108.01103 | 0.00055 | 105.03474 | 0.00053 | 101.71413 | 0.00051 | 105.35912 | 0.00054 | 99.86377 | 0.00046 | 108.95008 | 0.00059 | 95.92523 | 0.00052 | 110.92759 | 0.00055 | 115.04737 | 0.00055 | 117.32782 | 0.00055 | 115.81019 | 0.00052 | 122.78395 | 0.00061 | 116.99228 | 0.00056 | 104.7289 | 0.00046 | 123.08714 | 0.00063 | 117.97079 | 0.00059 | 109.94778 | 0.00054 | 124.13997 | 0.00054 | 120.76563 | 0.00054 | 130.51703 | 0.00061 | 120.61647 | 0.00053 | 119.59772 | 0.00057 | 118.69153 | 0.00055 | 129.18668 | 0.00062 | 120.1879 | 0.00056 | 122.09659 | 0.00055
123.69209 | 0.00058 | 119.39204 | 0.00055 | 122.32119 | 0.0006 | 120.23052 | 0.00058 | 121.65165 | 0.00059 | 121.91295 | 0.00059 | 118.76976 | 0.00059 | 121.61271 | 0.00062 | 122.51418 | 0.00065 | 103.79232 | 0.0005 | 108.3505 | 0.00055 | 105.36685 | 0.00054 | 102.06543 | 0.00051 | 105.71192 | 0.00054 | 100.19089 | 0.00047 | 109.27398 | 0.00059 | 96.21632 | 0.00052 | 111.25669 | 0.00055 | 115.43124 | 0.00054 | 117.68608 | 0.00056 | 116.14906 | 0.0005 | 123.15016 | 0.00061 | 117.36008 | 0.00056 | 105.08194 | 0.00048 | 123.43839 | 0.00063 | 118.28966 | 0.00059 | 110.24302 | 0.00054 | 124.54251 | 0.00054 | 121.1195 | 0.00054 | 130.83936 | 0.0006 | 121.01837 | 0.00053 | 119.95984 | 0.00057 | 119.09309 | 0.00054 | 129.51611 | 0.00062 | 120.53226 | 0.00056 | 122.41823 | 0.00056
124.06694 | 0.00058 | 119.7726 | 0.00055 | 122.69424 | 0.0006 | 120.61887 | 0.00058 | 122.04013 | 0.00059 | 122.27675 | 0.00059 | 119.24756 | 0.00059 | 121.96616 | 0.00063 | 122.8456 | 0.00065 | 104.10619 | 0.0005 | 108.70933 | 0.00055 | 105.71182 | 0.00054 | 102.40385 | 0.00051 | 106.04534 | 0.00054 | 100.54389 | 0.00047 | 109.57888 | 0.00059 | 96.53243 | 0.00053 | 111.57966 | 0.00054 | 115.80224 | 0.00054 | 118.04433 | 0.00057 | 116.48152 | 0.00051 | 123.50939 | 0.00061 | 117.70786 | 0.00056 | 105.43498 | 0.00048 | 123.77054 | 0.00064 | 118.63326 | 0.00059 | 110.53825 | 0.00054 | 124.92847 | 0.00054 | 121.51311 | 0.00054 | 131.08873 | 0.00059 | 121.39577 | 0.00053 | 120.3538 | 0.00057 | 119.47942 | 0.00053 | 129.86827 | 0.00062 | 120.89931 | 0.00056 | 122.74743 | 0.00056
124.46131 | 0.00059 | 120.14272 | 0.00056 | 123.06728 | 0.0006 | 121.01762 | 0.00058 | 122.45824 | 0.00059 | 122.65998 | 0.00059 | 119.72536 | 0.00059 | 122.37416 | 0.00064 | 123.19625 | 0.00065 | 104.42599 | 0.00051 | 109.0488 | 0.00055 | 106.05037 | 0.00054 | 102.76857 | 0.00051 | 106.40514 | 0.00054 | 100.88395 | 0.00048 | 109.90279 | 0.0006 | 96.87969 | 0.00054 | 111.90263 | 0.00055 | 116.14697 | 0.00054 | 118.39616 | 0.00059 | 116.81987 | 0.00052 | 123.8293 | 0.00062 | 118.06214 | 0.00057 | 105.80798 | 0.00046 | 124.09647 | 0.00064 | 118.94596 | 0.0006 | 110.84022 | 0.00054 | 125.36284 | 0.00055 | 121.91534 | 0.00054 | 131.19284 | 0.00058 | 121.77316 | 0.00053 | 120.71591 | 0.00057 | 119.86509 | 0.00053 | 130.23555 | 0.00062 | 121.25187 | 0.00057 | 123.07601 | 0.00055
124.83616 | 0.00059 | 120.54174 | 0.00057 | 123.45005 | 0.0006 | 121.41558 | 0.00058 | 122.85715 | 0.00059 | 123.02377 | 0.0006 | 120.21282 | 0.00059 | 122.80083 | 0.00064 | 123.5284 | 0.00066 | 104.76569 | 0.00051 | 109.38826 | 0.00055 | 106.40178 | 0.00054 | 103.09359 | 0.00051 | 106.7515 | 0.00054 | 101.23695 | 0.00048 | 110.23284 | 0.0006 | 97.18304 | 0.00054 | 112.23788 | 0.00056 | 116.511 | 0.00054 | 118.76785 | 0.00058 | 117.18508 | 0.00053 | 124.1826 | 0.00062 | 118.4294 | 0.00056 | 106.17395 | 0.00045 | 124.42863 | 0.00064 | 119.27102 | 0.0006 | 111.14167 | 0.00054 | 125.78129 | 0.00054 | 122.26125 | 0.00053 | 131.40242 | 0.0006 | 122.15917 | 0.00053 | 121.12644 | 0.00057 | 120.26733 | 0.00054 | 130.58771 | 0.00062 | 121.58045 | 0.00057 | 123.39008 | 0.00055
125.21101 | 0.00059 | 120.93112 | 0.00057 | 123.81339 | 0.0006 | 121.79512 | 0.00059 | 123.2264 | 0.0006 | 123.39728 | 0.00061 | 120.68095 | 0.0006 | 123.22677 | 0.00064 | 123.89608 | 0.00066 | 105.11834 | 0.00051 | 109.71481 | 0.00055 | 106.74032 | 0.00052 | 103.41914 | 0.00051 | 107.09137 | 0.00054 | 101.58994 | 0.00048 | 110.55058 | 0.0006 | 97.51141 | 0.00054 | 112.52962 | 0.00056 | 116.85574 | 0.00056 | 119.13955 | 0.00057 | 117.53687 | 0.00053 | 124.56121 | 0.00062 | 118.80369 | 0.00057 | 106.534 | 0.00046 | 124.77316 | 0.00064 | 119.5899 | 0.00059 | 111.46228 | 0.00054 | 126.15995 | 0.00052 | 122.64691 | 0.00054 | 131.75659 | 0.00063 | 122.60874 | 0.00053 | 121.54494 | 0.00057 | 120.69341 | 0.00055 | 130.94806 | 0.00062 | 121.94057 | 0.00057 | 123.69595 | 0.00055
125.61594 | 0.00059 | 121.31168 | 0.00056 | 124.17673 | 0.00061 | 122.2027 | 0.00059 | 123.6245 | 0.0006 | 123.76106 | 0.00061 | 121.15875 | 0.00062 | 123.66167 | 0.00063 | 124.22823 | 0.00065 | 105.46451 | 0.00051 | 110.08011 | 0.00056 | 107.05901 | 0.00053 | 103.75114 | 0.00052 | 107.41779 | 0.00055 | 101.91707 | 0.00048 | 110.87447 | 0.0006 | 97.85254 | 0.00053 | 112.84644 | 0.00056 | 117.2203 | 0.00055 | 119.48492 | 0.00056 | 117.88219 | 0.00052 | 124.92742 | 0.00062 | 119.13849 | 0.00057 | 106.89999 | 0.00048 | 125.08672 | 0.00065 | 119.92113 | 0.0006 | 111.78911 | 0.00055 | 126.54591 | 0.00052 | 123.03259 | 0.00055 | 132.09416 | 0.00062 | 123.01858 | 0.00053 | 121.91502 | 0.00058 | 121.06316 | 0.00057 | 131.31535 | 0.00062 | 122.31519 | 0.00057 | 124.04028 | 0.00056
126.01031 | 0.00059 | 121.70107 | 0.00057 | 124.53036 | 0.00061 | 122.58144 | 0.00059 | 124.04261 | 0.0006 | 124.16374 | 0.00061 | 121.62764 | 0.00062 | 124.09731 | 0.00063 | 124.57815 | 0.00066 | 105.81123 | 0.00051 | 110.43894 | 0.00057 | 107.43027 | 0.00053 | 104.10244 | 0.00052 | 107.7706 | 0.00055 | 102.27007 | 0.00048 | 111.17938 | 0.00061 | 98.16814 | 0.00054 | 113.16326 | 0.00056 | 117.58434 | 0.00054 | 119.83674 | 0.00058 | 118.22109 | 0.00051 | 125.2538 | 0.00062 | 119.49277 | 0.00058 | 107.26003 | 0.00049 | 125.43125 | 0.00064 | 120.25238 | 0.0006 | 112.09056 | 0.00056 | 126.93187 | 0.00055 | 123.40234 | 0.00056 | 132.46425 | 0.0006 | 123.41187 | 0.00053 | 122.29306 | 0.00058 | 121.44884 | 0.00056 | 131.65993 | 0.00063 | 122.66711 | 0.00057 | 124.3695 | 0.00057
126.40469 | 0.00059 | 122.10971 | 0.00056 | 124.9034 | 0.00061 | 122.95057 | 0.00059 | 124.45032 | 0.00061 | 124.54697 | 0.00061 | 122.13293 | 0.00063 | 124.55016 | 0.00064 | 124.9103 | 0.00066 | 106.12456 | 0.00051 | 110.77194 | 0.00057 | 107.78813 | 0.00053 | 104.44087 | 0.00052 | 108.11047 | 0.00055 | 102.59719 | 0.00048 | 111.49713 | 0.00061 | 98.46587 | 0.00054 | 113.48623 | 0.00056 | 117.96821 | 0.00054 | 120.20789 | 0.00059 | 118.54064 | 0.00052 | 125.60063 | 0.00062 | 119.86002 | 0.00057 | 107.62601 | 0.00049 | 125.7572 | 0.00065 | 120.57743 | 0.00061 | 112.38631 | 0.00055 | 127.3344 | 0.00055 | 123.78867 | 0.00055 | 132.84294 | 0.00058 | 123.80582 | 0.00054 | 122.68768 | 0.00058 | 121.85902 | 0.00055 | 132.01208 | 0.00063 | 123.0039 | 0.00058 | 124.6905 | 0.00057
126.76002 | 0.00059 | 122.51918 | 0.00056 | 125.29587 | 0.00061 | 123.35893 | 0.0006 | 124.83961 | 0.00061 | 124.93021 | 0.00061 | 122.64639 | 0.00063 | 124.99477 | 0.00064 | 125.23358 | 0.00067 | 106.47073 | 0.00051 | 111.11141 | 0.00057 | 108.12023 | 0.00055 | 104.76588 | 0.00052 | 108.48322 | 0.00055 | 102.93079 | 0.00048 | 111.81487 | 0.00061 | 98.79424 | 0.00054 | 113.81534 | 0.00057 | 118.32581 | 0.00054 | 120.55325 | 0.00059 | 118.89243 | 0.00054 | 125.95986 | 0.00062 | 120.22133 | 0.00058 | 107.96612 | 0.00047 | 126.09554 | 0.00065 | 120.90868 | 0.0006 | 112.69397 | 0.00055 | 127.73694 | 0.00055 | 124.14253 | 0.00056 | 133.22894 | 0.00061 | 124.19116 | 0.00054 | 123.05775 | 0.00059 | 122.24468 | 0.00054 | 132.36423 | 0.00063 | 123.36339 | 0.00058 | 124.997 | 0.00056
127.13487 | 0.0006 | 122.89893 | 0.00057 | 125.63979 | 0.00061 | 123.73767 | 0.00059 | 125.21848 | 0.00061 | 125.31425 | 0.00061 | 123.12419 | 0.00064 | 125.45731 | 0.00064 | 125.56573 | 0.00067 | 106.79752 | 0.00051 | 111.46378 | 0.00057 | 108.45877 | 0.00054 | 105.08501 | 0.00053 | 108.83601 | 0.00055 | 103.29671 | 0.00048 | 112.1326 | 0.00061 | 99.11035 | 0.00054 | 114.13165 | 0.00058 | 118.69038 | 0.00055 | 120.90561 | 0.00058 | 119.24421 | 0.00054 | 126.31262 | 0.00062 | 120.58858 | 0.00057 | 108.29329 | 0.00046 | 126.42769 | 0.00065 | 121.22137 | 0.00061 | 113.00837 | 0.00056 | 128.13086 | 0.00055 | 124.50434 | 0.00055 | 133.66336 | 0.00062 | 124.59306 | 0.00054 | 123.45237 | 0.00059 | 122.64691 | 0.00055 | 132.75488 | 0.00063 | 123.73864 | 0.00058 | 125.32557 | 0.00055
127.52924 | 0.0006 | 123.26904 | 0.00058 | 125.99342 | 0.00062 | 124.12603 | 0.00059 | 125.61657 | 0.00061 | 125.65779 | 0.00062 | 123.61166 | 0.00063 | 125.92808 | 0.00065 | 125.91565 | 0.00067 | 107.11732 | 0.00052 | 111.80971 | 0.00057 | 108.79731 | 0.00054 | 105.42987 | 0.00053 | 109.1759 | 0.00056 | 103.64324 | 0.00048 | 112.44367 | 0.00061 | 99.45097 | 0.00054 | 114.45461 | 0.00058 | 119.0351 | 0.00056 | 121.27032 | 0.00058 | 119.60243 | 0.00054 | 126.67184 | 0.00062 | 120.95585 | 0.00057 | 108.63986 | 0.00048 | 126.75364 | 0.00065 | 121.53974 | 0.00061 | 113.32224 | 0.00056 | 128.5493 | 0.00057 | 124.86615 | 0.00055 | 134.03343 | 0.00063 | 124.9784 | 0.00054 | 123.86224 | 0.00059 | 123.04915 | 0.00055 | 133.10703 | 0.00064 | 124.09057 | 0.00058 | 125.65479 | 0.00056
127.93417 | 0.0006 | 123.66887 | 0.00058 | 126.35675 | 0.00062 | 124.50557 | 0.0006 | 126.02507 | 0.00061 | 126.01186 | 0.00062 | 124.0352 | 0.00064 | 126.39063 | 0.00066 | 126.2478 | 0.00067 | 107.44411 | 0.00052 | 112.16908 | 0.00057 | 109.14873 | 0.00055 | 105.77473 | 0.00053 | 109.51578 | 0.00056 | 103.9639 | 0.00049 | 112.75524 | 0.00061 | 99.77321 | 0.00054 | 114.77145 | 0.00058 | 119.41254 | 0.00056 | 121.63503 | 0.00058 | 119.9612 | 0.00053 | 127.0316 | 0.00063 | 121.29714 | 0.00058 | 108.97997 | 0.00049 | 127.09818 | 0.00066 | 121.86481 | 0.00061 | 113.65529 | 0.00056 | 128.94389 | 0.00055 | 125.18754 | 0.00054 | 134.41214 | 0.00062 | 125.3803 | 0.00055 | 124.22437 | 0.00059 | 123.44276 | 0.00056 | 133.45918 | 0.00063 | 124.43492 | 0.00058 | 125.98399 | 0.00058
128.32854 | 0.0006 | 124.06789 | 0.00058 | 126.71038 | 0.00062 | 124.8747 | 0.0006 | 126.42316 | 0.00062 | 126.39509 | 0.00062 | 124.4231 | 0.00063 | 126.87111 | 0.00066 | 126.57108 | 0.00068 | 107.79029 | 0.00053 | 112.52145 | 0.00057 | 109.48727 | 0.00054 | 106.13247 | 0.00053 | 109.86859 | 0.00056 | 104.30396 | 0.00049 | 113.07914 | 0.00061 | 100.07043 | 0.00055 | 115.11283 | 0.00057 | 119.77657 | 0.00056 | 122.00028 | 0.00059 | 120.28666 | 0.00052 | 127.37789 | 0.00063 | 121.64493 | 0.00059 | 109.32655 | 0.0005 | 127.44323 | 0.00065 | 122.19604 | 0.00061 | 113.95104 | 0.00056 | 129.3378 | 0.00056 | 125.5732 | 0.00056 | 134.79016 | 0.00061 | 125.76564 | 0.00054 | 124.61102 | 0.00059 | 123.82909 | 0.00057 | 133.79619 | 0.00064 | 124.80954 | 0.00059 | 126.30499 | 0.00058
128.70338 | 0.00061 | 124.438 | 0.00059 | 127.04378 | 0.00062 | 125.28226 | 0.0006 | 126.78281 | 0.00062 | 126.77832 | 0.00062 | 124.80132 | 0.00063 | 127.34263 | 0.00066 | 126.90324 | 0.00068 | 108.13647 | 0.00053 | 112.84747 | 0.00057 | 109.83224 | 0.00055 | 106.46447 | 0.00053 | 110.19554 | 0.00056 | 104.64402 | 0.00049 | 113.39688 | 0.00061 | 100.38041 | 0.00055 | 115.44193 | 0.00057 | 120.14757 | 0.00056 | 122.35209 | 0.0006 | 120.63201 | 0.00053 | 127.71773 | 0.00063 | 121.98623 | 0.00059 | 109.6796 | 0.00049 | 127.76866 | 0.00066 | 122.52728 | 0.00061 | 114.2587 | 0.00056 | 129.72377 | 0.00056 | 125.91116 | 0.00056 | 135.16821 | 0.0006 | 126.15958 | 0.00054 | 125.0209 | 0.00059 | 124.23066 | 0.00054 | 134.14076 | 0.00064 | 125.14633 | 0.00059 | 126.61149 | 0.00058
129.10834 | 0.00061 | 124.80812 | 0.00059 | 127.37798 | 0.00063 | 125.68102 | 0.00061 | 127.19132 | 0.00062 | 127.18181 | 0.00063 | 125.16245 | 0.00063 | 127.81413 | 0.00066 | 127.23466 | 0.00068 | 108.46326 | 0.00053 | 113.19339 | 0.00058 | 110.16435 | 0.00055 | 106.80933 | 0.00053 | 110.54189 | 0.00056 | 104.98409 | 0.00049 | 113.72078 | 0.00061 | 100.70878 | 0.00055 | 115.7649 | 0.00057 | 120.5116 | 0.00055 | 122.72379 | 0.00059 | 120.97089 | 0.00055 | 128.07697 | 0.00063 | 122.34103 | 0.00058 | 110.04558 | 0.00048 | 128.1008 | 0.00066 | 122.85234 | 0.00062 | 114.56688 | 0.00056 | 130.09447 | 0.00058 | 126.18417 | 0.00056 | 135.57874 | 0.00062 | 126.57738 | 0.00054 | 125.39163 | 0.00059 | 124.59247 | 0.00054 | 134.54655 | 0.00064 | 125.49068 | 0.00059 | 126.92493 | 0.00056
129.47342 | 0.00061 | 125.22721 | 0.00059 | 127.71138 | 0.00063 | 126.06937 | 0.00061 | 127.5798 | 0.00062 | 127.53587 | 0.00063 | 125.49535 | 0.00063 | 128.31256 | 0.00066 | 127.55795 | 0.00068 | 108.79597 | 0.00053 | 113.53984 | 0.00058 | 110.51575 | 0.00055 | 107.14133 | 0.00053 | 110.90115 | 0.00056 | 105.33708 | 0.00049 | 114.03802 | 0.00061 | 101.03715 | 0.00055 | 116.08173 | 0.00058 | 120.87617 | 0.00056 | 123.07561 | 0.00059 | 121.30334 | 0.00056 | 128.44263 | 0.00063 | 122.70829 | 0.00058 | 110.39215 | 0.00048 | 128.41435 | 0.00066 | 123.16504 | 0.00062 | 114.89993 | 0.00056 | 130.48044 | 0.00057 | 126.43399 | 0.00056 | 135.94086 | 0.00063 | 126.97861 | 0.00055 | 125.77763 | 0.00059 | 124.99471 | 0.00055 | 134.93719 | 0.00064 | 125.85837 | 0.00059 | 127.23144 | 0.00056
129.87755 | 0.00061 | 125.63667 | 0.00059 | 128.01564 | 0.00063 | 126.46813 | 0.00061 | 127.9883 | 0.00062 | 127.92883 | 0.00064 | 125.82899 | 0.00063 | 128.80275 | 0.00067 | 127.88123 | 0.00068 | 109.14861 | 0.00053 | 113.89222 | 0.00058 | 110.8543 | 0.00056 | 107.48618 | 0.00054 | 111.23458 | 0.00057 | 105.69008 | 0.00049 | 114.3619 | 0.00062 | 101.37164 | 0.00055 | 116.39241 | 0.00058 | 121.23376 | 0.00056 | 123.45374 | 0.00059 | 121.65512 | 0.00055 | 128.80885 | 0.00063 | 123.06907 | 0.00059 | 110.7522 | 0.00049 | 128.74649 | 0.00067 | 123.49009 | 0.00063 | 115.22054 | 0.00056 | 130.89888 | 0.00058 | 126.66658 | 0.00056 | 136.31094 | 0.00064 | 127.37257 | 0.00056 | 126.16363 | 0.0006 | 125.39627 | 0.00058 | 135.2742 | 0.00065 | 126.22543 | 0.00059 | 127.56001 | 0.00058
130.28249 | 0.00062 | 126.00678 | 0.00059 | 128.31992 | 0.00063 | 126.84687 | 0.00062 | 128.3864 | 0.00063 | 128.29263 | 0.00063 | 126.18121 | 0.00064 | 129.27426 | 0.00067 | 128.21338 | 0.00068 | 109.48187 | 0.00053 | 114.25105 | 0.00058 | 111.21216 | 0.00055 | 107.83105 | 0.00054 | 111.58092 | 0.00057 | 106.01019 | 0.0005 | 114.655 | 0.00061 | 101.6755 | 0.00055 | 116.70923 | 0.00059 | 121.60423 | 0.00057 | 123.81845 | 0.00059 | 122.01335 | 0.00054 | 129.1487 | 0.00064 | 123.41685 | 0.00059 | 111.09177 | 0.0005 | 129.09775 | 0.00067 | 123.82751 | 0.00063 | 115.522 | 0.00057 | 131.2928 | 0.00056 | 127.01249 | 0.00057 | 136.72148 | 0.00064 | 127.7579 | 0.00056 | 126.55824 | 0.0006 | 125.79056 | 0.00056 | 135.61122 | 0.00064 | 126.56978 | 0.00059 | 127.87408 | 0.00059
130.67685 | 0.00062 | 126.4058 | 0.00059 | 128.65411 | 0.00063 | 127.22561 | 0.00062 | 128.76526 | 0.00064 | 128.66614 | 0.00063 | 126.53268 | 0.00064 | 129.68227 | 0.00067 | 128.52779 | 0.00068 | 109.80866 | 0.00053 | 114.60342 | 0.00059 | 111.54426 | 0.00057 | 108.18879 | 0.00054 | 111.94019 | 0.00057 | 106.33733 | 0.0005 | 114.92245 | 0.00062 | 101.9911 | 0.00055 | 117.03833 | 0.00059 | 121.96237 | 0.00057 | 124.17027 | 0.00061 | 122.35223 | 0.00055 | 129.50145 | 0.00064 | 123.77167 | 0.00059 | 111.45828 | 0.00051 | 129.4485 | 0.00062 | 124.16494 | 0.00063 | 115.82965 | 0.00056 | 131.67943 | 0.00057 | 127.39021 | 0.00057 | 137.10747 | 0.00063 | 128.15186 | 0.00056 | 126.9522 | 0.0006 | 126.18417 | 0.00056 | 135.9558 | 0.00064 | 126.92926 | 0.00059 | 128.19508 | 0.00059
131.07121 | 0.00062 | 126.7952 | 0.00059 | 129.02716 | 0.00063 | 127.62357 | 0.00062 | 129.13454 | 0.00064 | 129.03964 | 0.00063 | 126.88417 | 0.00064 | 130.08055 | 0.00067 | 128.82368 | 0.00068 | 110.1613 | 0.00054 | 114.93643 | 0.00058 | 111.8828 | 0.00057 | 108.52078 | 0.00054 | 112.28653 | 0.00058 | 106.67738 | 0.00049 | 115.22787 | 0.00062 | 102.3261 | 0.00055 | 117.37358 | 0.00059 | 122.33926 | 0.00057 | 124.51564 | 0.00061 | 122.69758 | 0.00056 | 129.84775 | 0.00064 | 124.12594 | 0.00061 | 111.79193 | 0.00049 | 129.77444 | 0.00067 | 124.49001 | 0.00062 | 116.13783 | 0.00056 | 132.07333 | 0.00057 | 127.79243 | 0.00057 | 137.4855 | 0.00062 | 128.5372 | 0.00056 | 127.3309 | 0.0006 | 126.5864 | 0.00055 | 136.31551 | 0.00065 | 127.28119 | 0.0006 | 128.50916 | 0.00059
131.45583 | 0.00062 | 127.17575 | 0.0006 | 129.3905 | 0.00063 | 128.01271 | 0.00062 | 129.52382 | 0.00064 | 129.41316 | 0.00063 | 127.21781 | 0.00064 | 130.43475 | 0.00067 | 129.12921 | 0.00069 | 110.50101 | 0.00054 | 115.28881 | 0.00059 | 112.22134 | 0.00057 | 108.85921 | 0.00054 | 112.62641 | 0.00058 | 107.02392 | 0.00049 | 115.52661 | 0.00063 | 102.6606 | 0.00056 | 117.69041 | 0.00059 | 122.6974 | 0.00058 | 124.87445 | 0.0006 | 123.04989 | 0.00058 | 130.23335 | 0.00064 | 124.47373 | 0.00061 | 112.13203 | 0.00048 | 130.10658 | 0.00064 | 124.82124 | 0.00063 | 116.43929 | 0.00057 | 132.49179 | 0.00058 | 128.1781 | 0.00057 | 137.87218 | 0.00063 | 128.95499 | 0.00056 | 127.70097 | 0.00061 | 126.98863 | 0.00057 | 136.67523 | 0.00065 | 127.62554 | 0.0006 | 128.80745 | 0.00057
131.85101 | 0.00062 | 127.60367 | 0.0006 | 129.75385 | 0.00064 | 128.39145 | 0.00062 | 129.92191 | 0.00064 | 129.79639 | 0.00064 | 127.53362 | 0.00064 | 130.75159 | 0.00068 | 129.43401 | 0.00069 | 110.82781 | 0.00054 | 115.64119 | 0.00058 | 112.56632 | 0.00058 | 109.18477 | 0.00054 | 112.97922 | 0.00059 | 107.37045 | 0.0005 | 115.82587 | 0.00063 | 102.98897 | 0.00056 | 118.00673 | 0.00059 | 123.05499 | 0.00056 | 125.23915 | 0.00059 | 123.38181 | 0.00058 | 130.58612 | 0.00064 | 124.8345 | 0.0006 | 112.50449 | 0.00048 | 130.43254 | 0.00066 | 125.14011 | 0.00062 | 116.74746 | 0.00058 | 132.94273 | 0.00058 | 128.57239 | 0.00057 | 138.23428 | 0.00064 | 129.34894 | 0.00056 | 128.07901 | 0.00061 | 127.39021 | 0.00056 | 137.03494 | 0.00065 | 127.98566 | 0.0006 | 129.1209 | 0.00058
132.24538 | 0.00063 | 127.98422 | 0.0006 | 130.14632 | 0.00064 | 128.78941 | 0.00062 | 130.31119 | 0.00064 | 130.12129 | 0.00064 | 127.894 | 0.00065 | 131.05122 | 0.00068 | 129.75728 | 0.00069 | 111.17398 | 0.00054 | 115.99411 | 0.00058 | 112.92417 | 0.00056 | 109.52963 | 0.00054 | 113.31263 | 0.00058 | 107.71697 | 0.0005 | 116.14309 | 0.00063 | 103.31734 | 0.00056 | 118.32355 | 0.00059 | 123.41956 | 0.00056 | 125.59742 | 0.00059 | 123.73413 | 0.00057 | 130.91948 | 0.00065 | 125.20229 | 0.0006 | 112.86399 | 0.0005 | 130.75848 | 0.00066 | 125.45281 | 0.00063 | 117.06187 | 0.00058 | 133.40099 | 0.00059 | 128.94214 | 0.00058 | 138.62029 | 0.00065 | 129.74223 | 0.00057 | 128.47363 | 0.00061 | 127.79243 | 0.00058 | 137.41803 | 0.00065 | 128.35272 | 0.0006 | 129.41982 | 0.00059
132.62022 | 0.00063 | 128.37361 | 0.0006 | 130.49995 | 0.00064 | 129.19778 | 0.00063 | 130.69966 | 0.00064 | 130.50452 | 0.00064 | 128.24548 | 0.00065 | 131.36806 | 0.00068 | 130.06207 | 0.00069 | 111.52015 | 0.00055 | 116.34647 | 0.00059 | 113.26271 | 0.00057 | 109.86806 | 0.00054 | 113.65252 | 0.00059 | 108.05704 | 0.00051 | 116.44235 | 0.00062 | 103.60842 | 0.00056 | 118.64037 | 0.00059 | 123.7836 | 0.00056 | 125.95621 | 0.00061 | 124.10524 | 0.00055 | 131.24586 | 0.00065 | 125.54305 | 0.00061 | 113.22404 | 0.00052 | 131.09062 | 0.00068 | 125.77736 | 0.00063 | 117.38816 | 0.00058 | 133.87581 | 0.00059 | 129.33643 | 0.00058 | 138.97444 | 0.00064 | 130.11963 | 0.00057 | 128.85963 | 0.00061 | 128.19467 | 0.00058 | 137.77019 | 0.00066 | 128.70464 | 0.0006 | 129.71814 | 0.00059
133.01459 | 0.00063 | 128.763 | 0.0006 | 130.85358 | 0.00064 | 129.57652 | 0.00063 | 131.09776 | 0.00065 | 130.87804 | 0.00065 | 128.58804 | 0.00065 | 131.69461 | 0.00069 | 130.35872 | 0.00069 | 111.84641 | 0.00055 | 116.67249 | 0.00059 | 113.60124 | 0.00058 | 110.21292 | 0.00054 | 113.98593 | 0.00059 | 108.39709 | 0.00051 | 116.7411 | 0.00063 | 103.92454 | 0.00056 | 118.94439 | 0.00059 | 124.16103 | 0.00057 | 126.32093 | 0.00061 | 124.43768 | 0.00055 | 131.57277 | 0.00065 | 125.88434 | 0.00061 | 113.57708 | 0.00052 | 131.43517 | 0.00064 | 126.12766 | 0.00063 | 117.69636 | 0.00058 | 134.36655 | 0.00059 | 129.74594 | 0.00058 | 139.32861 | 0.00063 | 130.52946 | 0.00057 | 129.25359 | 0.00061 | 128.58034 | 0.00059 | 138.1299 | 0.00066 | 129.06413 | 0.00061 | 130.00887 | 0.00059
133.38943 | 0.00063 | 129.14275 | 0.0006 | 131.28569 | 0.00064 | 129.96487 | 0.00064 | 131.50627 | 0.00065 | 131.26126 | 0.00065 | 128.93951 | 0.00066 | 132.03012 | 0.00069 | 130.65462 | 0.00069 | 112.18613 | 0.00056 | 117.02541 | 0.00059 | 113.95266 | 0.00059 | 110.55779 | 0.00055 | 114.33228 | 0.00059 | 108.75009 | 0.00051 | 117.05884 | 0.00063 | 104.2529 | 0.00057 | 119.28015 | 0.00059 | 124.52505 | 0.00058 | 126.67918 | 0.00061 | 124.77013 | 0.00057 | 131.939 | 0.00066 | 126.21265 | 0.00061 | 113.94306 | 0.0005 | 131.7673 | 0.00064 | 126.45271 | 0.00063 | 118.00401 | 0.00058 | 134.86523 | 0.00059 | 130.14023 | 0.00058 | 139.71461 | 0.00063 | 130.92342 | 0.00058 | 129.63228 | 0.00061 | 128.95804 | 0.00057 | 138.49025 | 0.00066 | 129.43939 | 0.00061 | 130.30716 | 0.00059
133.8139 | 0.00063 | 129.5233 | 0.0006 | 131.69759 | 0.00064 | 130.334 | 0.00064 | 131.90436 | 0.00065 | 131.65422 | 0.00065 | 129.30957 | 0.00065 | 132.32903 | 0.00069 | 130.95128 | 0.00069 | 112.50001 | 0.00055 | 117.37132 | 0.00059 | 114.30408 | 0.00057 | 110.90908 | 0.00055 | 114.68508 | 0.00059 | 109.09015 | 0.00051 | 117.37657 | 0.00063 | 104.58127 | 0.00057 | 119.60313 | 0.00059 | 124.89606 | 0.00059 | 127.04443 | 0.0006 | 125.10204 | 0.00058 | 132.29822 | 0.00066 | 126.55396 | 0.00061 | 114.30312 | 0.00049 | 132.10565 | 0.00066 | 126.77778 | 0.00063 | 118.31841 | 0.00058 | 135.38051 | 0.00059 | 130.51794 | 0.00058 | 140.06876 | 0.00064 | 131.30876 | 0.00058 | 130.03419 | 0.00062 | 129.34438 | 0.00058 | 138.86511 | 0.00066 | 129.77617 | 0.00061 | 130.60547 | 0.00058
134.22859 | 0.00063 | 129.90305 | 0.0006 | 132.05121 | 0.00065 | 130.73276 | 0.00064 | 132.28403 | 0.00065 | 132.00829 | 0.00065 | 129.62463 | 0.00065 | 132.62868 | 0.00069 | 131.25606 | 0.0007 | 112.87202 | 0.00055 | 117.71724 | 0.00059 | 114.65604 | 0.00056 | 111.25396 | 0.00055 | 115.02496 | 0.00059 | 109.43021 | 0.00051 | 117.67532 | 0.00064 | 104.90965 | 0.00057 | 119.90101 | 0.00059 | 125.26009 | 0.00059 | 127.40269 | 0.0006 | 125.43449 | 0.00058 | 132.64452 | 0.00067 | 126.90823 | 0.00062 | 114.63676 | 0.00049 | 132.42538 | 0.00068 | 127.10902 | 0.00063 | 118.63902 | 0.00058 | 135.8792 | 0.00059 | 130.93608 | 0.00059 | 140.36655 | 0.00066 | 131.69411 | 0.00058 | 130.42085 | 0.00062 | 129.76251 | 0.00058 | 139.23242 | 0.00066 | 130.1281 | 0.00061 | 130.92711 | 0.00059
134.59369 | 0.00064 | 130.29243 | 0.00061 | 132.44368 | 0.00065 | 131.14034 | 0.00063 | 132.68213 | 0.00065 | 132.37209 | 0.00065 | 129.99469 | 0.00065 | 132.97316 | 0.00069 | 131.57933 | 0.0007 | 113.21174 | 0.00055 | 118.06317 | 0.00059 | 114.98116 | 0.00055 | 111.57951 | 0.00055 | 115.3977 | 0.00059 | 109.7832 | 0.00051 | 117.99922 | 0.00064 | 105.22575 | 0.00057 | 120.21783 | 0.0006 | 125.60483 | 0.00059 | 127.75452 | 0.00061 | 125.79325 | 0.00057 | 132.99727 | 0.00067 | 127.2625 | 0.00062 | 114.98979 | 0.00051 | 132.74515 | 0.00064 | 127.43407 | 0.00064 | 118.94669 | 0.00059 | 136.38652 | 0.00059 | 131.32173 | 0.00059 | 140.58409 | 0.00066 | 132.09599 | 0.00059 | 130.79889 | 0.00062 | 130.17203 | 0.0006 | 139.56184 | 0.00067 | 130.50272 | 0.00061 | 131.23297 | 0.0006
135.00757 | 0.00064 | 130.69226 | 0.00061 | 132.82645 | 0.00065 | 131.53909 | 0.00063 | 133.05138 | 0.00066 | 132.74559 | 0.00065 | 130.34616 | 0.00066 | 133.2997 | 0.00069 | 131.88412 | 0.0007 | 113.54499 | 0.00056 | 118.40263 | 0.00059 | 115.31969 | 0.00056 | 111.91097 | 0.00056 | 115.7505 | 0.00059 | 110.12327 | 0.00051 | 118.29181 | 0.00064 | 105.56025 | 0.00057 | 120.54694 | 0.0006 | 125.9694 | 0.00058 | 128.12621 | 0.00062 | 126.12515 | 0.00055 | 133.35649 | 0.00066 | 127.63029 | 0.00062 | 115.34931 | 0.00052 | 133.0835 | 0.00063 | 127.7715 | 0.00064 | 119.24243 | 0.00059 | 136.88521 | 0.00059 | 131.71602 | 0.00059 | 140.88983 | 0.00065 | 132.49789 | 0.00059 | 131.16898 | 0.00062 | 130.5504 | 0.0006 | 139.90642 | 0.00067 | 130.87796 | 0.00061 | 131.53128 | 0.00061
135.39217 | 0.00064 | 131.08163 | 0.00062 | 133.21973 | 0.00065 | 131.90822 | 0.00063 | 133.43025 | 0.00066 | 133.11909 | 0.00065 | 130.68872 | 0.00066 | 133.6255 | 0.00069 | 132.17189 | 0.0007 | 113.86478 | 0.00056 | 118.74856 | 0.0006 | 115.67111 | 0.00055 | 112.26924 | 0.00056 | 116.07046 | 0.00059 | 110.45039 | 0.00052 | 118.59107 | 0.00064 | 105.87636 | 0.00058 | 120.87604 | 0.0006 | 126.33342 | 0.00059 | 128.46513 | 0.00063 | 126.47748 | 0.00056 | 133.70279 | 0.00067 | 127.98457 | 0.00062 | 115.69588 | 0.00053 | 133.42183 | 0.00064 | 128.09657 | 0.00064 | 119.54388 | 0.00059 | 137.43231 | 0.00059 | 132.12621 | 0.00059 | 141.23538 | 0.00064 | 132.90773 | 0.00059 | 131.53905 | 0.00063 | 130.95198 | 0.00059 | 140.25858 | 0.00068 | 131.22232 | 0.00062 | 131.86804 | 0.0006
135.76703 | 0.00064 | 131.48067 | 0.00062 | 133.6219 | 0.00066 | 132.28696 | 0.00064 | 133.85799 | 0.00066 | 133.51286 | 0.00065 | 131.03128 | 0.00067 | 133.92516 | 0.00069 | 132.4678 | 0.0007 | 114.2045 | 0.00056 | 119.10094 | 0.0006 | 116.02307 | 0.00057 | 112.62054 | 0.00056 | 116.40388 | 0.0006 | 110.79046 | 0.00052 | 118.88981 | 0.00064 | 106.18583 | 0.00058 | 121.18621 | 0.00061 | 126.69102 | 0.00059 | 128.81696 | 0.00062 | 126.82281 | 0.00057 | 134.03616 | 0.00067 | 128.3129 | 0.00062 | 116.06241 | 0.00052 | 133.75398 | 0.00065 | 128.41544 | 0.00064 | 119.85828 | 0.00059 | 137.97942 | 0.0006 | 132.51187 | 0.00059 | 141.62204 | 0.00064 | 133.29308 | 0.00058 | 131.9257 | 0.00063 | 131.37012 | 0.00059 | 140.61073 | 0.00068 | 131.55911 | 0.00062 | 132.17392 | 0.00059
136.18173 | 0.00064 | 131.89012 | 0.00061 | 133.99495 | 0.00066 | 132.68571 | 0.00064 | 134.25607 | 0.00066 | 133.8564 | 0.00066 | 131.40134 | 0.00066 | 134.29652 | 0.00069 | 132.78221 | 0.0007 | 114.57059 | 0.00056 | 119.44685 | 0.0006 | 116.37449 | 0.00058 | 112.95898 | 0.00056 | 116.74375 | 0.00059 | 111.12351 | 0.00052 | 119.1824 | 0.00064 | 106.52084 | 0.00058 | 121.51583 | 0.00061 | 127.07489 | 0.00059 | 129.16878 | 0.00061 | 127.17459 | 0.00058 | 134.37599 | 0.00067 | 128.6147 | 0.00063 | 116.41545 | 0.00051 | 134.06752 | 0.00064 | 128.74051 | 0.00065 | 120.15973 | 0.00059 | 138.53448 | 0.0006 | 132.91411 | 0.00059 | 142.01599 | 0.00066 | 133.68637 | 0.00059 | 132.33557 | 0.00063 | 131.81277 | 0.0006 | 140.9635 | 0.00068 | 131.92616 | 0.00062 | 132.48042 | 0.00059
136.59642 | 0.00064 | 132.27951 | 0.00062 | 134.38823 | 0.00066 | 133.10291 | 0.00064 | 134.63574 | 0.00066 | 134.2299 | 0.00066 | 131.75281 | 0.00066 | 134.64998 | 0.00069 | 133.08699 | 0.00071 | 114.91677 | 0.00056 | 119.77985 | 0.0006 | 116.71946 | 0.00058 | 113.26469 | 0.00057 | 117.09657 | 0.00059 | 111.48351 | 0.00052 | 119.47499 | 0.00065 | 106.83031 | 0.00058 | 121.826 | 0.0006 | 127.41962 | 0.0006 | 129.53403 | 0.00061 | 127.51994 | 0.00057 | 134.72874 | 0.00067 | 128.94897 | 0.00063 | 116.76849 | 0.00052 | 134.39346 | 0.00064 | 129.05887 | 0.00065 | 120.46792 | 0.00059 | 139.02522 | 0.0006 | 133.29181 | 0.00059 | 142.4106 | 0.00066 | 134.06442 | 0.00059 | 132.73019 | 0.00063 | 132.28658 | 0.00061 | 141.35353 | 0.00068 | 132.29323 | 0.00062 | 132.80144 | 0.00059
136.98102 | 0.00065 | 132.65926 | 0.00062 | 134.79041 | 0.00066 | 133.48244 | 0.00065 | 135.01462 | 0.00066 | 134.61314 | 0.00067 | 132.10429 | 0.00067 | 134.97653 | 0.00069 | 133.37402 | 0.00071 | 115.25002 | 0.00056 | 120.11932 | 0.00061 | 117.05801 | 0.00058 | 113.62241 | 0.00057 | 117.44937 | 0.00059 | 111.82357 | 0.00052 | 119.79272 | 0.00065 | 107.15868 | 0.00058 | 122.1244 | 0.00061 | 127.75792 | 0.0006 | 129.89229 | 0.00063 | 127.86527 | 0.00056 | 135.07506 | 0.00068 | 129.30379 | 0.00063 | 117.13447 | 0.00053 | 134.71942 | 0.00067 | 129.37157 | 0.00065 | 120.78801 | 0.00059 | 139.48415 | 0.0006 | 133.69405 | 0.00059 | 142.80455 | 0.00066 | 134.48222 | 0.00059 | 133.1162 | 0.00064 | 132.77759 | 0.00061 | 141.71388 | 0.00068 | 132.65335 | 0.00062 | 133.14577 | 0.00061
137.3754 | 0.00065 | 133.04944 | 0.00062 | 135.16347 | 0.00066 | 133.85158 | 0.00065 | 135.41272 | 0.00067 | 134.98666 | 0.00066 | 132.45576 | 0.00067 | 135.31206 | 0.00069 | 133.6973 | 0.00071 | 115.58273 | 0.00057 | 120.48461 | 0.00061 | 117.40298 | 0.00059 | 113.97426 | 0.00057 | 117.78278 | 0.0006 | 112.17011 | 0.00052 | 120.09814 | 0.00065 | 107.47479 | 0.00059 | 122.44686 | 0.00061 | 128.12892 | 0.0006 | 130.25699 | 0.00064 | 128.2235 | 0.00056 | 135.42134 | 0.00068 | 129.65805 | 0.00063 | 117.50099 | 0.00054 | 135.04536 | 0.00067 | 129.69043 | 0.00065 | 121.10862 | 0.00059 | 139.91054 | 0.00061 | 134.10356 | 0.00059 | 143.19122 | 0.00065 | 134.89139 | 0.00059 | 133.49489 | 0.00064 | 133.29976 | 0.00059 | 142.06604 | 0.00068 | 133.03552 | 0.00063 | 133.47498 | 0.00062
137.75024 | 0.00065 | 133.4292 | 0.00062 | 135.55594 | 0.00066 | 134.23032 | 0.00065 | 135.81161 | 0.00067 | 135.38043 | 0.00067 | 132.7894 | 0.00067 | 135.67447 | 0.0007 | 133.99394 | 0.00071 | 115.91599 | 0.00057 | 120.84344 | 0.00061 | 117.76083 | 0.00059 | 114.30571 | 0.00057 | 118.12914 | 0.0006 | 112.48376 | 0.00053 | 120.40921 | 0.00065 | 107.7909 | 0.00059 | 122.78261 | 0.00062 | 128.51921 | 0.0006 | 130.60934 | 0.00064 | 128.58171 | 0.00057 | 135.76764 | 0.00068 | 129.99936 | 0.00063 | 117.8605 | 0.00054 | 135.3837 | 0.00066 | 130.0155 | 0.00065 | 121.40385 | 0.0006 | 140.30446 | 0.00061 | 134.48193 | 0.00059 | 143.58517 | 0.00064 | 135.26945 | 0.00059 | 133.86497 | 0.00064 | 133.8067 | 0.00059 | 142.43332 | 0.00068 | 133.38745 | 0.00063 | 133.81175 | 0.00061
138.15518 | 0.00065 | 133.80894 | 0.00062 | 135.96863 | 0.00067 | 134.59944 | 0.00065 | 136.20009 | 0.00067 | 135.76366 | 0.00067 | 133.14087 | 0.00068 | 136.00998 | 0.00071 | 134.27211 | 0.00071 | 116.26217 | 0.00056 | 121.19636 | 0.00061 | 118.11224 | 0.00057 | 114.6377 | 0.00057 | 118.46901 | 0.0006 | 112.81088 | 0.00053 | 120.72079 | 0.00065 | 108.10037 | 0.00059 | 123.10558 | 0.00062 | 128.88326 | 0.0006 | 130.96117 | 0.00063 | 128.92061 | 0.00059 | 136.12741 | 0.00067 | 130.34714 | 0.00063 | 118.21355 | 0.00053 | 135.69106 | 0.00066 | 130.34674 | 0.00066 | 121.71825 | 0.0006 | 140.707 | 0.00061 | 134.88351 | 0.0006 | 144.00366 | 0.00065 | 135.62236 | 0.0006 | 134.25096 | 0.00064 | 134.29706 | 0.00059 | 142.79305 | 0.00068 | 133.71667 | 0.00063 | 134.12518 | 0.00059
138.53979 | 0.00065 | 134.18871 | 0.00063 | 136.34167 | 0.00067 | 134.97818 | 0.00065 | 136.58858 | 0.00067 | 136.13718 | 0.00067 | 133.50201 | 0.00069 | 136.36418 | 0.00071 | 134.56801 | 0.00071 | 116.60834 | 0.00057 | 121.54874 | 0.00061 | 118.44434 | 0.00059 | 115.00241 | 0.00057 | 118.80889 | 0.00061 | 113.15095 | 0.00053 | 121.03236 | 0.00064 | 108.42924 | 0.00059 | 123.39732 | 0.00062 | 129.23442 | 0.00061 | 131.30655 | 0.00063 | 129.24017 | 0.00059 | 136.46724 | 0.00068 | 130.69493 | 0.00064 | 118.56659 | 0.00053 | 136.02319 | 0.00068 | 130.65273 | 0.00066 | 122.03265 | 0.0006 | 141.09296 | 0.00061 | 135.31822 | 0.0006 | 144.40625 | 0.00067 | 135.98387 | 0.00061 | 134.66151 | 0.00064 | 134.81923 | 0.00061 | 143.16855 | 0.00068 | 134.07616 | 0.00063 | 134.45439 | 0.00059
138.94391 | 0.00066 | 134.61743 | 0.00064 | 136.72444 | 0.00067 | 135.39616 | 0.00065 | 136.97784 | 0.00067 | 136.48151 | 0.00067 | 133.87132 | 0.00069 | 136.71762 | 0.00071 | 134.90016 | 0.00071 | 116.95452 | 0.00058 | 121.9011 | 0.00061 | 118.78933 | 0.00059 | 115.33386 | 0.00057 | 119.16816 | 0.00061 | 113.484 | 0.00053 | 121.33112 | 0.00065 | 108.74484 | 0.00059 | 123.72643 | 0.00062 | 129.59898 | 0.00061 | 131.67123 | 0.00063 | 129.57906 | 0.00059 | 136.82646 | 0.00068 | 131.05569 | 0.00063 | 118.91316 | 0.00054 | 136.33623 | 0.00067 | 130.9778 | 0.00066 | 122.36569 | 0.0006 | 141.47162 | 0.00061 | 135.70387 | 0.0006 | 144.82474 | 0.00068 | 136.35397 | 0.00061 | 135.05545 | 0.00064 | 135.34207 | 0.00064 | 143.53584 | 0.00069 | 134.42871 | 0.00063 | 134.81386 | 0.0006
139.34885 | 0.00066 | 135.00681 | 0.00064 | 137.10719 | 0.00067 | 135.76529 | 0.00065 | 137.36633 | 0.00068 | 136.85503 | 0.00067 | 134.21388 | 0.00069 | 137.07108 | 0.00072 | 135.19608 | 0.00072 | 117.26193 | 0.00058 | 122.23412 | 0.00061 | 119.10158 | 0.00059 | 115.67229 | 0.00057 | 119.49512 | 0.00061 | 113.83754 | 0.00053 | 121.62987 | 0.00065 | 109.06097 | 0.00059 | 124.04326 | 0.00062 | 129.96303 | 0.00062 | 132.03648 | 0.00064 | 129.95018 | 0.00058 | 137.18568 | 0.00069 | 131.40347 | 0.00064 | 119.27322 | 0.00054 | 136.65598 | 0.00068 | 131.31522 | 0.00066 | 122.66092 | 0.0006 | 141.85759 | 0.00062 | 136.0816 | 0.0006 | 145.2187 | 0.00068 | 136.70688 | 0.0006 | 135.43416 | 0.00064 | 135.83244 | 0.00064 | 143.87285 | 0.00069 | 134.78064 | 0.00063 | 135.15063 | 0.00061
139.75298 | 0.00066 | 135.36729 | 0.00064 | 137.5199 | 0.00068 | 136.13443 | 0.00065 | 137.74521 | 0.00068 | 137.24797 | 0.00068 | 134.58319 | 0.00068 | 137.41556 | 0.00072 | 135.49272 | 0.00072 | 117.60164 | 0.00058 | 122.59295 | 0.00061 | 119.45353 | 0.00059 | 116.01073 | 0.00057 | 119.835 | 0.00061 | 114.17059 | 0.00054 | 121.92913 | 0.00065 | 109.37094 | 0.0006 | 124.34115 | 0.00063 | 130.32115 | 0.00062 | 132.41409 | 0.00064 | 130.26974 | 0.00058 | 137.51906 | 0.00069 | 131.71178 | 0.00064 | 119.63273 | 0.00055 | 136.98811 | 0.00067 | 131.6279 | 0.00066 | 122.95615 | 0.0006 | 142.2117 | 0.00062 | 136.49973 | 0.0006 | 145.61331 | 0.00066 | 137.10083 | 0.0006 | 135.79628 | 0.00064 | 136.37117 | 0.00062 | 144.24835 | 0.00068 | 135.14012 | 0.00064 | 135.49498 | 0.00062
140.15791 | 0.00066 | 135.75749 | 0.00064 | 137.89294 | 0.00068 | 136.56201 | 0.00066 | 138.15372 | 0.00068 | 137.57207 | 0.00068 | 134.93541 | 0.00068 | 137.75107 | 0.00072 | 135.77975 | 0.00072 | 117.94782 | 0.00058 | 122.93887 | 0.00062 | 119.80495 | 0.00059 | 116.35558 | 0.00057 | 120.19427 | 0.00061 | 114.51711 | 0.00054 | 122.21555 | 0.00065 | 109.70544 | 0.0006 | 124.68253 | 0.00063 | 130.71146 | 0.00062 | 132.75946 | 0.00064 | 130.63441 | 0.00059 | 137.87828 | 0.00069 | 132.07309 | 0.00065 | 119.99925 | 0.00054 | 137.31407 | 0.00067 | 131.95297 | 0.00066 | 123.2892 | 0.0006 | 142.61359 | 0.00063 | 136.88539 | 0.00061 | 146.00726 | 0.00066 | 137.47823 | 0.0006 | 136.18228 | 0.00065 | 136.86154 | 0.00059 | 144.60806 | 0.00069 | 135.4996 | 0.00064 | 135.83932 | 0.00061
140.53278 | 0.00067 | 136.14687 | 0.00064 | 138.29594 | 0.00069 | 136.95035 | 0.00067 | 138.5518 | 0.00068 | 137.93585 | 0.00068 | 135.30472 | 0.00069 | 138.10452 | 0.00072 | 136.11191 | 0.00072 | 118.287 | 0.00059 | 123.29124 | 0.00062 | 120.13705 | 0.00059 | 116.67471 | 0.00058 | 120.5406 | 0.00061 | 114.85072 | 0.00054 | 122.52046 | 0.00065 | 110.02155 | 0.00059 | 124.99935 | 0.00063 | 131.06262 | 0.00061 | 133.10538 | 0.00063 | 130.99318 | 0.00061 | 138.21811 | 0.00069 | 132.44684 | 0.00064 | 120.36522 | 0.00054 | 137.63382 | 0.00067 | 132.30275 | 0.00067 | 123.57821 | 0.00061 | 143.00021 | 0.00063 | 137.27966 | 0.00061 | 146.4178 | 0.00067 | 137.87218 | 0.0006 | 136.57623 | 0.00065 | 137.3519 | 0.00059 | 144.95265 | 0.00069 | 135.81369 | 0.00064 | 136.1761 | 0.00061
140.91737 | 0.00067 | 136.55632 | 0.00064 | 138.72725 | 0.00068 | 137.32909 | 0.00068 | 138.93068 | 0.00068 | 138.3199 | 0.00069 | 135.6651 | 0.00069 | 138.49458 | 0.00072 | 136.39008 | 0.00072 | 118.62671 | 0.00059 | 123.62424 | 0.00062 | 120.50777 | 0.0006 | 117.03888 | 0.00058 | 120.88696 | 0.00062 | 115.17783 | 0.00054 | 122.81356 | 0.00066 | 110.34379 | 0.00059 | 125.32846 | 0.00063 | 131.40735 | 0.00062 | 133.46364 | 0.00063 | 131.31219 | 0.00062 | 138.55794 | 0.00069 | 132.74864 | 0.00065 | 120.7312 | 0.00053 | 137.95355 | 0.00069 | 132.64018 | 0.00067 | 123.89883 | 0.00062 | 143.38615 | 0.00063 | 137.67397 | 0.00062 | 146.83629 | 0.00068 | 138.24162 | 0.00061 | 136.98677 | 0.00065 | 137.82635 | 0.00061 | 145.31238 | 0.0007 | 136.15804 | 0.00064 | 136.49774 | 0.00062
141.31174 | 0.00068 | 136.92644 | 0.00064 | 139.11081 | 0.00068 | 137.70784 | 0.00068 | 139.31996 | 0.00069 | 138.68288 | 0.00069 | 135.99875 | 0.00069 | 138.84804 | 0.00072 | 136.68671 | 0.00072 | 118.97289 | 0.00059 | 123.97018 | 0.00062 | 120.91123 | 0.00059 | 117.36444 | 0.00058 | 121.21391 | 0.00062 | 115.53084 | 0.00054 | 123.12462 | 0.00067 | 110.65327 | 0.0006 | 125.633 | 0.00062 | 131.74565 | 0.00062 | 133.8219 | 0.00064 | 131.65752 | 0.00061 | 138.93062 | 0.00069 | 133.09644 | 0.00064 | 121.07131 | 0.00054 | 138.26041 | 0.00069 | 132.94052 | 0.00067 | 124.21322 | 0.00061 | 143.7887 | 0.00063 | 138.04372 | 0.00061 | 147.24683 | 0.00069 | 138.61903 | 0.00061 | 137.35684 | 0.00065 | 138.22859 | 0.00064 | 145.69545 | 0.0007 | 136.51753 | 0.00064 | 136.84964 | 0.00063
141.7061 | 0.00067 | 137.3062 | 0.00064 | 139.49358 | 0.00068 | 138.08739 | 0.00068 | 139.69882 | 0.00069 | 139.05721 | 0.00069 | 136.34131 | 0.00069 | 139.19252 | 0.00072 | 136.9915 | 0.00072 | 119.30614 | 0.00059 | 124.30963 | 0.00062 | 121.30879 | 0.0006 | 117.7093 | 0.00058 | 121.56026 | 0.00062 | 115.8709 | 0.00054 | 123.39873 | 0.00067 | 110.95712 | 0.0006 | 125.93089 | 0.00063 | 132.10324 | 0.00063 | 134.17372 | 0.00065 | 132.00287 | 0.0006 | 139.26401 | 0.00069 | 133.45773 | 0.00065 | 121.41788 | 0.00056 | 138.58014 | 0.0007 | 133.2532 | 0.00067 | 124.5271 | 0.00061 | 144.1826 | 0.00063 | 138.42938 | 0.00062 | 147.62488 | 0.00069 | 139.01299 | 0.00061 | 137.72691 | 0.00066 | 138.63017 | 0.00065 | 146.04759 | 0.0007 | 136.88458 | 0.00064 | 137.18642 | 0.00063
142.08177 | 0.00068 | 137.68594 | 0.00065 | 139.88605 | 0.00068 | 138.45651 | 0.00068 | 140.06808 | 0.00069 | 139.42018 | 0.00069 | 136.70245 | 0.0007 | 139.56389 | 0.00072 | 137.28741 | 0.00073 | 119.64586 | 0.00059 | 124.66847 | 0.00062 | 121.75142 | 0.0006 | 118.05418 | 0.00058 | 121.89367 | 0.00062 | 116.19803 | 0.00054 | 123.68517 | 0.00067 | 111.27936 | 0.00061 | 126.23544 | 0.00063 | 132.47424 | 0.00063 | 134.53252 | 0.00065 | 132.34175 | 0.0006 | 139.62323 | 0.0007 | 133.79903 | 0.00065 | 121.758 | 0.00056 | 138.89989 | 0.0007 | 133.58446 | 0.00067 | 124.82907 | 0.00062 | 144.55266 | 0.00063 | 138.83955 | 0.00062 | 148.01949 | 0.00067 | 139.4142 | 0.00061 | 138.10564 | 0.00066 | 139.03241 | 0.00063 | 146.39975 | 0.0007 | 137.22137 | 0.00064 | 137.53833 | 0.00063
142.50542 | 0.00068 | 138.07533 | 0.00065 | 140.27852 | 0.00069 | 138.84486 | 0.00068 | 140.48621 | 0.00069 | 139.81395 | 0.00069 | 137.03609 | 0.0007 | 139.89941 | 0.00072 | 137.59293 | 0.00073 | 119.98557 | 0.00059 | 125.02784 | 0.00063 | 122.1876 | 0.00061 | 118.37972 | 0.00058 | 122.25294 | 0.00063 | 116.53754 | 0.00054 | 123.96542 | 0.00067 | 111.58884 | 0.00061 | 126.56454 | 0.00064 | 132.85114 | 0.00064 | 134.88434 | 0.00065 | 132.69353 | 0.00061 | 139.96951 | 0.0007 | 134.15331 | 0.00065 | 122.11804 | 0.00055 | 139.22583 | 0.0007 | 133.9157 | 0.00067 | 125.13673 | 0.00062 | 144.93929 | 0.00064 | 139.23317 | 0.00062 | 148.41344 | 0.00067 | 139.77573 | 0.00061 | 138.46774 | 0.00066 | 139.41806 | 0.00061 | 146.78282 | 0.0007 | 137.58844 | 0.00065 | 137.90536 | 0.00063
142.851 | 0.00068 | 138.49443 | 0.00065 | 140.64186 | 0.00069 | 139.2332 | 0.00068 | 140.89391 | 0.00069 | 140.18745 | 0.00069 | 137.39648 | 0.0007 | 140.2439 | 0.00073 | 137.89772 | 0.00073 | 120.31883 | 0.00059 | 125.36731 | 0.00063 | 122.61681 | 0.00061 | 118.72459 | 0.00058 | 122.60575 | 0.00063 | 116.87761 | 0.00054 | 124.23954 | 0.00067 | 111.92384 | 0.00061 | 126.89979 | 0.00064 | 133.21571 | 0.00063 | 135.21681 | 0.00064 | 133.01955 | 0.00063 | 140.29643 | 0.0007 | 134.48163 | 0.00065 | 122.47108 | 0.00054 | 139.55127 | 0.0007 | 134.25311 | 0.00068 | 125.45113 | 0.00062 | 145.31728 | 0.00064 | 139.61156 | 0.00063 | 148.83194 | 0.00068 | 140.14517 | 0.00062 | 138.85374 | 0.00067 | 139.81233 | 0.00062 | 147.13496 | 0.00071 | 137.94098 | 0.00065 | 138.24214 | 0.00062
143.19658 | 0.00068 | 138.84528 | 0.00066 | 141.05455 | 0.00069 | 139.65118 | 0.00068 | 141.26317 | 0.00069 | 140.57069 | 0.0007 | 137.77545 | 0.0007 | 140.64293 | 0.00073 | 138.20323 | 0.00074 | 120.65208 | 0.00059 | 125.71967 | 0.00063 | 123.05943 | 0.00062 | 119.06946 | 0.00058 | 122.95209 | 0.00063 | 117.2112 | 0.00055 | 124.51981 | 0.00067 | 112.27058 | 0.00062 | 127.20381 | 0.00064 | 133.57974 | 0.00063 | 135.58153 | 0.00065 | 133.35843 | 0.00063 | 140.64272 | 0.0007 | 134.82941 | 0.00065 | 122.8112 | 0.00054 | 139.86481 | 0.0007 | 134.57199 | 0.00068 | 125.75257 | 0.00062 | 145.71185 | 0.00064 | 139.99722 | 0.00063 | 149.24246 | 0.00069 | 140.51463 | 0.00062 | 139.24837 | 0.00067 | 140.198 | 0.00064 | 147.50227 | 0.00071 | 138.28532 | 0.00065 | 138.57892 | 0.00063
143.54134 | 0.00069 | 139.24429 | 0.00065 | 141.4276 | 0.0007 | 140.04915 | 0.00068 | 141.64284 | 0.0007 | 140.93448 | 0.0007 | 138.12692 | 0.0007 | 140.99638 | 0.00073 | 138.49915 | 0.00074 | 120.99825 | 0.00059 | 126.05914 | 0.00063 | 123.48275 | 0.00062 | 119.40091 | 0.00058 | 123.29197 | 0.00063 | 117.55773 | 0.00055 | 124.78775 | 0.00067 | 112.59283 | 0.00061 | 127.52678 | 0.00064 | 133.92447 | 0.00063 | 135.9269 | 0.00066 | 133.67744 | 0.00062 | 140.9691 | 0.0007 | 135.19017 | 0.00066 | 123.14484 | 0.00055 | 140.17836 | 0.00069 | 134.87181 | 0.00068 | 126.0732 | 0.00063 | 146.08986 | 0.00064 | 140.38289 | 0.00063 | 149.653 | 0.0007 | 140.90857 | 0.00062 | 139.64232 | 0.00067 | 140.60023 | 0.00064 | 147.87776 | 0.00071 | 138.6297 | 0.00066 | 138.91568 | 0.00064
143.91618 | 0.00069 | 139.63448 | 0.00065 | 141.82979 | 0.0007 | 140.43829 | 0.00069 | 142.05055 | 0.00069 | 141.32744 | 0.0007 | 138.48732 | 0.0007 | 141.32292 | 0.00073 | 138.81355 | 0.00073 | 121.35089 | 0.0006 | 126.41152 | 0.00063 | 123.91892 | 0.00061 | 119.74577 | 0.00059 | 123.63185 | 0.00063 | 117.90426 | 0.00056 | 125.0865 | 0.00067 | 112.91507 | 0.00062 | 127.84361 | 0.00064 | 134.27618 | 0.00063 | 136.29214 | 0.00067 | 134.03621 | 0.00061 | 141.34178 | 0.0007 | 135.53795 | 0.00065 | 123.50436 | 0.00057 | 140.49811 | 0.00069 | 135.18449 | 0.00068 | 126.38137 | 0.00063 | 146.47581 | 0.00064 | 140.76923 | 0.00063 | 150.07945 | 0.00068 | 141.30186 | 0.00062 | 140.03693 | 0.00067 | 140.99385 | 0.00064 | 148.20656 | 0.00072 | 138.99673 | 0.00065 | 139.27516 | 0.00064
144.31137 | 0.00069 | 140.02386 | 0.00065 | 142.22307 | 0.0007 | 140.80742 | 0.00069 | 142.40059 | 0.0007 | 141.70096 | 0.00071 | 138.82988 | 0.00071 | 141.69505 | 0.00074 | 139.10059 | 0.00074 | 121.69707 | 0.0006 | 126.74452 | 0.00063 | 124.36155 | 0.00061 | 120.09761 | 0.00059 | 123.97174 | 0.00063 | 118.22491 | 0.00056 | 125.35445 | 0.00067 | 113.20615 | 0.00063 | 128.14149 | 0.00064 | 134.63377 | 0.00063 | 136.63054 | 0.00067 | 134.40733 | 0.0006 | 141.68808 | 0.0007 | 135.88576 | 0.00066 | 123.85093 | 0.00058 | 140.81734 | 0.00069 | 135.52193 | 0.00069 | 126.70198 | 0.00063 | 146.86244 | 0.00064 | 141.17078 | 0.00063 | 150.44952 | 0.00068 | 141.67993 | 0.00062 | 140.42293 | 0.00067 | 141.38019 | 0.00064 | 148.55115 | 0.00072 | 139.35625 | 0.00066 | 139.63464 | 0.00064
144.67647 | 0.00069 | 140.40363 | 0.00065 | 142.61554 | 0.0007 | 141.17656 | 0.00069 | 142.78906 | 0.0007 | 142.08418 | 0.00071 | 139.1546 | 0.00071 | 142.03056 | 0.00074 | 139.39723 | 0.00074 | 122.02386 | 0.0006 | 127.10981 | 0.00063 | 124.84334 | 0.00061 | 120.42906 | 0.00059 | 124.33101 | 0.00063 | 118.56498 | 0.00056 | 125.63471 | 0.00067 | 113.54066 | 0.00064 | 128.45831 | 0.00064 | 135.00423 | 0.00064 | 136.98289 | 0.00065 | 134.73978 | 0.00061 | 142.03438 | 0.0007 | 136.21405 | 0.00066 | 124.21691 | 0.00056 | 141.14328 | 0.00069 | 135.84081 | 0.00069 | 127.00964 | 0.00064 | 147.22452 | 0.00064 | 141.58891 | 0.00063 | 150.85146 | 0.00067 | 142.06526 | 0.00062 | 140.81754 | 0.00067 | 141.78175 | 0.00064 | 148.88058 | 0.00072 | 139.71573 | 0.00066 | 139.97899 | 0.00064
145.05132 | 0.00069 | 140.81308 | 0.00066 | 143.01852 | 0.0007 | 141.5553 | 0.00069 | 143.18796 | 0.0007 | 142.44797 | 0.0007 | 139.5425 | 0.00071 | 142.39299 | 0.00074 | 139.70201 | 0.00074 | 122.35658 | 0.0006 | 127.44928 | 0.00064 | 125.31171 | 0.00061 | 120.7809 | 0.00059 | 124.66442 | 0.00064 | 118.91151 | 0.00056 | 125.90881 | 0.00067 | 113.85677 | 0.00062 | 128.8125 | 0.00064 | 135.36238 | 0.00064 | 137.34116 | 0.00065 | 135.07222 | 0.00062 | 142.38066 | 0.00071 | 136.54832 | 0.00066 | 124.55054 | 0.00055 | 141.46922 | 0.00069 | 136.15916 | 0.00069 | 127.31783 | 0.00063 | 147.59456 | 0.00064 | 141.96729 | 0.00064 | 151.27789 | 0.00069 | 142.45128 | 0.00062 | 141.18762 | 0.00067 | 142.16014 | 0.00064 | 149.24786 | 0.00072 | 140.06007 | 0.00067 | 140.33089 | 0.00063
145.44568 | 0.00069 | 141.19283 | 0.00067 | 143.43042 | 0.0007 | 141.95325 | 0.00069 | 143.61568 | 0.0007 | 142.85146 | 0.00071 | 139.90288 | 0.00071 | 142.76437 | 0.00074 | 139.99866 | 0.00075 | 122.69629 | 0.0006 | 127.80166 | 0.00064 | 125.78062 | 0.00062 | 121.1322 | 0.00059 | 125.0043 | 0.00064 | 119.24509 | 0.00056 | 126.19524 | 0.00068 | 114.16675 | 0.00063 | 129.12267 | 0.00065 | 135.71997 | 0.00064 | 137.69298 | 0.00066 | 135.41756 | 0.00062 | 142.7205 | 0.00071 | 136.89612 | 0.00066 | 124.85777 | 0.00055 | 141.78278 | 0.00069 | 136.4904 | 0.00069 | 127.6255 | 0.00063 | 147.97256 | 0.00064 | 142.37683 | 0.00064 | 151.70435 | 0.00071 | 142.82074 | 0.00062 | 141.55769 | 0.00068 | 142.55374 | 0.00065 | 149.62338 | 0.00071 | 140.41263 | 0.00067 | 140.67523 | 0.00063
145.83029 | 0.00069 | 141.59184 | 0.00067 | 143.81317 | 0.0007 | 142.33279 | 0.00069 | 143.98494 | 0.0007 | 143.2347 | 0.00071 | 140.21869 | 0.00072 | 143.14546 | 0.00074 | 140.31233 | 0.00074 | 123.05592 | 0.0006 | 128.13466 | 0.00064 | 126.21681 | 0.00061 | 121.45078 | 0.00059 | 125.33772 | 0.00064 | 119.57816 | 0.00056 | 126.47551 | 0.00068 | 114.49512 | 0.00063 | 129.41492 | 0.00065 | 136.07756 | 0.00064 | 138.06467 | 0.00068 | 135.75645 | 0.00061 | 143.07327 | 0.00072 | 137.22443 | 0.00067 | 125.19141 | 0.00056 | 142.08961 | 0.00071 | 136.79692 | 0.00069 | 127.92072 | 0.00063 | 148.33466 | 0.00065 | 142.76314 | 0.00064 | 152.091 | 0.00071 | 143.19814 | 0.00063 | 141.9437 | 0.00068 | 142.94803 | 0.00066 | 149.99066 | 0.00071 | 140.74878 | 0.00067 | 141.04291 | 0.00064
146.20514 | 0.00069 | 141.98203 | 0.00067 | 144.20647 | 0.00071 | 142.72115 | 0.00069 | 144.34459 | 0.0007 | 143.6082 | 0.00071 | 140.59691 | 0.00072 | 143.45409 | 0.00074 | 140.60898 | 0.00074 | 123.40211 | 0.0006 | 128.4935 | 0.00064 | 126.64012 | 0.00063 | 121.82194 | 0.00059 | 125.69053 | 0.00064 | 119.91821 | 0.00056 | 126.73062 | 0.00068 | 114.81071 | 0.00062 | 129.70667 | 0.00065 | 136.4223 | 0.00064 | 138.42293 | 0.00068 | 136.09535 | 0.0006 | 143.42603 | 0.00072 | 137.5722 | 0.00067 | 125.55793 | 0.00058 | 142.40935 | 0.0007 | 137.1158 | 0.00069 | 128.25377 | 0.00064 | 148.72061 | 0.00065 | 143.14087 | 0.00064 | 152.45313 | 0.0007 | 143.57553 | 0.00063 | 142.31378 | 0.00068 | 143.33369 | 0.00065 | 150.33524 | 0.00072 | 141.10133 | 0.00067 | 141.38724 | 0.00065
146.57024 | 0.0007 | 142.37143 | 0.00068 | 144.56979 | 0.00072 | 143.11911 | 0.00069 | 144.74269 | 0.00071 | 143.98172 | 0.00071 | 140.97588 | 0.00072 | 143.85237 | 0.00075 | 140.94113 | 0.00074 | 123.74828 | 0.00061 | 128.83942 | 0.00064 | 127.02374 | 0.00063 | 122.1861 | 0.00059 | 126.03041 | 0.00064 | 120.25182 | 0.00057 | 127.00474 | 0.00068 | 115.1207 | 0.00062 | 130.02963 | 0.00065 | 136.78687 | 0.00063 | 138.7683 | 0.00067 | 136.44713 | 0.0006 | 143.79871 | 0.00072 | 137.92 | 0.00067 | 125.88457 | 0.00059 | 142.70999 | 0.0007 | 137.42798 | 0.00069 | 128.5806 | 0.00064 | 149.10722 | 0.00065 | 143.54309 | 0.00064 | 152.83913 | 0.00069 | 143.96088 | 0.00064 | 142.70044 | 0.00069 | 143.71141 | 0.00064 | 150.71075 | 0.00072 | 141.46082 | 0.00067 | 141.7316 | 0.00064
146.9646 | 0.0007 | 142.7319 | 0.00068 | 144.95256 | 0.00072 | 143.49864 | 0.00069 | 145.14078 | 0.00071 | 144.36496 | 0.00071 | 141.29095 | 0.00073 | 144.21553 | 0.00075 | 141.23705 | 0.00074 | 124.07454 | 0.00061 | 129.18533 | 0.00064 | 127.395 | 0.00063 | 122.53794 | 0.00059 | 126.38322 | 0.00064 | 120.57893 | 0.00057 | 127.27268 | 0.00068 | 115.44907 | 0.00062 | 130.37102 | 0.00066 | 137.14447 | 0.00063 | 139.12012 | 0.00066 | 136.7989 | 0.00062 | 144.145 | 0.00072 | 138.26779 | 0.00066 | 126.2182 | 0.00058 | 143.02974 | 0.00071 | 137.73448 | 0.0007 | 128.87634 | 0.00064 | 149.49318 | 0.00065 | 143.93672 | 0.00064 | 153.24966 | 0.00069 | 144.34686 | 0.00064 | 143.11031 | 0.00069 | 144.10568 | 0.00064 | 151.0629 | 0.00072 | 141.82031 | 0.00067 | 142.09106 | 0.00064
147.3297 | 0.0007 | 143.14136 | 0.00068 | 145.37416 | 0.00073 | 143.86778 | 0.0007 | 145.52045 | 0.00072 | 144.76845 | 0.00072 | 141.62459 | 0.00073 | 144.55104 | 0.00075 | 141.50632 | 0.00074 | 124.41425 | 0.00061 | 129.54471 | 0.00064 | 127.75929 | 0.00063 | 122.85652 | 0.00059 | 126.74249 | 0.00064 | 120.912 | 0.00057 | 127.52779 | 0.00068 | 115.77744 | 0.00062 | 130.71242 | 0.00066 | 137.5219 | 0.00063 | 139.45261 | 0.00065 | 137.13136 | 0.00062 | 144.5107 | 0.00072 | 138.60258 | 0.00067 | 126.55831 | 0.00057 | 143.3371 | 0.00072 | 138.02194 | 0.0007 | 129.19646 | 0.00064 | 149.85527 | 0.00065 | 144.35484 | 0.00065 | 153.65224 | 0.00071 | 144.72427 | 0.00064 | 143.49696 | 0.00069 | 144.49135 | 0.00066 | 151.41504 | 0.00072 | 142.17223 | 0.00067 | 142.43541 | 0.00064
147.70454 | 0.00071 | 143.53075 | 0.00068 | 145.77715 | 0.00072 | 144.27534 | 0.0007 | 145.88971 | 0.00072 | 145.11197 | 0.00072 | 142.00356 | 0.00073 | 144.91347 | 0.00075 | 141.83847 | 0.00075 | 124.74751 | 0.00062 | 129.89063 | 0.00064 | 128.08496 | 0.00063 | 123.20782 | 0.0006 | 127.08237 | 0.00064 | 121.24559 | 0.00057 | 127.80806 | 0.00069 | 116.09354 | 0.00062 | 131.0108 | 0.00067 | 137.89236 | 0.00065 | 139.80443 | 0.00067 | 137.47668 | 0.00062 | 144.87045 | 0.00072 | 138.94389 | 0.00068 | 126.88549 | 0.00057 | 143.63773 | 0.00073 | 138.30322 | 0.0007 | 129.50462 | 0.00064 | 150.22531 | 0.00065 | 144.73254 | 0.00064 | 154.07074 | 0.00072 | 145.09372 | 0.00064 | 143.875 | 0.00069 | 144.87769 | 0.00067 | 151.79054 | 0.00072 | 142.51659 | 0.00067 | 142.79488 | 0.00065
148.07939 | 0.00071 | 143.89122 | 0.00067 | 146.14049 | 0.00072 | 144.65408 | 0.00071 | 146.2878 | 0.00072 | 145.49602 | 0.00072 | 142.35504 | 0.00072 | 145.26691 | 0.00075 | 142.16176 | 0.00075 | 125.1066 | 0.00062 | 130.21664 | 0.00064 | 128.41705 | 0.00064 | 123.54626 | 0.00061 | 127.41579 | 0.00064 | 121.58566 | 0.00057 | 128.08833 | 0.00069 | 116.40352 | 0.00062 | 131.30257 | 0.00066 | 138.25693 | 0.00065 | 140.17612 | 0.00068 | 137.82202 | 0.00061 | 145.21028 | 0.00073 | 139.30466 | 0.00068 | 127.23206 | 0.00059 | 143.95128 | 0.00073 | 138.59067 | 0.0007 | 129.81229 | 0.00064 | 150.60332 | 0.00066 | 145.11888 | 0.00065 | 154.47266 | 0.00072 | 145.46318 | 0.00064 | 144.26099 | 0.00069 | 145.2872 | 0.00067 | 152.15027 | 0.00073 | 142.86852 | 0.00068 | 143.16193 | 0.00066
148.48433 | 0.00071 | 144.27098 | 0.00068 | 146.52325 | 0.00072 | 145.03363 | 0.00071 | 146.67628 | 0.00072 | 145.8598 | 0.00072 | 142.71542 | 0.00073 | 145.62933 | 0.00076 | 142.45766 | 0.00076 | 125.45277 | 0.00062 | 130.576 | 0.00064 | 128.74916 | 0.00064 | 123.90399 | 0.00061 | 127.75567 | 0.00065 | 121.91277 | 0.00058 | 128.36861 | 0.00069 | 116.713 | 0.00062 | 131.6378 | 0.00066 | 138.60167 | 0.00065 | 140.52792 | 0.00068 | 138.14803 | 0.0006 | 145.56305 | 0.00072 | 139.62646 | 0.00068 | 127.57863 | 0.00059 | 144.27101 | 0.00072 | 138.90337 | 0.0007 | 130.12047 | 0.00065 | 150.98994 | 0.00066 | 145.4966 | 0.00065 | 154.89113 | 0.00071 | 145.85713 | 0.00064 | 144.63174 | 0.00069 | 145.67354 | 0.00066 | 152.50243 | 0.00073 | 143.22041 | 0.00068 | 143.52203 | 0.00066
148.87869 | 0.00071 | 144.66035 | 0.00068 | 146.92543 | 0.00073 | 145.41237 | 0.00071 | 147.06557 | 0.00072 | 146.21306 | 0.00072 | 143.04015 | 0.00073 | 146.01042 | 0.00076 | 142.77206 | 0.00076 | 125.77957 | 0.00062 | 130.91547 | 0.00065 | 129.10057 | 0.00064 | 124.26228 | 0.00061 | 128.10846 | 0.00065 | 122.25931 | 0.00058 | 128.63655 | 0.00069 | 117.04137 | 0.00064 | 131.94849 | 0.00066 | 138.95926 | 0.00064 | 140.87975 | 0.00067 | 138.48692 | 0.00061 | 145.92227 | 0.00073 | 139.94775 | 0.00068 | 127.90527 | 0.00059 | 144.59697 | 0.00074 | 139.22224 | 0.00071 | 130.43436 | 0.00064 | 151.33611 | 0.00066 | 145.86636 | 0.00066 | 155.26122 | 0.0007 | 146.24248 | 0.00065 | 145.0257 | 0.00069 | 146.05919 | 0.00065 | 152.86214 | 0.00073 | 143.57234 | 0.00068 | 143.84305 | 0.00066
149.2438 | 0.00072 | 145.07945 | 0.00069 | 147.34784 | 0.00073 | 145.79111 | 0.00071 | 147.47327 | 0.00073 | 146.5574 | 0.00073 | 143.4102 | 0.00074 | 146.33698 | 0.00077 | 143.0591 | 0.00076 | 126.11929 | 0.00062 | 131.26138 | 0.00065 | 129.4257 | 0.00063 | 124.63931 | 0.00061 | 128.4225 | 0.00065 | 122.59937 | 0.00058 | 128.91066 | 0.00069 | 117.35748 | 0.00064 | 132.27759 | 0.00066 | 139.304 | 0.00064 | 141.22511 | 0.00067 | 138.81883 | 0.00064 | 146.29495 | 0.00074 | 140.26958 | 0.00068 | 128.24538 | 0.00059 | 144.9162 | 0.00073 | 139.5468 | 0.00071 | 130.74875 | 0.00065 | 151.68161 | 0.00066 | 146.27654 | 0.00066 | 155.63925 | 0.00071 | 146.61194 | 0.00065 | 145.37189 | 0.00069 | 146.45348 | 0.00065 | 153.19914 | 0.00073 | 143.93246 | 0.00068 | 144.20316 | 0.00064
149.60889 | 0.00072 | 145.47847 | 0.00069 | 147.74031 | 0.00073 | 146.16023 | 0.00071 | 147.87216 | 0.00073 | 146.93091 | 0.00073 | 143.75276 | 0.00074 | 146.68146 | 0.00076 | 143.355 | 0.00076 | 126.45899 | 0.00063 | 131.60732 | 0.00067 | 129.77068 | 0.00063 | 124.99114 | 0.00061 | 128.74892 | 0.00066 | 122.91949 | 0.00057 | 129.17244 | 0.00069 | 117.67973 | 0.00064 | 132.6067 | 0.00066 | 139.65515 | 0.00065 | 141.57693 | 0.00068 | 139.15128 | 0.00064 | 146.64125 | 0.00074 | 140.59735 | 0.00068 | 128.56609 | 0.00058 | 145.22354 | 0.00072 | 139.85948 | 0.00071 | 131.07556 | 0.00065 | 152.04369 | 0.00067 | 146.69469 | 0.00066 | 156.07433 | 0.00073 | 146.95755 | 0.00065 | 145.75789 | 0.0007 | 146.85504 | 0.00067 | 153.57465 | 0.00073 | 144.28439 | 0.00068 | 144.54686 | 0.00064
149.98375 | 0.00072 | 145.85902 | 0.00069 | 148.13358 | 0.00073 | 146.55899 | 0.00071 | 148.26064 | 0.00073 | 147.29471 | 0.00073 | 144.11316 | 0.00074 | 147.07152 | 0.00077 | 143.67828 | 0.00076 | 126.82455 | 0.00062 | 131.95969 | 0.00066 | 130.10922 | 0.00064 | 125.3226 | 0.00061 | 129.10872 | 0.00065 | 123.25954 | 0.00058 | 129.44604 | 0.00069 | 118.00195 | 0.00063 | 132.91124 | 0.00066 | 140.01971 | 0.00065 | 141.92929 | 0.00069 | 139.48373 | 0.00064 | 146.98755 | 0.00073 | 140.93216 | 0.00069 | 128.88625 | 0.00059 | 145.5433 | 0.00072 | 140.16599 | 0.00071 | 131.38376 | 0.00065 | 152.41374 | 0.00067 | 147.07239 | 0.00066 | 156.48419 | 0.00074 | 147.30316 | 0.00065 | 146.13593 | 0.0007 | 147.24138 | 0.00068 | 153.9268 | 0.00074 | 144.62119 | 0.00069 | 144.8912 | 0.00066
150.37811 | 0.00072 | 146.25804 | 0.00069 | 148.53577 | 0.00074 | 146.94734 | 0.00071 | 148.65953 | 0.00074 | 147.66821 | 0.00074 | 144.47354 | 0.00074 | 147.42497 | 0.00077 | 143.98381 | 0.00077 | 127.17074 | 0.00063 | 132.29271 | 0.00065 | 130.44775 | 0.00064 | 125.6546 | 0.0006 | 129.43513 | 0.00066 | 123.61254 | 0.00058 | 129.73247 | 0.00069 | 118.33033 | 0.00064 | 133.2337 | 0.00067 | 140.37733 | 0.00065 | 142.29399 | 0.00069 | 139.82262 | 0.00063 | 147.35323 | 0.00074 | 141.26697 | 0.00069 | 129.20694 | 0.0006 | 145.84392 | 0.00073 | 140.472 | 0.00071 | 131.6852 | 0.00065 | 152.77582 | 0.00067 | 147.45805 | 0.00066 | 156.89473 | 0.00073 | 147.64877 | 0.00065 | 146.53851 | 0.0007 | 147.63498 | 0.00068 | 154.26379 | 0.00074 | 144.98067 | 0.00069 | 145.24374 | 0.00067
150.78305 | 0.00072 | 146.64743 | 0.00069 | 148.89911 | 0.00073 | 147.33569 | 0.00072 | 149.03841 | 0.00074 | 148.02228 | 0.00073 | 144.82576 | 0.00074 | 147.80531 | 0.00077 | 144.26196 | 0.00077 | 127.51044 | 0.00063 | 132.63863 | 0.00067 | 130.77986 | 0.00064 | 125.99302 | 0.0006 | 129.77502 | 0.00066 | 123.93967 | 0.00059 | 130.00658 | 0.00069 | 118.68372 | 0.00064 | 133.53209 | 0.00067 | 140.72206 | 0.00065 | 142.63937 | 0.00069 | 140.18085 | 0.00063 | 147.73885 | 0.00073 | 141.59528 | 0.00069 | 129.54706 | 0.00061 | 146.16368 | 0.00073 | 140.76564 | 0.00071 | 131.9996 | 0.00066 | 153.16245 | 0.00067 | 147.84439 | 0.00066 | 157.29732 | 0.00072 | 148.01028 | 0.00066 | 146.91653 | 0.0007 | 148.02132 | 0.00066 | 154.62354 | 0.00074 | 145.32501 | 0.00069 | 145.59566 | 0.00068
151.13838 | 0.00072 | 147.00792 | 0.00069 | 149.29158 | 0.00074 | 147.73445 | 0.00072 | 149.4269 | 0.00074 | 148.41524 | 0.00074 | 145.17725 | 0.00074 | 148.14084 | 0.00077 | 144.56674 | 0.00078 | 127.85663 | 0.00064 | 133.00391 | 0.00067 | 131.13771 | 0.00065 | 126.35076 | 0.00061 | 130.12782 | 0.00067 | 124.26681 | 0.00059 | 130.26219 | 0.00069 | 119.07388 | 0.00064 | 133.85506 | 0.00067 | 141.07323 | 0.00066 | 142.97186 | 0.00067 | 140.51973 | 0.00064 | 148.08513 | 0.00074 | 141.91006 | 0.00069 | 129.88716 | 0.0006 | 146.48343 | 0.00073 | 141.0845 | 0.00071 | 132.33264 | 0.00066 | 153.54045 | 0.00067 | 148.24596 | 0.00067 | 157.67534 | 0.00072 | 148.3718 | 0.00066 | 147.29524 | 0.0007 | 148.41493 | 0.00066 | 154.97566 | 0.00075 | 145.67694 | 0.00069 | 145.95512 | 0.00067
151.50348 | 0.00073 | 147.38766 | 0.00069 | 149.70427 | 0.00074 | 148.1228 | 0.00072 | 149.81537 | 0.00074 | 148.78876 | 0.00074 | 145.53763 | 0.00074 | 148.48532 | 0.00077 | 144.88115 | 0.00077 | 128.17696 | 0.00064 | 133.34338 | 0.00065 | 131.48967 | 0.00065 | 126.71548 | 0.00061 | 130.48764 | 0.00067 | 124.59985 | 0.00059 | 130.51732 | 0.0007 | 119.42062 | 0.00064 | 134.15907 | 0.00067 | 141.43135 | 0.00065 | 143.31079 | 0.00069 | 140.88493 | 0.00066 | 148.42497 | 0.00074 | 142.22485 | 0.00069 | 130.21381 | 0.00059 | 146.80266 | 0.00073 | 141.39102 | 0.00071 | 132.64651 | 0.00065 | 153.91049 | 0.00067 | 148.64819 | 0.00066 | 158.08589 | 0.00073 | 148.73265 | 0.00066 | 147.68921 | 0.00071 | 148.79265 | 0.00067 | 155.3354 | 0.00075 | 146.03642 | 0.00069 | 146.29947 | 0.00067
151.84824 | 0.00073 | 147.77786 | 0.0007 | 150.10645 | 0.00074 | 148.47272 | 0.00073 | 150.21426 | 0.00074 | 149.16226 | 0.00074 | 145.87128 | 0.00074 | 148.86641 | 0.00077 | 145.17706 | 0.00077 | 128.51668 | 0.00064 | 133.66992 | 0.00064 | 131.81479 | 0.00065 | 127.07964 | 0.00062 | 130.82751 | 0.00067 | 124.93345 | 0.00059 | 130.80991 | 0.0007 | 119.79905 | 0.00065 | 134.45134 | 0.00067 | 141.80182 | 0.00065 | 143.65616 | 0.00069 | 141.2233 | 0.00067 | 148.77773 | 0.00074 | 142.53369 | 0.00069 | 130.52156 | 0.00059 | 147.14099 | 0.00074 | 141.68466 | 0.00071 | 132.93555 | 0.00066 | 154.30507 | 0.00067 | 149.05836 | 0.00067 | 158.48846 | 0.00074 | 149.07826 | 0.00066 | 148.06725 | 0.00071 | 149.18694 | 0.00069 | 155.68755 | 0.00075 | 146.41168 | 0.00069 | 146.63625 | 0.00067
152.23285 | 0.00073 | 148.15761 | 0.0007 | 150.51917 | 0.00074 | 148.88028 | 0.00073 | 150.60274 | 0.00074 | 149.55603 | 0.00074 | 146.20493 | 0.00074 | 149.22884 | 0.00077 | 145.45522 | 0.00077 | 128.86285 | 0.00064 | 133.98949 | 0.00065 | 132.13402 | 0.00064 | 127.41164 | 0.00063 | 131.16685 | 0.00067 | 125.26057 | 0.00059 | 131.06554 | 0.0007 | 120.19533 | 0.00065 | 134.77379 | 0.00067 | 142.16638 | 0.00065 | 144.0273 | 0.0007 | 141.53641 | 0.00066 | 149.13748 | 0.00074 | 142.8685 | 0.0007 | 130.83525 | 0.00059 | 147.46695 | 0.00074 | 141.99734 | 0.00071 | 133.24373 | 0.00066 | 154.66714 | 0.00067 | 149.4765 | 0.00067 | 158.9063 | 0.00075 | 149.42387 | 0.00066 | 148.46982 | 0.00071 | 149.58916 | 0.0007 | 156.04727 | 0.00076 | 146.75603 | 0.0007 | 147.00328 | 0.00068
152.62804 | 0.00073 | 148.49883 | 0.00071 | 150.91162 | 0.00074 | 149.26942 | 0.00073 | 150.98163 | 0.00075 | 149.92953 | 0.00074 | 146.5564 | 0.00075 | 149.57332 | 0.00078 | 145.76962 | 0.00078 | 129.20901 | 0.00064 | 134.36177 | 0.00065 | 132.48543 | 0.00064 | 127.76293 | 0.00063 | 131.50673 | 0.00067 | 125.6071 | 0.00059 | 131.32732 | 0.0007 | 120.61664 | 0.00064 | 135.09676 | 0.00068 | 142.52397 | 0.00066 | 144.37967 | 0.0007 | 141.88818 | 0.00065 | 149.49672 | 0.00074 | 143.18329 | 0.00069 | 131.16243 | 0.00061 | 147.7619 | 0.00075 | 142.33478 | 0.00072 | 133.55138 | 0.00066 | 155.04515 | 0.00067 | 149.83037 | 0.00068 | 159.30887 | 0.00074 | 149.7695 | 0.00066 | 148.83989 | 0.00071 | 149.95892 | 0.00069 | 156.42278 | 0.00075 | 147.10037 | 0.0007 | 147.33249 | 0.00069
152.98256 | 0.00073 | 148.8882 | 0.00071 | 151.2952 | 0.00074 | 149.68661 | 0.00073 | 151.37091 | 0.00076 | 150.27307 | 0.00074 | 146.91679 | 0.00076 | 149.9178 | 0.00078 | 146.06552 | 0.00078 | 129.55519 | 0.00064 | 134.71414 | 0.00064 | 132.86313 | 0.00066 | 128.12122 | 0.00063 | 131.85307 | 0.00067 | 125.94717 | 0.00059 | 131.6199 | 0.0007 | 121.05022 | 0.00064 | 135.40744 | 0.00068 | 142.86871 | 0.00066 | 144.71806 | 0.00069 | 142.22708 | 0.00065 | 149.87585 | 0.00074 | 143.5181 | 0.0007 | 131.502 | 0.00062 | 148.06873 | 0.00074 | 142.6346 | 0.00072 | 133.85956 | 0.00067 | 155.41519 | 0.00068 | 150.20012 | 0.00068 | 159.67896 | 0.00073 | 150.11444 | 0.00067 | 149.21793 | 0.00072 | 150.37706 | 0.00068 | 156.77492 | 0.00076 | 147.46744 | 0.0007 | 147.66927 | 0.00069
153.34766 | 0.00073 | 149.28722 | 0.00071 | 151.65854 | 0.00075 | 150.04613 | 0.00073 | 151.74016 | 0.00076 | 150.66684 | 0.00074 | 147.24152 | 0.00076 | 150.25331 | 0.00078 | 146.37105 | 0.00078 | 129.88846 | 0.00064 | 135.08643 | 0.00066 | 133.1947 | 0.00066 | 128.47894 | 0.00063 | 132.18649 | 0.00068 | 126.27376 | 0.00059 | 131.91251 | 0.0007 | 121.45926 | 0.00066 | 135.73654 | 0.00069 | 143.21988 | 0.00067 | 145.06396 | 0.00068 | 142.57886 | 0.00067 | 150.21515 | 0.00074 | 143.84587 | 0.00069 | 131.84911 | 0.00061 | 148.39467 | 0.00074 | 142.93492 | 0.00072 | 134.17397 | 0.00067 | 155.80115 | 0.00068 | 150.59375 | 0.00067 | 160.09744 | 0.00072 | 150.46007 | 0.00067 | 149.60458 | 0.00072 | 150.76271 | 0.00068 | 157.12708 | 0.00075 | 147.80423 | 0.0007 | 148.02873 | 0.00068
153.69324 | 0.00073 | 149.68706 | 0.00071 | 152.05099 | 0.00075 | 150.39604 | 0.00074 | 152.12865 | 0.00076 | 151.04034 | 0.00075 | 147.62048 | 0.00076 | 150.54399 | 0.00078 | 146.71208 | 0.00078 | 130.20825 | 0.00064 | 135.42535 | 0.00066 | 133.51393 | 0.00066 | 128.83025 | 0.00062 | 132.53284 | 0.00068 | 126.60088 | 0.00059 | 132.16762 | 0.00071 | 121.87445 | 0.00065 | 136.04723 | 0.00069 | 143.56461 | 0.00069 | 145.40933 | 0.00069 | 142.91776 | 0.00067 | 150.5943 | 0.00075 | 144.16769 | 0.0007 | 132.17575 | 0.0006 | 148.73302 | 0.00075 | 143.24094 | 0.00072 | 134.48784 | 0.00067 | 156.17186 | 0.00068 | 150.99597 | 0.00068 | 160.50798 | 0.00074 | 150.78978 | 0.00067 | 149.97467 | 0.00072 | 151.10068 | 0.00067 | 157.48679 | 0.00075 | 148.17128 | 0.0007 | 148.40398 | 0.00067
154.02905 | 0.00073 | 150.0668 | 0.00071 | 152.46289 | 0.00075 | 150.79401 | 0.00074 | 152.56598 | 0.00076 | 151.4333 | 0.00076 | 147.9987 | 0.00075 | 150.8698 | 0.00078 | 146.98135 | 0.00078 | 130.5415 | 0.00064 | 135.75836 | 0.00066 | 133.85248 | 0.00066 | 129.17511 | 0.00062 | 132.86626 | 0.00068 | 126.91507 | 0.0006 | 132.44171 | 0.00071 | 122.29576 | 0.00066 | 136.36354 | 0.00069 | 143.94847 | 0.00068 | 145.75471 | 0.0007 | 143.24374 | 0.00068 | 150.94707 | 0.00075 | 144.476 | 0.00071 | 132.50291 | 0.00059 | 149.05896 | 0.00075 | 143.54074 | 0.00072 | 134.81468 | 0.00067 | 156.55782 | 0.00068 | 151.39821 | 0.00067 | 160.91055 | 0.00076 | 151.1268 | 0.00067 | 150.37724 | 0.00072 | 151.45387 | 0.00069 | 157.84714 | 0.00076 | 148.51564 | 0.00069 | 148.74834 | 0.00068
154.37381 | 0.00073 | 150.43692 | 0.0007 | 152.8756 | 0.00075 | 151.16394 | 0.00075 | 152.95447 | 0.00076 | 151.7971 | 0.00076 | 148.34126 | 0.00075 | 151.22324 | 0.00079 | 147.26839 | 0.00078 | 130.89413 | 0.00064 | 136.12419 | 0.00066 | 134.19099 | 0.00066 | 129.51997 | 0.00063 | 133.22552 | 0.00068 | 127.24812 | 0.0006 | 132.71582 | 0.0007 | 122.70482 | 0.00066 | 136.69316 | 0.00069 | 144.28033 | 0.00067 | 146.10652 | 0.00071 | 143.58264 | 0.00067 | 151.28044 | 0.00075 | 144.7778 | 0.0007 | 132.84949 | 0.00061 | 149.36632 | 0.00075 | 143.85962 | 0.00072 | 135.10991 | 0.00067 | 156.94379 | 0.00069 | 151.78387 | 0.00068 | 161.3045 | 0.00076 | 151.47241 | 0.00067 | 150.76323 | 0.00072 | 151.80772 | 0.00069 | 158.19171 | 0.00076 | 148.85999 | 0.0007 | 149.0769 | 0.00069
154.69012 | 0.00074 | 150.82631 | 0.00071 | 153.24864 | 0.00076 | 151.58112 | 0.00074 | 153.31412 | 0.00075 | 152.16089 | 0.00076 | 148.69348 | 0.00076 | 151.56847 | 0.00079 | 147.59167 | 0.00078 | 131.24678 | 0.00065 | 136.47656 | 0.00067 | 134.56174 | 0.00067 | 129.86484 | 0.00063 | 133.57187 | 0.00068 | 127.57526 | 0.0006 | 132.98376 | 0.0007 | 123.12 | 0.00067 | 136.98491 | 0.00068 | 144.64436 | 0.00067 | 146.47768 | 0.0007 | 143.93443 | 0.00066 | 151.63319 | 0.00075 | 145.09962 | 0.0007 | 133.16319 | 0.00062 | 149.67934 | 0.00075 | 144.15326 | 0.00072 | 135.40565 | 0.00068 | 157.33835 | 0.00069 | 152.16954 | 0.00069 | 161.69051 | 0.00075 | 151.84187 | 0.00068 | 151.15718 | 0.00072 | 152.18611 | 0.0007 | 158.58994 | 0.00077 | 149.20435 | 0.0007 | 149.43637 | 0.00069
155.07474 | 0.00074 | 151.22612 | 0.00071 | 153.64111 | 0.00076 | 151.95026 | 0.00074 | 153.68336 | 0.00076 | 152.52467 | 0.00076 | 149.03604 | 0.00076 | 151.92192 | 0.00079 | 147.95045 | 0.00078 | 131.58003 | 0.00065 | 136.82893 | 0.00067 | 134.90027 | 0.00067 | 130.21614 | 0.00063 | 133.91821 | 0.00069 | 127.89537 | 0.0006 | 133.25172 | 0.00071 | 123.54744 | 0.00067 | 137.28893 | 0.00069 | 145.00252 | 0.00067 | 146.84293 | 0.00069 | 144.28621 | 0.00066 | 152.00587 | 0.00076 | 145.4274 | 0.0007 | 133.49683 | 0.00063 | 150.0182 | 0.00075 | 144.44122 | 0.00072 | 135.71332 | 0.00067 | 157.71635 | 0.00069 | 152.58768 | 0.00069 | 162.09308 | 0.00074 | 152.18748 | 0.00067 | 151.51932 | 0.00072 | 152.54793 | 0.00069 | 158.93451 | 0.00077 | 149.57204 | 0.00071 | 149.78893 | 0.00068
155.4691 | 0.00074 | 151.59624 | 0.00072 | 154.01416 | 0.00076 | 152.3394 | 0.00076 | 154.07265 | 0.00075 | 152.89818 | 0.00076 | 149.36003 | 0.00077 | 152.25743 | 0.00079 | 148.26486 | 0.00079 | 131.91328 | 0.00065 | 137.17487 | 0.00067 | 135.2195 | 0.00067 | 130.5873 | 0.00064 | 134.27802 | 0.00069 | 128.21605 | 0.0006 | 133.52531 | 0.00071 | 123.95036 | 0.00067 | 137.60576 | 0.00069 | 145.35367 | 0.00068 | 147.18185 | 0.0007 | 144.62511 | 0.00067 | 152.36511 | 0.00076 | 145.75572 | 0.0007 | 133.83046 | 0.00061 | 150.34363 | 0.00076 | 144.4912 | 0.00074 | 136.03392 | 0.00067 | 158.06252 | 0.0007 | 152.96539 | 0.00069 | 162.47908 | 0.00074 | 152.55693 | 0.00067 | 151.88939 | 0.00073 | 152.92563 | 0.00068 | 159.27089 | 0.00077 | 149.93152 | 0.00071 | 150.14839 | 0.00067
155.78459 | 0.00074 | 151.99527 | 0.00072 | 154.38721 | 0.00076 | 152.69891 | 0.00075 | 154.46114 | 0.00075 | 153.29114 | 0.00076 | 149.73007 | 0.00077 | 152.58324 | 0.00079 | 148.56078 | 0.00079 | 132.24652 | 0.00065 | 137.52724 | 0.00068 | 135.55161 | 0.00066 | 130.93214 | 0.00064 | 134.63083 | 0.00069 | 128.5103 | 0.00061 | 133.79942 | 0.00071 | 124.35278 | 0.00067 | 137.92258 | 0.00068 | 145.69197 | 0.00069 | 147.52078 | 0.00071 | 144.97044 | 0.00068 | 152.71786 | 0.00076 | 146.05754 | 0.00071 | 134.1571 | 0.0006 | 150.6825 | 0.00075 | 144.38455 | 0.00068 | 136.34833 | 0.00068 | 158.37619 | 0.0007 | 153.36761 | 0.00069 | 162.88165 | 0.00075 | 152.90257 | 0.00067 | 152.26808 | 0.00073 | 153.29539 | 0.00069 | 159.63124 | 0.00077 | 150.2683 | 0.00071 | 150.48515 | 0.00067
156.10089 | 0.00075 | 152.424 | 0.00073 | 154.78049 | 0.00077 | 153.08727 | 0.00074 | 154.84961 | 0.00074 | 153.66464 | 0.00076 | 150.09047 | 0.00077 | 152.95537 | 0.00079 | 148.8663 | 0.00079 | 132.58624 | 0.00065 | 137.87961 | 0.00067 | 135.8896 | 0.00065 | 131.28989 | 0.00064 | 134.9901 | 0.00069 | 128.80455 | 0.00061 | 134.08585 | 0.00071 | 124.69392 | 0.00068 | 138.25169 | 0.00067 | 146.056 | 0.00069 | 147.86615 | 0.00072 | 145.30289 | 0.00067 | 153.07764 | 0.00077 | 146.37936 | 0.00071 | 134.48428 | 0.0006 | 150.99551 | 0.00075 | 144.55971 | 0.00068 | 136.64978 | 0.00069 | 158.71442 | 0.0007 | 153.76985 | 0.00069 | 163.28423 | 0.00077 | 153.22368 | 0.00068 | 152.67 | 0.00073 | 153.68105 | 0.0007 | 159.99855 | 0.00077 | 150.61266 | 0.0007 | 150.83707 | 0.00068
156.43591 | 0.00075 | 152.78447 | 0.00073 | 155.2029 | 0.00077 | 153.44679 | 0.00073 | 155.22849 | 0.00076 | 154.0479 | 0.00076 | 150.4516 | 0.00077 | 153.30881 | 0.00079 | 149.17108 | 0.00079 | 132.91896 | 0.00066 | 138.21907 | 0.00067 | 136.24155 | 0.00066 | 131.63475 | 0.00064 | 135.36284 | 0.00069 | 129.12466 | 0.00061 | 134.33533 | 0.00072 | 125.02228 | 0.00067 | 138.56851 | 0.0007 | 146.41414 | 0.00069 | 148.1981 | 0.00072 | 145.64178 | 0.00066 | 153.44331 | 0.00078 | 146.69414 | 0.00071 | 134.80498 | 0.00062 | 151.30287 | 0.00075 | 144.72867 | 0.00073 | 136.95796 | 0.00069 | 159.05991 | 0.0007 | 154.17143 | 0.00069 | 163.69476 | 0.00076 | 153.56929 | 0.00069 | 153.04076 | 0.00073 | 154.04286 | 0.00071 | 160.36584 | 0.00077 | 150.95702 | 0.0007 | 151.18898 | 0.00069
156.78148 | 0.00075 | 153.12569 | 0.00072 | 155.57596 | 0.00077 | 153.83514 | 0.00075 | 155.59854 | 0.00076 | 154.38251 | 0.00076 | 150.812 | 0.00078 | 153.67123 | 0.00079 | 149.49435 | 0.00079 | 133.27859 | 0.00066 | 138.55853 | 0.00067 | 136.59297 | 0.00067 | 132.01234 | 0.00064 | 135.70918 | 0.00069 | 129.43886 | 0.00062 | 134.63406 | 0.00072 | 125.3195 | 0.00068 | 138.87253 | 0.00069 | 146.79103 | 0.00069 | 148.56334 | 0.00072 | 145.96724 | 0.00065 | 153.80254 | 0.00077 | 147.00246 | 0.00071 | 135.11221 | 0.00063 | 151.62262 | 0.00075 | 144.89713 | 0.0007 | 137.27184 | 0.00068 | 159.422 | 0.0007 | 154.5498 | 0.00069 | 164.09668 | 0.00075 | 153.9222 | 0.00069 | 153.43469 | 0.00074 | 154.42125 | 0.00071 | 160.71042 | 0.00078 | 151.32408 | 0.00071 | 151.54088 | 0.0007
157.15634 | 0.00076 | 153.53433 | 0.00072 | 155.94901 | 0.00077 | 154.20427 | 0.00075 | 156.01587 | 0.00076 | 154.75603 | 0.00077 | 151.17239 | 0.00078 | 153.99779 | 0.0008 | 149.87166 | 0.00079 | 133.63124 | 0.00066 | 138.92436 | 0.00068 | 136.93796 | 0.00067 | 132.36363 | 0.00065 | 136.05553 | 0.00069 | 129.77245 | 0.00061 | 134.90202 | 0.00072 | 125.654 | 0.00068 | 139.20778 | 0.0007 | 147.12289 | 0.00069 | 148.92162 | 0.00071 | 146.31258 | 0.00066 | 154.16229 | 0.00078 | 147.30426 | 0.0007 | 135.43938 | 0.00063 | 151.94806 | 0.00075 | 145.10989 | 0.0007 | 137.59866 | 0.00068 | 159.76816 | 0.0007 | 154.92751 | 0.00069 | 164.48334 | 0.00075 | 154.26781 | 0.00069 | 153.80478 | 0.00074 | 154.81487 | 0.00069 | 161.06319 | 0.00078 | 151.66084 | 0.00071 | 151.90038 | 0.00069
157.48158 | 0.00076 | 153.93416 | 0.00072 | 156.35118 | 0.00078 | 154.57341 | 0.00075 | 156.39473 | 0.00076 | 155.14897 | 0.00077 | 151.50603 | 0.00078 | 154.3333 | 0.0008 | 150.17644 | 0.0008 | 133.97095 | 0.00066 | 139.30956 | 0.00068 | 137.27005 | 0.00067 | 132.69563 | 0.00065 | 136.40187 | 0.0007 | 130.0667 | 0.00061 | 135.17612 | 0.00072 | 125.96398 | 0.00068 | 139.50618 | 0.0007 | 147.47406 | 0.00069 | 149.26698 | 0.00072 | 146.65791 | 0.00067 | 154.51506 | 0.00078 | 147.58011 | 0.00071 | 135.79243 | 0.00062 | 152.2869 | 0.00075 | 145.33501 | 0.00071 | 137.90685 | 0.00069 | 160.11433 | 0.0007 | 155.30522 | 0.0007 | 164.8932 | 0.00076 | 154.62138 | 0.00069 | 154.18282 | 0.00074 | 155.17667 | 0.00069 | 161.4305 | 0.00078 | 152.01277 | 0.00072 | 152.23714 | 0.00069
157.81741 | 0.00076 | 154.31392 | 0.00072 | 156.73393 | 0.00078 | 154.95215 | 0.00075 | 156.79362 | 0.00078 | 155.49332 | 0.00077 | 151.84859 | 0.00078 | 154.68675 | 0.0008 | 150.47308 | 0.0008 | 134.29721 | 0.00066 | 139.70766 | 0.00069 | 137.57587 | 0.00066 | 133.04692 | 0.00066 | 136.75467 | 0.0007 | 130.3933 | 0.00061 | 135.45023 | 0.00072 | 126.27345 | 0.00068 | 139.84143 | 0.0007 | 147.83218 | 0.00069 | 149.62578 | 0.00073 | 146.97746 | 0.00067 | 154.86134 | 0.00077 | 147.84892 | 0.00071 | 136.13899 | 0.00061 | 152.61285 | 0.00075 | 145.5658 | 0.00078 | 138.23367 | 0.00069 | 160.46846 | 0.0007 | 155.70746 | 0.0007 | 165.29579 | 0.00077 | 154.97493 | 0.00068 | 154.55356 | 0.00074 | 155.53848 | 0.0007 | 161.77507 | 0.00077 | 152.37225 | 0.00073 | 152.58905 | 0.00069
158.15242 | 0.00076 | 154.71294 | 0.00073 | 157.14664 | 0.00078 | 155.35091 | 0.00077 | 157.1821 | 0.00077 | 155.83685 | 0.00077 | 152.20898 | 0.00078 | 155.03122 | 0.0008 | 150.79637 | 0.0008 | 134.63692 | 0.00067 | 140.13159 | 0.00069 | 137.91441 | 0.00066 | 133.39822 | 0.00065 | 137.10748 | 0.0007 | 130.72043 | 0.00062 | 135.70534 | 0.00072 | 126.57118 | 0.00068 | 140.17055 | 0.00069 | 148.19623 | 0.00069 | 149.98405 | 0.00074 | 147.30992 | 0.00067 | 155.21411 | 0.00077 | 148.09828 | 0.0007 | 136.47264 | 0.00062 | 152.9388 | 0.00076 | 145.82234 | 0.00074 | 138.54134 | 0.00069 | 160.82193 | 0.0007 | 156.10902 | 0.00071 | 165.68178 | 0.00078 | 155.29605 | 0.00069 | 154.93954 | 0.00074 | 155.90825 | 0.00072 | 162.1348 | 0.00078 | 152.72482 | 0.00073 | 152.94916 | 0.00069
158.47849 | 0.00076 | 155.11276 | 0.00074 | 157.54883 | 0.00078 | 155.72003 | 0.00076 | 157.56097 | 0.00078 | 156.21118 | 0.00077 | 152.5612 | 0.00079 | 155.38542 | 0.00081 | 151.1189 | 0.0008 | 134.97017 | 0.00068 | 140.54314 | 0.00069 | 138.2787 | 0.00067 | 133.7565 | 0.00065 | 137.44737 | 0.0007 | 131.06047 | 0.00062 | 135.97945 | 0.00072 | 126.88729 | 0.00069 | 140.49965 | 0.0007 | 148.54739 | 0.0007 | 150.33586 | 0.00073 | 147.65526 | 0.00065 | 155.58679 | 0.00078 | 148.21672 | 0.0007 | 136.78633 | 0.00062 | 153.27715 | 0.00076 | 146.08507 | 0.00071 | 138.83035 | 0.00069 | 161.17604 | 0.0007 | 156.51125 | 0.00071 | 166.13277 | 0.00077 | 155.61719 | 0.00069 | 155.33351 | 0.00074 | 156.27802 | 0.00072 | 162.47937 | 0.00078 | 153.05341 | 0.00073 | 153.27773 | 0.00071
158.83301 | 0.00076 | 155.48288 | 0.00074 | 157.96152 | 0.00078 | 156.06035 | 0.00076 | 157.95026 | 0.00078 | 156.56442 | 0.00077 | 152.88518 | 0.00079 | 155.78371 | 0.00081 | 151.42442 | 0.0008 | 135.31635 | 0.00067 | 140.96707 | 0.00069 | 138.61079 | 0.00066 | 134.10136 | 0.00065 | 137.81364 | 0.0007 | 131.41347 | 0.00063 | 136.25972 | 0.00073 | 127.21566 | 0.00069 | 140.81647 | 0.00069 | 148.91838 | 0.00071 | 150.67479 | 0.00072 | 147.98073 | 0.00065 | 155.95248 | 0.00078 | 148.30867 | 0.00072 | 137.10004 | 0.00063 | 153.58397 | 0.00076 | 146.36633 | 0.00069 | 139.13232 | 0.00069 | 161.52222 | 0.00071 | 156.89693 | 0.00071 | 166.53535 | 0.00076 | 155.95485 | 0.00069 | 155.70425 | 0.00075 | 156.66432 | 0.00072 | 162.8391 | 0.00078 | 153.4211 | 0.00073 | 153.62207 | 0.00072
159.18834 | 0.00076 | 155.87225 | 0.00074 | 158.32486 | 0.00079 | 156.44868 | 0.00075 | 158.33875 | 0.00079 | 156.90877 | 0.00078 | 153.22775 | 0.00079 | 156.11024 | 0.0008 | 151.76546 | 0.0008 | 135.65607 | 0.00067 | 141.42435 | 0.0007 | 138.95578 | 0.00067 | 134.44623 | 0.00065 | 138.15999 | 0.0007 | 131.75354 | 0.00062 | 136.52766 | 0.00073 | 127.53126 | 0.00069 | 141.15172 | 0.00071 | 149.24329 | 0.0007 | 151.03951 | 0.00072 | 148.33304 | 0.00066 | 156.29877 | 0.00078 | 148.52502 | 0.00071 | 137.46654 | 0.00064 | 153.92232 | 0.00077 | 146.63474 | 0.00071 | 139.43378 | 0.00069 | 161.88431 | 0.0007 | 157.2912 | 0.00071 | 166.92931 | 0.00076 | 156.31635 | 0.00069 | 156.08228 | 0.00075 | 157.05794 | 0.0007 | 163.20703 | 0.00079 | 153.77301 | 0.00073 | 153.97398 | 0.0007
159.54367 | 0.00077 | 156.25201 | 0.00075 | 158.69791 | 0.00079 | 156.84665 | 0.00077 | 158.72722 | 0.00079 | 157.23286 | 0.00079 | 153.57104 | 0.00079 | 156.45474 | 0.00081 | 152.10649 | 0.0008 | 135.99579 | 0.00067 | 141.87463 | 0.0007 | 139.29431 | 0.00066 | 134.78467 | 0.00066 | 138.49286 | 0.0007 | 132.08713 | 0.00062 | 136.78894 | 0.00072 | 127.86014 | 0.00069 | 141.46854 | 0.00071 | 149.58855 | 0.0007 | 151.40474 | 0.00073 | 148.67838 | 0.00067 | 156.67146 | 0.00078 | 148.82684 | 0.00072 | 137.78024 | 0.00063 | 154.25446 | 0.00077 | 146.92836 | 0.0007 | 139.74142 | 0.00069 | 162.20593 | 0.0007 | 157.66893 | 0.00071 | 167.33188 | 0.00077 | 156.67787 | 0.0007 | 156.48419 | 0.00076 | 157.43567 | 0.0007 | 163.56674 | 0.00079 | 154.10159 | 0.00073 | 154.34166 | 0.00069
159.86893 | 0.00077 | 156.64221 | 0.00076 | 159.08067 | 0.00079 | 157.17734 | 0.00077 | 159.1165 | 0.00078 | 157.57721 | 0.00079 | 153.89503 | 0.00079 | 156.7813 | 0.00081 | 152.40239 | 0.0008 | 136.34195 | 0.00067 | 142.30556 | 0.00071 | 139.64574 | 0.00068 | 135.1424 | 0.00066 | 138.84621 | 0.0007 | 132.46599 | 0.00063 | 137.05688 | 0.00073 | 128.16348 | 0.00069 | 141.78535 | 0.0007 | 149.95901 | 0.00071 | 151.74368 | 0.00074 | 149.02371 | 0.00068 | 157.04361 | 0.00078 | 149.12865 | 0.00071 | 138.10095 | 0.00062 | 154.58041 | 0.00078 | 147.21634 | 0.00074 | 140.06204 | 0.00071 | 162.55209 | 0.00071 | 158.05524 | 0.00072 | 167.71788 | 0.00078 | 157.03938 | 0.0007 | 156.87086 | 0.00077 | 157.77361 | 0.00072 | 163.90375 | 0.00079 | 154.47685 | 0.00073 | 154.69356 | 0.0007
160.20474 | 0.00077 | 157.02196 | 0.00075 | 159.47313 | 0.00079 | 157.55609 | 0.00077 | 159.49538 | 0.00077 | 157.95071 | 0.00079 | 154.28291 | 0.00079 | 157.12576 | 0.00081 | 152.7168 | 0.00081 | 136.6752 | 0.00068 | 142.77521 | 0.00071 | 139.95851 | 0.00068 | 135.51353 | 0.00068 | 139.19902 | 0.00071 | 132.79959 | 0.00063 | 137.33099 | 0.00073 | 128.46735 | 0.00069 | 142.10782 | 0.0007 | 150.32359 | 0.00071 | 152.0826 | 0.00074 | 149.34918 | 0.00068 | 157.37051 | 0.00079 | 149.44398 | 0.0007 | 138.42758 | 0.00063 | 154.91255 | 0.00078 | 147.48473 | 0.00073 | 140.37022 | 0.00071 | 162.89827 | 0.00071 | 158.44092 | 0.00072 | 168.12045 | 0.00078 | 157.38499 | 0.0007 | 157.26482 | 0.00076 | 158.15929 | 0.00073 | 164.25591 | 0.00079 | 154.8439 | 0.00073 | 155.04547 | 0.00071
160.51048 | 0.00078 | 157.4017 | 0.00075 | 159.89555 | 0.00079 | 157.95404 | 0.00076 | 159.90309 | 0.00079 | 158.29506 | 0.00078 | 154.63438 | 0.00079 | 157.47922 | 0.00082 | 153.0312 | 0.00081 | 137.02139 | 0.00068 | 143.20613 | 0.00071 | 140.29652 | 0.00068 | 135.87128 | 0.00067 | 139.54536 | 0.00071 | 133.13319 | 0.00063 | 137.59843 | 0.00073 | 128.77681 | 0.00069 | 142.43744 | 0.00072 | 150.70049 | 0.00071 | 152.42798 | 0.00072 | 149.68808 | 0.00067 | 157.72328 | 0.00079 | 149.77878 | 0.0007 | 138.75476 | 0.00064 | 155.23849 | 0.00078 | 147.74745 | 0.00074 | 140.6841 | 0.00071 | 163.22787 | 0.00071 | 158.82658 | 0.00072 | 168.53894 | 0.00078 | 157.722 | 0.0007 | 157.6833 | 0.00077 | 158.56152 | 0.00073 | 164.63139 | 0.00079 | 155.20403 | 0.00074 | 155.36711 | 0.00073
160.85606 | 0.00077 | 157.80153 | 0.00075 | 160.2686 | 0.00079 | 158.32397 | 0.00077 | 160.29237 | 0.00078 | 158.62886 | 0.00079 | 155.00444 | 0.0008 | 157.80577 | 0.00082 | 153.35374 | 0.00081 | 137.3611 | 0.00068 | 143.67633 | 0.0007 | 140.63506 | 0.00067 | 136.24242 | 0.00067 | 139.88524 | 0.00071 | 133.47972 | 0.00063 | 137.89154 | 0.00074 | 129.09904 | 0.00069 | 142.75989 | 0.00072 | 151.05165 | 0.0007 | 152.76689 | 0.00072 | 150.02696 | 0.00067 | 158.10889 | 0.00079 | 150.11305 | 0.00073 | 139.08839 | 0.00065 | 155.57065 | 0.00078 | 147.97876 | 0.00072 | 141.00473 | 0.0007 | 163.55812 | 0.00072 | 159.22881 | 0.00072 | 168.91698 | 0.00077 | 158.04378 | 0.0007 | 158.09384 | 0.00076 | 158.93922 | 0.00072 | 165.00627 | 0.00079 | 155.55594 | 0.00074 | 155.72659 | 0.00072
161.19107 | 0.00077 | 158.1909 | 0.00076 | 160.67159 | 0.0008 | 158.66348 | 0.00076 | 160.65201 | 0.00079 | 158.97321 | 0.00079 | 155.35591 | 0.0008 | 158.18686 | 0.00082 | 153.70439 | 0.00081 | 137.71373 | 0.00068 | 144.15244 | 0.0007 | 140.99345 | 0.00067 | 136.58728 | 0.00068 | 140.2709 | 0.00071 | 133.83272 | 0.00063 | 138.1718 | 0.00074 | 129.41516 | 0.00069 | 143.07057 | 0.00071 | 151.38351 | 0.00071 | 153.10582 | 0.00074 | 150.3723 | 0.00069 | 158.47511 | 0.00079 | 150.44136 | 0.00072 | 139.44791 | 0.00065 | 155.89038 | 0.00078 | 148.25385 | 0.00074 | 141.30669 | 0.00071 | 163.90363 | 0.00071 | 159.62309 | 0.00072 | 169.30298 | 0.00077 | 158.3808 | 0.0007 | 158.46393 | 0.00076 | 159.30899 | 0.00071 | 165.34328 | 0.00079 | 155.90787 | 0.00074 | 156.07092 | 0.00071
161.55617 | 0.00077 | 158.56102 | 0.00075 | 161.06406 | 0.0008 | 159.03261 | 0.00078 | 161.03088 | 0.00079 | 159.31755 | 0.00079 | 155.68956 | 0.0008 | 158.52237 | 0.00082 | 154.01807 | 0.00081 | 138.05991 | 0.00068 | 144.63554 | 0.0007 | 141.34486 | 0.00067 | 136.92572 | 0.00069 | 140.61725 | 0.00071 | 134.17276 | 0.00064 | 138.43924 | 0.00074 | 129.72514 | 0.00069 | 143.42476 | 0.00071 | 151.72824 | 0.00072 | 153.47054 | 0.00075 | 150.73053 | 0.0007 | 158.81441 | 0.00079 | 150.74966 | 0.00073 | 139.76862 | 0.00064 | 156.21014 | 0.00078 | 148.53513 | 0.00072 | 141.61435 | 0.00071 | 164.24182 | 0.00071 | 160.03261 | 0.00073 | 169.70557 | 0.00078 | 158.71053 | 0.0007 | 158.85854 | 0.00078 | 159.67874 | 0.00072 | 165.70299 | 0.0008 | 156.28249 | 0.00074 | 156.4613 | 0.00071
161.88141 | 0.00077 | 158.95042 | 0.00076 | 161.45653 | 0.0008 | 159.3537 | 0.00078 | 161.41936 | 0.0008 | 159.64165 | 0.00079 | 156.00462 | 0.0008 | 158.8392 | 0.00083 | 154.36797 | 0.00082 | 138.37325 | 0.00069 | 145.1122 | 0.0007 | 141.66356 | 0.00068 | 137.27702 | 0.00067 | 140.98299 | 0.00071 | 134.50636 | 0.00064 | 138.70102 | 0.00074 | 130.04074 | 0.00069 | 143.80351 | 0.00073 | 152.07297 | 0.00071 | 153.82236 | 0.00076 | 151.08284 | 0.0007 | 159.14778 | 0.00079 | 151.09096 | 0.00074 | 140.10172 | 0.00062 | 156.54228 | 0.00078 | 148.81021 | 0.00074 | 141.92874 | 0.0007 | 164.61984 | 0.00072 | 160.4269 | 0.00073 | 170.11609 | 0.00079 | 159.06407 | 0.0007 | 159.25249 | 0.00077 | 160.07303 | 0.00074 | 166.03999 | 0.0008 | 156.64261 | 0.00074 | 156.81322 | 0.00072
162.20747 | 0.00077 | 159.35988 | 0.00077 | 161.85951 | 0.0008 | 159.71323 | 0.00079 | 161.86632 | 0.0008 | 159.97545 | 0.00079 | 156.35684 | 0.0008 | 159.1837 | 0.00083 | 154.70013 | 0.00082 | 138.71297 | 0.00069 | 145.60822 | 0.0007 | 141.98277 | 0.00068 | 137.62833 | 0.00067 | 141.32933 | 0.00071 | 134.85289 | 0.00064 | 138.9628 | 0.00073 | 130.33847 | 0.0007 | 144.19455 | 0.00072 | 152.45683 | 0.00071 | 154.16772 | 0.00075 | 151.39542 | 0.0007 | 159.51401 | 0.00079 | 151.41278 | 0.00072 | 140.43535 | 0.00063 | 156.87442 | 0.00078 | 149.0786 | 0.00073 | 142.21776 | 0.00071 | 164.966 | 0.00072 | 160.84503 | 0.00073 | 170.53459 | 0.00079 | 159.41698 | 0.0007 | 159.64711 | 0.00076 | 160.4269 | 0.00075 | 166.39972 | 0.0008 | 156.97878 | 0.00075 | 157.17268 | 0.00073
162.55225 | 0.00077 | 159.73 | 0.00077 | 162.24228 | 0.0008 | 160.1304 | 0.00078 | 162.32368 | 0.00081 | 160.31007 | 0.00079 | 156.70831 | 0.0008 | 159.48335 | 0.00083 | 155.00566 | 0.00082 | 139.05913 | 0.00069 | 146.07787 | 0.00071 | 142.34064 | 0.00069 | 137.96031 | 0.00068 | 141.67567 | 0.00071 | 135.19942 | 0.00064 | 139.25539 | 0.00073 | 130.64795 | 0.0007 | 144.59839 | 0.00072 | 152.81444 | 0.00071 | 154.50665 | 0.00074 | 151.7343 | 0.0007 | 159.86031 | 0.00079 | 151.73407 | 0.00073 | 140.74257 | 0.00064 | 157.20038 | 0.00079 | 149.34752 | 0.00075 | 142.52542 | 0.00072 | 165.35992 | 0.00072 | 161.2307 | 0.00074 | 170.93651 | 0.00079 | 159.73082 | 0.00071 | 160.0656 | 0.00075 | 160.7728 | 0.00074 | 166.76765 | 0.0008 | 157.34647 | 0.00075 | 157.53217 | 0.00073
162.88806 | 0.00078 | 160.12901 | 0.00076 | 162.62505 | 0.00081 | 160.60683 | 0.00078 | 162.77063 | 0.0008 | 160.66414 | 0.00079 | 157.05978 | 0.00081 | 159.7912 | 0.00083 | 155.34668 | 0.00082 | 139.41231 | 0.00069 | 146.4765 | 0.00072 | 142.7119 | 0.0007 | 138.31161 | 0.00068 | 142.01555 | 0.00071 | 135.55888 | 0.00064 | 139.54182 | 0.00074 | 130.9763 | 0.00071 | 144.99556 | 0.00072 | 153.15274 | 0.00071 | 154.85202 | 0.00074 | 152.06032 | 0.00069 | 160.21951 | 0.0008 | 152.08185 | 0.00073 | 141.06975 | 0.00066 | 157.52011 | 0.00079 | 149.60355 | 0.00073 | 142.85225 | 0.00072 | 165.73859 | 0.00073 | 161.56865 | 0.00074 | 171.33907 | 0.00077 | 160.08372 | 0.00071 | 160.4516 | 0.00078 | 161.1346 | 0.00072 | 167.11223 | 0.0008 | 157.7135 | 0.00074 | 157.86137 | 0.00073
163.25316 | 0.00078 | 160.49911 | 0.00076 | 162.99809 | 0.00081 | 161.07285 | 0.00079 | 163.26566 | 0.00081 | 160.99796 | 0.0008 | 157.42911 | 0.00081 | 160.1357 | 0.00083 | 155.67885 | 0.00083 | 139.74503 | 0.00069 | 146.88106 | 0.00072 | 143.03703 | 0.0007 | 138.68222 | 0.00068 | 142.38184 | 0.00071 | 135.91188 | 0.00064 | 139.8031 | 0.00074 | 131.29242 | 0.0007 | 145.40553 | 0.00073 | 153.49747 | 0.0007 | 155.21082 | 0.00076 | 152.42499 | 0.00072 | 160.58574 | 0.0008 | 152.41666 | 0.00074 | 141.41632 | 0.00065 | 157.83936 | 0.00079 | 149.86009 | 0.00074 | 143.16666 | 0.00072 | 166.12454 | 0.00073 | 161.97021 | 0.00074 | 171.72507 | 0.00077 | 160.42934 | 0.00072 | 160.82169 | 0.00077 | 161.47986 | 0.00072 | 167.4568 | 0.00081 | 158.073 | 0.00074 | 158.21327 | 0.00072
163.59874 | 0.00078 | 160.90858 | 0.00076 | 163.40108 | 0.00081 | 161.55888 | 0.0008 | 163.77107 | 0.00082 | 161.31313 | 0.0008 | 157.7724 | 0.00081 | 160.48018 | 0.00083 | 156.01988 | 0.00083 | 140.0912 | 0.00069 | 147.25281 | 0.00072 | 143.38254 | 0.0007 | 139.04692 | 0.00068 | 142.71471 | 0.00073 | 136.25194 | 0.00065 | 140.10236 | 0.00074 | 131.60854 | 0.0007 | 145.83395 | 0.00073 | 153.84917 | 0.00071 | 155.56264 | 0.00077 | 152.77032 | 0.00072 | 160.93851 | 0.0008 | 152.72495 | 0.00074 | 141.75644 | 0.00063 | 158.1653 | 0.00079 | 150.15372 | 0.00074 | 143.47432 | 0.00072 | 166.51912 | 0.00073 | 162.35655 | 0.00074 | 172.12766 | 0.00079 | 160.78291 | 0.00072 | 161.20767 | 0.00077 | 161.84961 | 0.00073 | 167.81653 | 0.0008 | 158.43312 | 0.00074 | 158.56519 | 0.00072
163.93375 | 0.00079 | 161.31804 | 0.00077 | 163.82268 | 0.00081 | 162.03452 | 0.00079 | 164.26689 | 0.00082 | 161.64694 | 0.00081 | 158.09639 | 0.00081 | 160.78879 | 0.00084 | 156.34315 | 0.00083 | 140.43738 | 0.0007 | 147.57291 | 0.00072 | 143.72752 | 0.00069 | 139.39822 | 0.00068 | 143.06805 | 0.00073 | 136.59846 | 0.00065 | 140.36363 | 0.00074 | 131.92465 | 0.00071 | 146.25621 | 0.00074 | 154.20033 | 0.00072 | 155.90157 | 0.00077 | 153.11565 | 0.00073 | 161.29773 | 0.00081 | 153.05327 | 0.00074 | 142.0836 | 0.00063 | 158.51656 | 0.0008 | 150.42882 | 0.00073 | 143.79492 | 0.00072 | 166.89711 | 0.00073 | 162.7581 | 0.00074 | 172.53818 | 0.0008 | 161.12852 | 0.00071 | 161.61823 | 0.00077 | 162.20348 | 0.00074 | 168.17625 | 0.0008 | 158.80017 | 0.00075 | 158.9171 | 0.00073
164.259 | 0.00079 | 161.66809 | 0.00077 | 164.20543 | 0.00081 | 162.54938 | 0.0008 | 164.76271 | 0.00082 | 162.00101 | 0.0008 | 158.45752 | 0.00082 | 161.08769 | 0.00084 | 156.65681 | 0.00083 | 140.7771 | 0.0007 | 147.91237 | 0.00072 | 144.0591 | 0.0007 | 139.75597 | 0.00068 | 143.43378 | 0.00072 | 136.97141 | 0.00065 | 140.65057 | 0.00074 | 132.20959 | 0.0007 | 146.67847 | 0.00074 | 154.56436 | 0.00072 | 156.24049 | 0.00075 | 153.47389 | 0.00072 | 161.65048 | 0.00081 | 153.38808 | 0.00074 | 142.4167 | 0.00064 | 158.84869 | 0.00079 | 150.70389 | 0.00073 | 144.08394 | 0.00071 | 167.26717 | 0.00073 | 163.16034 | 0.00074 | 172.93213 | 0.00081 | 161.48207 | 0.00071 | 162.0367 | 0.00079 | 162.54938 | 0.00076 | 168.5284 | 0.00081 | 159.16724 | 0.00075 | 159.28477 | 0.00074
164.58507 | 0.00079 | 162.0679 | 0.00077 | 164.589 | 0.00081 | 163.04501 | 0.00079 | 165.23849 | 0.00082 | 162.33481 | 0.00081 | 158.82683 | 0.00082 | 161.39632 | 0.00084 | 156.9446 | 0.00084 | 141.13026 | 0.0007 | 148.27765 | 0.00072 | 144.40407 | 0.0007 | 140.11423 | 0.00068 | 143.79951 | 0.00073 | 137.31793 | 0.00065 | 140.93085 | 0.00074 | 132.52573 | 0.00071 | 147.10072 | 0.00074 | 154.93536 | 0.00071 | 156.58586 | 0.00075 | 153.81277 | 0.00071 | 162.00325 | 0.00081 | 153.73587 | 0.00075 | 142.73094 | 0.00065 | 159.16846 | 0.0008 | 150.97899 | 0.00074 | 144.39835 | 0.00072 | 167.65312 | 0.00074 | 163.56258 | 0.00074 | 173.34267 | 0.00079 | 161.82703 | 0.00071 | 162.43134 | 0.00078 | 162.88733 | 0.00074 | 168.91147 | 0.00081 | 159.50403 | 0.00076 | 159.63669 | 0.00074
164.95016 | 0.00079 | 162.43802 | 0.00077 | 164.97177 | 0.00081 | 163.5695 | 0.00081 | 165.77357 | 0.00082 | 162.64026 | 0.00081 | 159.1783 | 0.00082 | 161.72211 | 0.00084 | 157.27675 | 0.00084 | 141.46298 | 0.0007 | 148.61713 | 0.00072 | 144.74261 | 0.0007 | 140.45911 | 0.00067 | 144.14639 | 0.00075 | 137.65152 | 0.00065 | 141.19827 | 0.00074 | 132.87247 | 0.00072 | 147.53578 | 0.00074 | 155.28011 | 0.00071 | 156.94412 | 0.00075 | 154.15811 | 0.00071 | 162.36948 | 0.00081 | 154.09013 | 0.00074 | 143.05757 | 0.00066 | 159.50679 | 0.0008 | 151.25357 | 0.00074 | 144.71895 | 0.00073 | 168.01521 | 0.00074 | 163.93234 | 0.00076 | 173.76117 | 0.00079 | 162.14021 | 0.00071 | 162.81732 | 0.00078 | 163.25708 | 0.00073 | 169.25604 | 0.00081 | 159.86414 | 0.00076 | 159.9886 | 0.00074
165.28517 | 0.00079 | 162.80814 | 0.00078 | 165.31488 | 0.00082 | 164.10437 | 0.0008 | 166.2886 | 0.00082 | 162.97408 | 0.00081 | 159.51193 | 0.00082 | 162.03073 | 0.00084 | 157.63554 | 0.00084 | 141.81561 | 0.0007 | 148.95659 | 0.00072 | 145.06827 | 0.00069 | 140.81039 | 0.00068 | 144.50568 | 0.00074 | 138.00452 | 0.00066 | 141.47855 | 0.00074 | 133.18245 | 0.00072 | 147.98875 | 0.00074 | 155.64413 | 0.00071 | 157.29594 | 0.00078 | 154.51042 | 0.00072 | 162.73515 | 0.00081 | 154.41844 | 0.00074 | 143.38475 | 0.00065 | 159.84512 | 0.00081 | 151.52248 | 0.00075 | 145.03957 | 0.00073 | 168.38524 | 0.00074 | 164.31006 | 0.00075 | 174.15512 | 0.00079 | 162.47787 | 0.00072 | 163.21193 | 0.00078 | 163.58643 | 0.00073 | 169.60062 | 0.00082 | 160.23875 | 0.00077 | 160.34807 | 0.00072
165.61124 | 0.00079 | 163.26578 | 0.00078 | 165.64908 | 0.00081 | 164.61923 | 0.0008 | 166.76439 | 0.00082 | 163.31842 | 0.0008 | 159.85451 | 0.00082 | 162.33934 | 0.00084 | 157.96771 | 0.00084 | 142.14241 | 0.0007 | 149.33533 | 0.00073 | 145.4068 | 0.0007 | 141.16814 | 0.00069 | 144.82562 | 0.00073 | 138.34459 | 0.00065 | 141.7588 | 0.00074 | 133.49193 | 0.00072 | 148.42381 | 0.00074 | 155.99582 | 0.00072 | 157.64131 | 0.00077 | 154.8622 | 0.00073 | 163.09492 | 0.00081 | 154.73973 | 0.00074 | 143.72485 | 0.00064 | 160.17728 | 0.00081 | 151.80992 | 0.00074 | 145.34723 | 0.00073 | 168.73143 | 0.00074 | 164.69571 | 0.00075 | 174.54178 | 0.00081 | 162.83145 | 0.00073 | 163.6059 | 0.00079 | 163.89986 | 0.00074 | 169.93764 | 0.00082 | 160.61401 | 0.00076 | 160.69241 | 0.00072
165.93648 | 0.00079 | 163.77237 | 0.00078 | 166.03185 | 0.00082 | 165.10448 | 0.0008 | 167.30907 | 0.00083 | 163.66196 | 0.00081 | 160.18814 | 0.00082 | 162.63823 | 0.00084 | 158.26361 | 0.00084 | 142.48213 | 0.00071 | 149.66133 | 0.00072 | 145.71906 | 0.00071 | 141.513 | 0.00069 | 145.16551 | 0.00074 | 138.68465 | 0.00065 | 142.01443 | 0.00075 | 133.78966 | 0.00071 | 148.88344 | 0.00074 | 156.347 | 0.00073 | 157.97382 | 0.00077 | 155.20753 | 0.00073 | 163.4606 | 0.00081 | 155.06155 | 0.00074 | 144.03207 | 0.00063 | 160.52182 | 0.00081 | 152.10408 | 0.00075 | 145.64246 | 0.00073 | 169.10942 | 0.00074 | 165.09795 | 0.00077 | 174.9437 | 0.00082 | 163.17706 | 0.00073 | 163.99188 | 0.00079 | 164.26169 | 0.00076 | 170.28221 | 0.00082 | 160.95836 | 0.00077 | 161.05946 | 0.00074
166.28206 | 0.0008 | 164.2597 | 0.00079 | 166.4146 | 0.00082 | 165.59052 | 0.00081 | 167.86255 | 0.00083 | 164.02574 | 0.00081 | 160.53963 | 0.00082 | 162.93713 | 0.00084 | 158.58688 | 0.00084 | 142.82184 | 0.00071 | 150.00726 | 0.00073 | 146.03185 | 0.00072 | 141.87772 | 0.00068 | 145.54471 | 0.00074 | 139.03117 | 0.00065 | 142.30086 | 0.00075 | 134.10576 | 0.00071 | 149.32413 | 0.00075 | 156.67831 | 0.00073 | 158.32562 | 0.00075 | 155.53354 | 0.00072 | 163.80043 | 0.00082 | 155.39583 | 0.00074 | 144.36572 | 0.00064 | 160.86069 | 0.0008 | 152.40388 | 0.00076 | 145.94443 | 0.00074 | 169.4715 | 0.00074 | 165.50812 | 0.00077 | 175.3383 | 0.00081 | 163.53857 | 0.00073 | 164.37854 | 0.00079 | 164.60759 | 0.00076 | 170.62679 | 0.00082 | 161.31029 | 0.00077 | 161.40379 | 0.00075
166.62683 | 0.0008 | 164.74623 | 0.00079 | 166.78766 | 0.00083 | 166.03732 | 0.00082 | 168.39763 | 0.00083 | 164.37009 | 0.00082 | 160.90076 | 0.00083 | 163.25471 | 0.00085 | 158.90129 | 0.00084 | 143.16154 | 0.00071 | 150.36662 | 0.00073 | 146.33766 | 0.00071 | 142.20274 | 0.00069 | 145.89105 | 0.00075 | 139.39711 | 0.00064 | 142.58113 | 0.00075 | 134.41524 | 0.00072 | 149.75253 | 0.00075 | 157.04289 | 0.00074 | 158.66455 | 0.00076 | 155.88533 | 0.00071 | 164.1532 | 0.00082 | 155.72414 | 0.00075 | 144.70583 | 0.00066 | 161.1861 | 0.00082 | 152.68515 | 0.00075 | 146.25209 | 0.00073 | 169.83359 | 0.00075 | 165.90175 | 0.00074 | 175.74884 | 0.0008 | 163.89148 | 0.00072 | 164.77249 | 0.00079 | 164.96144 | 0.00075 | 171.00166 | 0.00083 | 161.68491 | 0.00077 | 161.75635 | 0.00075
166.98218 | 0.0008 | 165.21431 | 0.00079 | 167.14127 | 0.00083 | 166.46489 | 0.00082 | 168.90303 | 0.00083 | 164.73387 | 0.00082 | 161.25224 | 0.00083 | 163.56259 | 0.00085 | 159.25121 | 0.00085 | 143.49481 | 0.00071 | 150.69963 | 0.00073 | 146.6499 | 0.0007 | 142.56744 | 0.00069 | 146.26378 | 0.00074 | 139.75711 | 0.00065 | 142.88605 | 0.00075 | 134.73135 | 0.00072 | 150.14407 | 0.00076 | 157.38762 | 0.00074 | 159.00992 | 0.00077 | 156.23067 | 0.00071 | 164.49303 | 0.00083 | 156.05244 | 0.00075 | 145.01953 | 0.00068 | 161.49965 | 0.00082 | 152.96645 | 0.00076 | 146.57271 | 0.00073 | 170.19566 | 0.00075 | 166.28807 | 0.00076 | 176.12689 | 0.0008 | 164.24503 | 0.00073 | 165.17508 | 0.00079 | 165.30736 | 0.00074 | 171.36139 | 0.00082 | 162.06018 | 0.00077 | 162.11581 | 0.00074
167.32774 | 0.0008 | 165.70082 | 0.00078 | 167.54427 | 0.00083 | 166.85326 | 0.00082 | 169.35962 | 0.00084 | 165.05795 | 0.00083 | 161.58588 | 0.00083 | 163.86224 | 0.00085 | 159.57449 | 0.00084 | 143.84099 | 0.00071 | 150.99983 | 0.00073 | 146.98201 | 0.00071 | 142.93805 | 0.00069 | 146.62306 | 0.00075 | 140.13597 | 0.00066 | 143.16014 | 0.00075 | 135.05359 | 0.00073 | 150.47318 | 0.00076 | 157.72592 | 0.00074 | 159.3553 | 0.00078 | 156.58244 | 0.00072 | 164.86571 | 0.00083 | 156.38022 | 0.00075 | 145.35316 | 0.00067 | 161.83179 | 0.00082 | 153.25389 | 0.00076 | 146.87415 | 0.00073 | 170.55775 | 0.00074 | 166.67374 | 0.00077 | 176.52945 | 0.00081 | 164.5582 | 0.00073 | 165.56108 | 0.00079 | 165.61282 | 0.00074 | 171.70596 | 0.00082 | 162.42723 | 0.00077 | 162.48285 | 0.00074
167.67252 | 0.0008 | 166.22751 | 0.00078 | 167.93674 | 0.00083 | 167.25201 | 0.00083 | 169.81618 | 0.00084 | 165.39258 | 0.00082 | 161.8831 | 0.00083 | 164.17009 | 0.00085 | 159.90665 | 0.00084 | 144.19362 | 0.00072 | 151.35866 | 0.00073 | 147.28783 | 0.00071 | 143.32851 | 0.00069 | 146.95648 | 0.00075 | 140.46956 | 0.00065 | 143.42809 | 0.00075 | 135.39421 | 0.00072 | 150.82071 | 0.00076 | 158.07709 | 0.00073 | 159.70067 | 0.00078 | 156.92778 | 0.00073 | 165.2314 | 0.00083 | 156.728 | 0.00075 | 145.68034 | 0.00065 | 162.16394 | 0.00082 | 153.52898 | 0.00077 | 147.19476 | 0.00074 | 170.91188 | 0.00074 | 167.08392 | 0.00077 | 176.91545 | 0.00083 | 164.89587 | 0.00073 | 165.9716 | 0.00079 | 165.92627 | 0.00075 | 172.03539 | 0.00083 | 162.79492 | 0.00078 | 162.85052 | 0.00074
168.0181 | 0.0008 | 166.71404 | 0.00079 | 168.3195 | 0.00083 | 167.65958 | 0.00083 | 170.22467 | 0.00084 | 165.72639 | 0.00082 | 162.20782 | 0.00083 | 164.45107 | 0.00085 | 160.24767 | 0.00084 | 144.52687 | 0.00072 | 151.73094 | 0.00073 | 147.59418 | 0.00071 | 143.7388 | 0.0007 | 147.30928 | 0.00075 | 140.82256 | 0.00065 | 143.71452 | 0.00076 | 135.69194 | 0.00073 | 151.13753 | 0.00075 | 158.43468 | 0.00073 | 160.05249 | 0.00077 | 157.27956 | 0.00073 | 165.57123 | 0.00083 | 157.06931 | 0.00076 | 146.01398 | 0.00064 | 162.509 | 0.00082 | 153.8288 | 0.00077 | 147.49001 | 0.00074 | 171.28192 | 0.00075 | 167.45369 | 0.00075 | 177.31007 | 0.00083 | 165.24945 | 0.00073 | 166.38214 | 0.0008 | 166.27217 | 0.00077 | 172.38754 | 0.00083 | 163.1544 | 0.00078 | 163.17911 | 0.00074
168.35391 | 0.0008 | 167.211 | 0.0008 | 168.71196 | 0.00084 | 168.07756 | 0.00083 | 170.60355 | 0.00084 | 166.03104 | 0.00082 | 162.55038 | 0.00084 | 164.77762 | 0.00085 | 160.57022 | 0.00084 | 144.86659 | 0.00072 | 152.09622 | 0.00073 | 147.94559 | 0.00071 | 144.16841 | 0.0007 | 147.66855 | 0.00074 | 141.1761 | 0.00066 | 144.01328 | 0.00076 | 135.99529 | 0.00073 | 151.42929 | 0.00076 | 158.78638 | 0.00074 | 160.39786 | 0.00076 | 157.64478 | 0.00071 | 165.91753 | 0.00083 | 157.4041 | 0.00076 | 146.33414 | 0.00066 | 162.85355 | 0.00082 | 154.11006 | 0.00076 | 147.78575 | 0.00074 | 171.6281 | 0.00075 | 167.86386 | 0.00076 | 177.71199 | 0.00082 | 165.58644 | 0.00073 | 166.85703 | 0.0008 | 166.62537 | 0.00076 | 172.74789 | 0.00083 | 163.52147 | 0.00077 | 163.53102 | 0.00075
168.6694 | 0.00081 | 167.72723 | 0.0008 | 169.08582 | 0.00084 | 168.49553 | 0.00084 | 170.96318 | 0.00085 | 166.38512 | 0.00082 | 162.85727 | 0.00084 | 165.08623 | 0.00086 | 160.86687 | 0.00085 | 145.20631 | 0.00072 | 152.44215 | 0.00074 | 148.30988 | 0.00072 | 144.61731 | 0.0007 | 148.04129 | 0.00075 | 141.50267 | 0.00068 | 144.28122 | 0.00076 | 136.30527 | 0.00073 | 151.73996 | 0.00076 | 159.13754 | 0.00075 | 160.73679 | 0.00078 | 157.99655 | 0.0007 | 166.28322 | 0.00083 | 157.74539 | 0.00077 | 146.67426 | 0.00068 | 163.1857 | 0.00082 | 154.38515 | 0.00075 | 148.09341 | 0.00074 | 171.99814 | 0.00075 | 168.28201 | 0.00077 | 178.1066 | 0.00081 | 165.91617 | 0.00074 | 167.33188 | 0.00081 | 166.98718 | 0.00075 | 173.10005 | 0.00084 | 163.88095 | 0.00078 | 163.89113 | 0.00075
169.0345 | 0.00081 | 168.25311 | 0.0008 | 169.46858 | 0.00084 | 168.85506 | 0.00084 | 171.3613 | 0.00085 | 166.72945 | 0.00083 | 163.18126 | 0.00083 | 165.40306 | 0.00086 | 161.19014 | 0.00085 | 145.5654 | 0.00072 | 152.78807 | 0.00074 | 148.6291 | 0.00072 | 145.04639 | 0.0007 | 148.38763 | 0.00074 | 141.85567 | 0.00066 | 144.57997 | 0.00076 | 136.61473 | 0.00073 | 152.05679 | 0.00076 | 159.46941 | 0.00075 | 161.06282 | 0.00079 | 158.34834 | 0.0007 | 166.63652 | 0.00083 | 158.0602 | 0.00077 | 147.00142 | 0.00068 | 163.50543 | 0.00083 | 154.6788 | 0.00077 | 148.42645 | 0.00075 | 172.34431 | 0.00075 | 168.65971 | 0.00077 | 178.50851 | 0.0008 | 166.2618 | 0.00074 | 167.80675 | 0.0008 | 167.32513 | 0.00074 | 173.44463 | 0.00084 | 164.24864 | 0.00078 | 164.24304 | 0.00075
169.34999 | 0.00081 | 168.76936 | 0.0008 | 169.84164 | 0.00084 | 169.2626 | 0.00083 | 171.74017 | 0.00085 | 167.06325 | 0.00083 | 163.50598 | 0.00084 | 165.71169 | 0.00086 | 161.54893 | 0.00086 | 145.89865 | 0.00072 | 153.11462 | 0.00074 | 148.93492 | 0.00071 | 145.47598 | 0.00071 | 148.73398 | 0.00076 | 142.22862 | 0.00067 | 144.84175 | 0.00076 | 136.91859 | 0.00073 | 152.36696 | 0.00076 | 159.80717 | 0.00076 | 161.44095 | 0.00079 | 158.69368 | 0.00073 | 166.98926 | 0.00084 | 158.40797 | 0.00077 | 147.31511 | 0.00067 | 163.84378 | 0.00083 | 154.97295 | 0.00076 | 148.72169 | 0.00074 | 172.68185 | 0.00075 | 169.04539 | 0.00076 | 178.9111 | 0.00082 | 166.63124 | 0.00074 | 168.32141 | 0.00081 | 167.64651 | 0.00075 | 173.80434 | 0.00084 | 164.63084 | 0.00078 | 164.59494 | 0.00074
169.70534 | 0.00082 | 169.30566 | 0.0008 | 170.19525 | 0.00084 | 169.63174 | 0.00083 | 172.07097 | 0.00085 | 167.39789 | 0.00083 | 163.82179 | 0.00084 | 166.02029 | 0.00086 | 161.88109 | 0.00086 | 146.23837 | 0.00073 | 153.4799 | 0.00074 | 149.2536 | 0.0007 | 145.93187 | 0.00071 | 149.09325 | 0.00077 | 142.59453 | 0.00066 | 145.12817 | 0.00076 | 137.24696 | 0.00073 | 152.67151 | 0.00078 | 160.1653 | 0.00076 | 161.80566 | 0.00079 | 159.06532 | 0.00074 | 167.3485 | 0.00084 | 158.74278 | 0.00077 | 147.65523 | 0.00066 | 164.17592 | 0.00083 | 155.24133 | 0.00078 | 149.02365 | 0.00075 | 173.00415 | 0.00076 | 169.43172 | 0.00077 | 179.28117 | 0.00084 | 166.99275 | 0.00074 | 168.78831 | 0.00081 | 167.99242 | 0.00076 | 174.13377 | 0.00084 | 165.01366 | 0.00078 | 164.96198 | 0.00075
170.06065 | 0.00082 | 169.84117 | 0.0008 | 170.57802 | 0.00084 | 170.00089 | 0.00084 | 172.47868 | 0.00085 | 167.75194 | 0.00083 | 164.15543 | 0.00084 | 166.31021 | 0.00086 | 162.19475 | 0.00086 | 146.57109 | 0.00073 | 153.82584 | 0.00075 | 149.58571 | 0.00071 | 146.38722 | 0.00072 | 149.43314 | 0.00077 | 142.92815 | 0.00068 | 145.4146 | 0.00077 | 137.55081 | 0.00074 | 152.98166 | 0.00077 | 160.53578 | 0.00074 | 162.1317 | 0.00078 | 159.40369 | 0.00074 | 167.70126 | 0.00084 | 159.07109 | 0.00078 | 147.98886 | 0.00067 | 164.49567 | 0.00083 | 155.54167 | 0.00077 | 149.3251 | 0.00075 | 173.34169 | 0.00076 | 169.80943 | 0.00078 | 179.69171 | 0.00084 | 167.32181 | 0.00074 | 169.29503 | 0.00081 | 168.30588 | 0.00078 | 174.50864 | 0.00085 | 165.37314 | 0.00079 | 165.33722 | 0.00076
170.42575 | 0.00081 | 170.39673 | 0.0008 | 170.95107 | 0.00085 | 170.36041 | 0.00084 | 172.87758 | 0.00085 | 168.10521 | 0.00084 | 164.50693 | 0.00085 | 166.60912 | 0.00086 | 162.54539 | 0.00087 | 146.9108 | 0.00072 | 154.16528 | 0.00075 | 149.93712 | 0.00072 | 146.83615 | 0.00071 | 149.76654 | 0.00077 | 143.27466 | 0.00067 | 145.69487 | 0.00077 | 137.85416 | 0.00075 | 153.29234 | 0.00076 | 160.88747 | 0.00075 | 162.45074 | 0.00078 | 159.74954 | 0.00071 | 168.04755 | 0.00083 | 159.4059 | 0.00078 | 148.32896 | 0.00069 | 164.8278 | 0.00084 | 155.82294 | 0.00077 | 149.6395 | 0.00075 | 173.72832 | 0.00076 | 170.23552 | 0.00079 | 180.09428 | 0.00083 | 167.67538 | 0.00074 | 169.8183 | 0.00082 | 168.61134 | 0.00077 | 174.87657 | 0.00084 | 165.71751 | 0.00079 | 165.674 | 0.00076
170.76077 | 0.00082 | 170.90334 | 0.00081 | 171.33383 | 0.00085 | 170.79759 | 0.00084 | 173.26604 | 0.00086 | 168.44955 | 0.00084 | 164.8584 | 0.00085 | 166.9267 | 0.00086 | 162.85907 | 0.00087 | 147.25052 | 0.00072 | 154.53111 | 0.00075 | 150.27567 | 0.00073 | 147.31134 | 0.00072 | 150.13873 | 0.00076 | 143.62119 | 0.00069 | 146.00029 | 0.00077 | 138.17027 | 0.00074 | 153.60303 | 0.00077 | 161.22523 | 0.00074 | 162.80956 | 0.00079 | 160.08145 | 0.00071 | 168.39384 | 0.00083 | 159.74017 | 0.00079 | 148.64267 | 0.0007 | 165.15376 | 0.00084 | 156.11658 | 0.00077 | 149.94093 | 0.00075 | 174.10631 | 0.00076 | 170.62979 | 0.00079 | 180.48824 | 0.00082 | 168.00511 | 0.00075 | 170.33296 | 0.00082 | 168.93341 | 0.00075 | 175.22873 | 0.00084 | 166.05428 | 0.00079 | 166.01834 | 0.00076
171.09659 | 0.00082 | 171.36096 | 0.00082 | 171.68745 | 0.00085 | 171.22517 | 0.00084 | 173.65533 | 0.00086 | 168.79388 | 0.00084 | 165.18311 | 0.00084 | 167.24355 | 0.00086 | 163.2001 | 0.00087 | 147.61661 | 0.00073 | 154.87059 | 0.00075 | 150.582 | 0.00072 | 147.76669 | 0.00072 | 150.53787 | 0.00076 | 143.98119 | 0.00068 | 146.28056 | 0.00077 | 138.49864 | 0.00074 | 153.89478 | 0.00078 | 161.57693 | 0.00076 | 163.16782 | 0.0008 | 160.4268 | 0.00073 | 168.77945 | 0.00083 | 160.08795 | 0.00078 | 148.94989 | 0.0007 | 165.47971 | 0.00084 | 156.39166 | 0.00077 | 150.26778 | 0.00075 | 174.45248 | 0.00076 | 171.03136 | 0.00079 | 180.89081 | 0.00082 | 168.35802 | 0.00075 | 170.8483 | 0.00081 | 169.27069 | 0.00075 | 175.58086 | 0.00085 | 166.42953 | 0.00079 | 166.36267 | 0.00075
171.44135 | 0.00082 | 171.80896 | 0.00082 | 172.08965 | 0.00085 | 171.61353 | 0.00084 | 173.98535 | 0.00086 | 169.11798 | 0.00084 | 165.49817 | 0.00084 | 167.54318 | 0.00087 | 163.54112 | 0.00087 | 147.96924 | 0.00073 | 155.20952 | 0.00075 | 150.89426 | 0.00072 | 148.23546 | 0.00072 | 150.94293 | 0.00077 | 144.34065 | 0.00069 | 146.56699 | 0.00077 | 138.82088 | 0.00073 | 154.19266 | 0.00078 | 161.94096 | 0.00078 | 163.51318 | 0.00079 | 160.78557 | 0.00075 | 169.12575 | 0.00084 | 160.42276 | 0.00078 | 149.27707 | 0.00068 | 165.81184 | 0.00084 | 156.67911 | 0.00078 | 150.58838 | 0.00075 | 174.798 | 0.00077 | 171.42564 | 0.00078 | 181.30135 | 0.00084 | 168.72746 | 0.00075 | 171.37091 | 0.00082 | 169.61659 | 0.00077 | 175.9406 | 0.00084 | 166.7966 | 0.00079 | 166.72217 | 0.00075
171.76741 | 0.00083 | 172.21762 | 0.00082 | 172.46268 | 0.00085 | 172.01228 | 0.00084 | 174.36423 | 0.00086 | 169.45259 | 0.00084 | 165.83182 | 0.00085 | 167.86003 | 0.00087 | 163.85553 | 0.00087 | 148.30249 | 0.00074 | 155.58179 | 0.00075 | 151.21992 | 0.00073 | 148.6908 | 0.00072 | 151.40024 | 0.00077 | 144.68718 | 0.00068 | 146.85957 | 0.00077 | 139.11197 | 0.00074 | 154.52791 | 0.00078 | 162.29857 | 0.00079 | 163.85857 | 0.00079 | 161.13089 | 0.00076 | 169.47852 | 0.00084 | 160.75755 | 0.00078 | 149.62364 | 0.00067 | 166.15019 | 0.00084 | 156.96657 | 0.00078 | 150.88983 | 0.00075 | 175.14417 | 0.00077 | 171.85173 | 0.00078 | 181.6794 | 0.00084 | 169.09758 | 0.00075 | 171.8942 | 0.00083 | 169.94594 | 0.00077 | 176.30032 | 0.00085 | 167.14853 | 0.00079 | 167.08163 | 0.00076
172.11218 | 0.00082 | 172.6078 | 0.00081 | 172.83574 | 0.00086 | 172.39102 | 0.00084 | 174.75349 | 0.00087 | 169.79613 | 0.00084 | 166.18404 | 0.00085 | 168.13202 | 0.00087 | 164.18768 | 0.00087 | 148.63522 | 0.00074 | 155.94762 | 0.00076 | 151.54504 | 0.00073 | 149.15259 | 0.00072 | 151.85107 | 0.00077 | 145.03371 | 0.00068 | 147.16499 | 0.00077 | 139.41582 | 0.00074 | 154.83859 | 0.00078 | 162.63686 | 0.00078 | 164.19106 | 0.00078 | 161.47624 | 0.00075 | 169.84473 | 0.00084 | 161.07939 | 0.00079 | 149.95082 | 0.00068 | 166.46994 | 0.00084 | 157.25403 | 0.00078 | 151.21045 | 0.00076 | 175.46579 | 0.00077 | 172.28577 | 0.00079 | 182.07335 | 0.00084 | 169.45049 | 0.00075 | 172.36906 | 0.00083 | 170.28389 | 0.00078 | 176.66003 | 0.00085 | 167.49287 | 0.00079 | 167.43353 | 0.00078
172.47726 | 0.00083 | 172.98755 | 0.00082 | 173.20877 | 0.00087 | 172.77937 | 0.00084 | 175.15158 | 0.00087 | 170.14047 | 0.00084 | 166.54443 | 0.00085 | 168.43167 | 0.00087 | 164.51985 | 0.00087 | 148.96848 | 0.00074 | 156.29353 | 0.00076 | 151.89003 | 0.00073 | 149.59506 | 0.00073 | 152.29544 | 0.00076 | 145.38025 | 0.00068 | 147.45142 | 0.00077 | 139.73141 | 0.00075 | 155.14928 | 0.00078 | 162.98802 | 0.00078 | 164.53642 | 0.00079 | 161.82158 | 0.00074 | 170.19749 | 0.00084 | 161.39417 | 0.00079 | 150.27745 | 0.0007 | 166.79588 | 0.00085 | 157.54765 | 0.00079 | 151.50569 | 0.00076 | 175.84447 | 0.00077 | 172.75227 | 0.00079 | 182.48387 | 0.00083 | 169.78021 | 0.00076 | 172.828 | 0.00083 | 170.62979 | 0.00077 | 177.02797 | 0.00086 | 167.8757 | 0.00079 | 167.80122 | 0.00078
172.83261 | 0.00083 | 173.37695 | 0.00082 | 173.59235 | 0.00087 | 173.17813 | 0.00085 | 175.54007 | 0.00087 | 170.5237 | 0.00084 | 166.87807 | 0.00086 | 168.74925 | 0.00088 | 164.82465 | 0.00087 | 149.30173 | 0.00074 | 156.63246 | 0.00076 | 152.21568 | 0.00072 | 150.02466 | 0.00073 | 152.73982 | 0.00077 | 145.71384 | 0.00069 | 147.75633 | 0.00078 | 140.0414 | 0.00075 | 155.47224 | 0.00079 | 163.34616 | 0.00078 | 164.88179 | 0.0008 | 162.1669 | 0.00074 | 170.54378 | 0.00084 | 161.74197 | 0.00079 | 150.59167 | 0.00071 | 167.12132 | 0.00085 | 157.83562 | 0.00079 | 151.80765 | 0.00077 | 176.18997 | 0.00077 | 173.21812 | 0.0008 | 182.88646 | 0.00083 | 170.11722 | 0.00076 | 173.23788 | 0.00083 | 170.95912 | 0.00076 | 177.38011 | 0.00086 | 168.22762 | 0.00079 | 168.14555 | 0.00077
173.15787 | 0.00083 | 173.70853 | 0.00083 | 173.94518 | 0.00086 | 173.5761 | 0.00085 | 175.91974 | 0.00087 | 170.85832 | 0.00084 | 167.23848 | 0.00085 | 169.06609 | 0.00088 | 165.13904 | 0.00087 | 149.64145 | 0.00074 | 156.99184 | 0.00076 | 152.56711 | 0.00073 | 150.42157 | 0.00073 | 153.19766 | 0.00077 | 146.06683 | 0.00069 | 148.04276 | 0.00078 | 140.34474 | 0.00075 | 155.8075 | 0.00079 | 163.69089 | 0.00079 | 165.22072 | 0.00081 | 162.52513 | 0.00076 | 170.91 | 0.00084 | 162.09624 | 0.00078 | 150.91832 | 0.0007 | 167.44106 | 0.00084 | 158.14163 | 0.00079 | 152.11531 | 0.00076 | 176.54408 | 0.00077 | 173.68465 | 0.00079 | 183.28838 | 0.00083 | 170.49529 | 0.00076 | 173.64046 | 0.00084 | 171.28052 | 0.00076 | 177.76318 | 0.00086 | 168.57198 | 0.00079 | 168.50504 | 0.00076
173.52296 | 0.00083 | 174.07864 | 0.00082 | 174.30852 | 0.00086 | 173.97485 | 0.00086 | 176.28899 | 0.00088 | 171.17268 | 0.00084 | 167.56319 | 0.00085 | 169.39262 | 0.00088 | 165.48895 | 0.00087 | 150.00053 | 0.00074 | 157.3313 | 0.00076 | 152.86649 | 0.00073 | 150.77983 | 0.00073 | 153.66789 | 0.00077 | 146.41982 | 0.00069 | 148.32968 | 0.00078 | 140.66699 | 0.00075 | 156.11765 | 0.00079 | 164.05492 | 0.00079 | 165.54622 | 0.00079 | 162.86403 | 0.00077 | 171.26277 | 0.00084 | 162.43753 | 0.00079 | 151.23901 | 0.00069 | 167.79233 | 0.00085 | 158.41672 | 0.00079 | 152.44214 | 0.00076 | 176.90616 | 0.00077 | 174.19156 | 0.0008 | 183.68298 | 0.00085 | 170.86472 | 0.00076 | 174.02646 | 0.00084 | 171.65889 | 0.00077 | 178.13049 | 0.00086 | 168.93903 | 0.0008 | 168.87209 | 0.00076
173.87828 | 0.00084 | 174.4295 | 0.00083 | 174.67184 | 0.00086 | 174.35359 | 0.00086 | 176.65825 | 0.00088 | 171.51703 | 0.00085 | 167.89684 | 0.00085 | 169.7005 | 0.00088 | 165.81223 | 0.00088 | 150.34673 | 0.00074 | 157.69012 | 0.00076 | 153.16586 | 0.00074 | 151.12469 | 0.00073 | 154.11227 | 0.00078 | 146.79922 | 0.00069 | 148.6346 | 0.00078 | 140.98309 | 0.00075 | 156.43448 | 0.00079 | 164.38678 | 0.00079 | 165.90501 | 0.00078 | 163.20935 | 0.00078 | 171.62199 | 0.00085 | 162.75935 | 0.0008 | 151.55272 | 0.00068 | 168.14307 | 0.00085 | 158.71654 | 0.00079 | 152.75032 | 0.00077 | 177.2603 | 0.00077 | 174.69785 | 0.0008 | 184.06898 | 0.00085 | 171.22624 | 0.00076 | 174.40515 | 0.00084 | 171.98824 | 0.00078 | 178.4902 | 0.00086 | 169.31429 | 0.0008 | 169.224 | 0.00077
174.22386 | 0.00084 | 174.79961 | 0.00083 | 175.07483 | 0.00087 | 174.75154 | 0.00086 | 177.02753 | 0.00088 | 171.85085 | 0.00085 | 168.24831 | 0.00086 | 169.98221 | 0.00088 | 166.11775 | 0.00088 | 150.67998 | 0.00075 | 158.04251 | 0.00077 | 153.49152 | 0.00073 | 151.45615 | 0.00074 | 154.55664 | 0.00079 | 147.17863 | 0.00071 | 148.91487 | 0.00078 | 141.29308 | 0.00075 | 156.75745 | 0.0008 | 164.73152 | 0.00079 | 166.24394 | 0.00079 | 163.56114 | 0.00077 | 171.9489 | 0.00085 | 163.08064 | 0.0008 | 151.89282 | 0.00069 | 168.4814 | 0.00084 | 159.01068 | 0.00079 | 153.05176 | 0.00077 | 177.60646 | 0.00078 | 175.21207 | 0.0008 | 184.47156 | 0.00085 | 171.57979 | 0.00077 | 174.7832 | 0.00084 | 172.29373 | 0.00079 | 178.87329 | 0.00086 | 169.6662 | 0.0008 | 169.56833 | 0.00079
174.53937 | 0.00084 | 175.189 | 0.00084 | 175.46732 | 0.00087 | 175.16953 | 0.00086 | 177.42561 | 0.00088 | 172.21463 | 0.00085 | 168.59978 | 0.00087 | 170.29904 | 0.00088 | 166.46767 | 0.00088 | 151.03261 | 0.00075 | 158.38197 | 0.00076 | 153.83006 | 0.00074 | 151.81442 | 0.00074 | 154.98164 | 0.00079 | 147.59038 | 0.0007 | 149.21361 | 0.00078 | 141.61533 | 0.00075 | 157.06813 | 0.00079 | 165.08911 | 0.00079 | 166.58287 | 0.0008 | 163.91991 | 0.00075 | 172.32751 | 0.00086 | 163.41545 | 0.00079 | 152.20651 | 0.00071 | 168.78876 | 0.00085 | 159.29195 | 0.00079 | 153.37238 | 0.00077 | 177.96855 | 0.00078 | 175.71899 | 0.0008 | 184.86551 | 0.00084 | 171.93336 | 0.00077 | 175.17715 | 0.00084 | 172.65553 | 0.00078 | 179.24057 | 0.00087 | 170.0257 | 0.00081 | 169.90511 | 0.00079
174.88495 | 0.00084 | 175.54948 | 0.00084 | 175.82094 | 0.00087 | 175.56827 | 0.00086 | 177.79486 | 0.00088 | 172.54924 | 0.00086 | 168.96983 | 0.00087 | 170.61662 | 0.00088 | 166.80872 | 0.00088 | 151.3987 | 0.00075 | 158.72789 | 0.00077 | 154.16216 | 0.00074 | 152.16571 | 0.00074 | 155.37376 | 0.00079 | 148.03499 | 0.00069 | 149.49388 | 0.00078 | 141.90642 | 0.00075 | 157.3783 | 0.00079 | 165.45369 | 0.0008 | 166.9218 | 0.00082 | 164.25182 | 0.00075 | 172.68727 | 0.00086 | 163.75674 | 0.00079 | 152.52724 | 0.00072 | 169.09558 | 0.00085 | 159.59796 | 0.00079 | 153.68005 | 0.00076 | 178.33064 | 0.00078 | 176.24117 | 0.00081 | 185.26808 | 0.00084 | 172.26242 | 0.00077 | 175.5638 | 0.00084 | 173.0094 | 0.00077 | 179.60094 | 0.00087 | 170.37761 | 0.00081 | 170.28792 | 0.00078
175.21994 | 0.00084 | 175.93886 | 0.00084 | 176.18427 | 0.00087 | 175.98547 | 0.00087 | 178.15451 | 0.00088 | 172.89278 | 0.00086 | 169.2849 | 0.00087 | 170.94316 | 0.00089 | 167.13197 | 0.00088 | 151.73787 | 0.00075 | 159.07381 | 0.00076 | 154.47441 | 0.00074 | 152.51059 | 0.00074 | 155.73303 | 0.00079 | 148.49899 | 0.0007 | 149.81161 | 0.00079 | 142.22252 | 0.00076 | 157.69511 | 0.00079 | 165.79198 | 0.00079 | 167.2473 | 0.00081 | 164.59071 | 0.00077 | 173.04004 | 0.00086 | 164.09802 | 0.0008 | 152.86087 | 0.0007 | 169.43445 | 0.00086 | 159.87305 | 0.00079 | 154.00066 | 0.00077 | 178.69272 | 0.00078 | 176.77194 | 0.00081 | 185.67862 | 0.00084 | 172.62393 | 0.00077 | 175.96571 | 0.00084 | 173.37915 | 0.00077 | 179.96823 | 0.00086 | 170.7453 | 0.00082 | 170.62469 | 0.00077
175.56552 | 0.00084 | 176.28008 | 0.00084 | 176.52737 | 0.00087 | 176.3746 | 0.00087 | 178.56302 | 0.00088 | 173.22742 | 0.00086 | 169.60962 | 0.00087 | 171.25104 | 0.00089 | 167.46414 | 0.00088 | 152.07112 | 0.00075 | 159.41974 | 0.00077 | 154.76091 | 0.00074 | 152.84903 | 0.00074 | 156.0993 | 0.00079 | 148.93715 | 0.0007 | 150.1042 | 0.00079 | 142.55702 | 0.00076 | 158.01808 | 0.00079 | 166.13028 | 0.00078 | 167.58623 | 0.0008 | 164.92316 | 0.00079 | 173.38632 | 0.00086 | 164.44583 | 0.0008 | 153.17456 | 0.00069 | 169.79138 | 0.00086 | 160.17287 | 0.00079 | 154.32748 | 0.00078 | 179.02231 | 0.00078 | 177.28682 | 0.00081 | 186.08917 | 0.00086 | 173.00928 | 0.00077 | 176.34442 | 0.00085 | 173.69258 | 0.00078 | 180.31281 | 0.00087 | 171.11235 | 0.00082 | 170.96902 | 0.00077
175.92087 | 0.00085 | 176.66946 | 0.00084 | 176.86159 | 0.00088 | 176.75334 | 0.00087 | 178.93227 | 0.00088 | 173.56122 | 0.00086 | 169.93434 | 0.00087 | 171.54097 | 0.00089 | 167.78668 | 0.00088 | 152.39146 | 0.00075 | 159.7791 | 0.00077 | 155.05385 | 0.00074 | 153.19388 | 0.00074 | 156.43919 | 0.00079 | 149.37529 | 0.0007 | 150.39114 | 0.00079 | 142.86035 | 0.00076 | 158.34105 | 0.0008 | 166.48788 | 0.00078 | 167.95148 | 0.0008 | 165.26849 | 0.00079 | 173.73909 | 0.00087 | 164.7606 | 0.0008 | 153.51466 | 0.00069 | 170.11732 | 0.00086 | 160.46701 | 0.0008 | 154.6481 | 0.00078 | 179.3844 | 0.00078 | 177.83351 | 0.0008 | 186.46719 | 0.00087 | 173.38733 | 0.00078 | 176.71449 | 0.00085 | 174.05441 | 0.0008 | 180.68768 | 0.00087 | 171.49518 | 0.00082 | 171.33607 | 0.00079
176.23636 | 0.00085 | 177.06929 | 0.00084 | 177.18527 | 0.00088 | 177.14171 | 0.00087 | 179.33038 | 0.00089 | 173.90555 | 0.00086 | 170.29474 | 0.00087 | 171.84959 | 0.00089 | 168.1277 | 0.00089 | 152.71126 | 0.00076 | 160.15083 | 0.00077 | 155.37952 | 0.00074 | 153.55162 | 0.00074 | 156.79199 | 0.00079 | 149.79404 | 0.0007 | 150.68988 | 0.00079 | 143.17035 | 0.00076 | 158.6763 | 0.0008 | 166.84547 | 0.00079 | 168.25763 | 0.00081 | 165.61382 | 0.00077 | 174.08539 | 0.00087 | 165.1084 | 0.0008 | 153.86125 | 0.00071 | 170.44328 | 0.00086 | 160.76064 | 0.00079 | 154.97493 | 0.00078 | 179.73853 | 0.00078 | 178.3643 | 0.00081 | 186.86978 | 0.00086 | 173.7164 | 0.00078 | 177.09253 | 0.00085 | 174.40031 | 0.00079 | 181.04045 | 0.00087 | 171.86224 | 0.00082 | 171.69556 | 0.00079
176.58194 | 0.00085 | 177.46831 | 0.00084 | 177.57855 | 0.00088 | 177.52045 | 0.00087 | 179.73888 | 0.00089 | 174.27907 | 0.00087 | 170.63731 | 0.00087 | 172.15819 | 0.00088 | 168.48724 | 0.00089 | 153.0639 | 0.00076 | 160.49031 | 0.00078 | 155.70464 | 0.00075 | 153.90292 | 0.00074 | 157.12541 | 0.00079 | 150.25157 | 0.00071 | 150.9948 | 0.00079 | 143.50484 | 0.00076 | 158.98085 | 0.0008 | 167.1902 | 0.0008 | 168.59012 | 0.00082 | 165.9726 | 0.00076 | 174.41876 | 0.00088 | 165.43022 | 0.0008 | 154.19489 | 0.00072 | 170.75682 | 0.00086 | 161.0481 | 0.00079 | 155.28259 | 0.00078 | 180.11653 | 0.00079 | 178.911 | 0.00081 | 187.24782 | 0.00085 | 174.06996 | 0.00078 | 177.49512 | 0.00085 | 174.73825 | 0.00079 | 181.41533 | 0.00088 | 172.20659 | 0.00082 | 172.05565 | 0.00079
176.93646 | 0.00085 | 177.86812 | 0.00085 | 177.93138 | 0.00088 | 177.92882 | 0.00088 | 180.12737 | 0.00089 | 174.62341 | 0.00087 | 170.97986 | 0.00087 | 172.45709 | 0.00089 | 168.80977 | 0.00089 | 153.41707 | 0.00076 | 160.84268 | 0.00078 | 156.00401 | 0.00074 | 154.25476 | 0.00075 | 157.51054 | 0.00079 | 150.70912 | 0.00071 | 151.28174 | 0.00079 | 143.83321 | 0.00077 | 159.29767 | 0.0008 | 167.54832 | 0.0008 | 168.94838 | 0.00083 | 166.31793 | 0.00075 | 174.77798 | 0.00088 | 165.758 | 0.0008 | 154.51505 | 0.00072 | 171.07607 | 0.00086 | 161.3232 | 0.0008 | 155.6032 | 0.00078 | 180.44678 | 0.00079 | 179.49745 | 0.00082 | 187.65834 | 0.00085 | 174.40697 | 0.00079 | 177.85722 | 0.00085 | 175.09146 | 0.00078 | 181.7984 | 0.00088 | 172.55095 | 0.00083 | 172.38423 | 0.00079
177.29181 | 0.00085 | 178.26715 | 0.00085 | 178.26558 | 0.00088 | 178.35638 | 0.00088 | 180.46779 | 0.00089 | 174.95721 | 0.00088 | 171.3046 | 0.00088 | 172.7926 | 0.00089 | 169.13306 | 0.00089 | 153.76324 | 0.00076 | 161.16925 | 0.00078 | 156.31036 | 0.00074 | 154.58621 | 0.00075 | 157.87035 | 0.00079 | 151.16075 | 0.00071 | 151.5928 | 0.00079 | 144.13094 | 0.00077 | 159.62012 | 0.0008 | 167.89307 | 0.0008 | 169.29375 | 0.00081 | 166.64983 | 0.00077 | 175.15067 | 0.00088 | 166.11226 | 0.0008 | 154.83575 | 0.00071 | 171.40199 | 0.00086 | 161.60446 | 0.0008 | 155.90465 | 0.00078 | 180.79228 | 0.00079 | 180.01233 | 0.00083 | 188.06026 | 0.00086 | 174.78503 | 0.00079 | 178.15501 | 0.00085 | 175.45326 | 0.00078 | 182.17326 | 0.00088 | 172.918 | 0.00083 | 172.74435 | 0.00078
177.65691 | 0.00085 | 178.63727 | 0.00085 | 178.59898 | 0.00088 | 178.74475 | 0.00088 | 180.85626 | 0.00089 | 175.28212 | 0.00088 | 171.61147 | 0.00088 | 173.09151 | 0.00089 | 169.46523 | 0.00089 | 154.10942 | 0.00076 | 161.52161 | 0.00078 | 156.62904 | 0.00075 | 154.93108 | 0.00075 | 158.21669 | 0.00079 | 151.63123 | 0.00071 | 151.87308 | 0.00079 | 144.4593 | 0.00077 | 159.93694 | 0.0008 | 168.23135 | 0.00079 | 169.63913 | 0.00081 | 166.98872 | 0.00079 | 175.49696 | 0.00088 | 166.45357 | 0.0008 | 155.16292 | 0.0007 | 171.74034 | 0.00086 | 161.89192 | 0.0008 | 156.25064 | 0.00078 | 181.15436 | 0.00079 | 180.48679 | 0.00083 | 188.44691 | 0.00087 | 175.14655 | 0.00079 | 178.31552 | 0.00084 | 175.79123 | 0.00079 | 182.53299 | 0.00088 | 173.27812 | 0.00083 | 173.11137 | 0.00078
178.03175 | 0.00085 | 179.02666 | 0.00085 | 178.93318 | 0.00088 | 179.14351 | 0.00088 | 181.2159 | 0.0009 | 175.61594 | 0.00088 | 171.93546 | 0.00088 | 173.38145 | 0.0009 | 169.80624 | 0.00089 | 154.44914 | 0.00076 | 161.88045 | 0.00078 | 156.92842 | 0.00076 | 155.28935 | 0.00076 | 158.56949 | 0.00079 | 152.10225 | 0.00072 | 152.17233 | 0.00079 | 144.76878 | 0.00077 | 160.25375 | 0.00081 | 168.56966 | 0.00078 | 169.99095 | 0.00081 | 167.32762 | 0.00077 | 175.84972 | 0.00088 | 166.79486 | 0.00081 | 155.48309 | 0.0007 | 172.06628 | 0.00087 | 162.19792 | 0.00081 | 156.5899 | 0.00079 | 181.5085 | 0.00079 | 180.92084 | 0.00082 | 188.83292 | 0.00088 | 175.52394 | 0.00079 | 178.53305 | 0.00087 | 176.14507 | 0.00081 | 182.88577 | 0.00088 | 173.66788 | 0.00083 | 173.47842 | 0.00079
178.34724 | 0.00086 | 179.42648 | 0.00085 | 179.26659 | 0.00088 | 179.50223 | 0.00088 | 181.60439 | 0.0009 | 175.96028 | 0.00088 | 172.26018 | 0.00088 | 173.69006 | 0.0009 | 170.1384 | 0.0009 | 154.77539 | 0.00076 | 162.22636 | 0.00078 | 157.22136 | 0.00075 | 155.65996 | 0.00075 | 158.90938 | 0.00079 | 152.57272 | 0.00072 | 152.45877 | 0.0008 | 145.07263 | 0.00077 | 160.59515 | 0.00081 | 168.91438 | 0.00078 | 170.31053 | 0.00083 | 167.69284 | 0.00075 | 176.20248 | 0.00088 | 167.1102 | 0.00081 | 155.81026 | 0.00072 | 172.39224 | 0.00087 | 162.49825 | 0.00081 | 156.89136 | 0.00079 | 181.85466 | 0.0008 | 181.29854 | 0.00082 | 189.20299 | 0.00087 | 175.88545 | 0.00079 | 178.75856 | 0.00086 | 176.50688 | 0.0008 | 183.23035 | 0.00088 | 174.00467 | 0.00083 | 173.85367 | 0.0008
178.67331 | 0.00086 | 179.81586 | 0.00086 | 179.63962 | 0.00088 | 179.90099 | 0.00088 | 181.97366 | 0.0009 | 176.32407 | 0.00088 | 172.58492 | 0.00088 | 173.98895 | 0.0009 | 170.4528 | 0.0009 | 155.10864 | 0.00076 | 162.55292 | 0.00078 | 157.52074 | 0.00075 | 155.9984 | 0.00075 | 159.25572 | 0.0008 | 153.03081 | 0.00073 | 152.76367 | 0.0008 | 145.39487 | 0.00077 | 160.91199 | 0.00082 | 169.27843 | 0.00079 | 170.66879 | 0.00083 | 168.03172 | 0.00075 | 176.57516 | 0.00088 | 167.44499 | 0.00081 | 156.15038 | 0.00074 | 172.71817 | 0.00087 | 162.76045 | 0.00081 | 157.21817 | 0.00079 | 182.19287 | 0.00079 | 181.68422 | 0.00082 | 189.59761 | 0.00087 | 176.24695 | 0.00079 | 179.05568 | 0.00084 | 176.84418 | 0.00079 | 183.59764 | 0.00088 | 174.36479 | 0.00083 | 174.19801 | 0.0008
179.02864 | 0.00087 | 180.1956 | 0.00086 | 179.98354 | 0.00089 | 180.30855 | 0.00088 | 182.35333 | 0.0009 | 176.67734 | 0.00088 | 172.90071 | 0.00088 | 174.30653 | 0.0009 | 170.79384 | 0.00091 | 155.47475 | 0.00077 | 162.89883 | 0.00079 | 157.83995 | 0.00075 | 156.33038 | 0.00075 | 159.62146 | 0.00081 | 153.5013 | 0.00072 | 153.05626 | 0.0008 | 145.7171 | 0.00078 | 161.22266 | 0.00081 | 169.64299 | 0.00079 | 171.00127 | 0.00083 | 168.38995 | 0.00076 | 176.93439 | 0.00088 | 167.79279 | 0.00081 | 156.49048 | 0.00074 | 173.03793 | 0.00087 | 163.0546 | 0.00081 | 157.55743 | 0.00079 | 182.56291 | 0.00079 | 182.07054 | 0.00083 | 190.00748 | 0.00087 | 176.61641 | 0.00079 | 179.42642 | 0.00087 | 177.18214 | 0.00078 | 183.9725 | 0.00088 | 174.73184 | 0.00083 | 174.54993 | 0.00079
179.3539 | 0.00086 | 180.56573 | 0.00086 | 180.29753 | 0.00089 | 180.7169 | 0.00089 | 182.72258 | 0.00091 | 176.98277 | 0.00088 | 173.23436 | 0.00088 | 174.63309 | 0.0009 | 171.13489 | 0.00091 | 155.8139 | 0.00077 | 163.26466 | 0.00079 | 158.13933 | 0.00074 | 156.68811 | 0.00075 | 159.96133 | 0.00081 | 153.97878 | 0.00073 | 153.34935 | 0.0008 | 146.03935 | 0.00078 | 161.55177 | 0.00081 | 170.01346 | 0.0008 | 171.32677 | 0.00082 | 168.72884 | 0.00078 | 177.27423 | 0.00089 | 168.14706 | 0.00082 | 156.80417 | 0.00073 | 173.36386 | 0.00087 | 163.35443 | 0.00081 | 157.87183 | 0.00079 | 182.9409 | 0.0008 | 182.41646 | 0.00083 | 190.43394 | 0.00088 | 176.95409 | 0.00079 | 179.82037 | 0.00088 | 177.54395 | 0.00079 | 184.36317 | 0.00089 | 175.10648 | 0.00083 | 174.90939 | 0.00079
179.71898 | 0.00086 | 180.97517 | 0.00086 | 180.62202 | 0.00089 | 181.08604 | 0.00089 | 183.12067 | 0.00091 | 177.31659 | 0.00088 | 173.53159 | 0.00088 | 174.94992 | 0.0009 | 171.46704 | 0.00091 | 156.14717 | 0.00077 | 163.61058 | 0.00079 | 158.41939 | 0.00075 | 157.04639 | 0.00076 | 160.30122 | 0.00081 | 154.37758 | 0.00073 | 153.66042 | 0.0008 | 146.33656 | 0.00079 | 161.86859 | 0.00081 | 170.35175 | 0.0008 | 171.69202 | 0.00082 | 169.04787 | 0.00079 | 177.63345 | 0.00089 | 168.46185 | 0.00082 | 157.12488 | 0.00071 | 173.70842 | 0.00087 | 163.64188 | 0.00082 | 158.18623 | 0.00079 | 183.27051 | 0.0008 | 182.74579 | 0.00084 | 190.82059 | 0.00089 | 177.29904 | 0.0008 | 180.19841 | 0.00086 | 177.92961 | 0.0008 | 184.73866 | 0.00089 | 175.45903 | 0.00084 | 175.27707 | 0.0008
180.06456 | 0.00087 | 181.39429 | 0.00087 | 180.97563 | 0.0009 | 181.4848 | 0.0009 | 183.49953 | 0.00091 | 177.67067 | 0.00089 | 173.85631 | 0.00089 | 175.25853 | 0.0009 | 171.7807 | 0.00091 | 156.47395 | 0.00078 | 163.96941 | 0.0008 | 158.73808 | 0.00076 | 157.39125 | 0.00076 | 160.6217 | 0.00082 | 154.77638 | 0.00074 | 153.95969 | 0.0008 | 146.66493 | 0.00078 | 162.19156 | 0.00082 | 170.69005 | 0.00079 | 172.03738 | 0.00083 | 169.38675 | 0.00077 | 177.97974 | 0.00089 | 168.77664 | 0.00082 | 157.46445 | 0.00072 | 174.05295 | 0.00088 | 163.95457 | 0.00082 | 158.51927 | 0.00079 | 183.6326 | 0.0008 | 183.1235 | 0.00084 | 191.19864 | 0.00089 | 177.68503 | 0.0008 | 180.58508 | 0.00084 | 178.26756 | 0.00081 | 185.10597 | 0.00089 | 175.81851 | 0.00084 | 175.62141 | 0.00081
180.42885 | 0.00087 | 181.78366 | 0.00087 | 181.29933 | 0.0009 | 181.87317 | 0.0009 | 183.89842 | 0.00091 | 178.03445 | 0.00089 | 174.18105 | 0.00089 | 175.54848 | 0.00091 | 172.14023 | 0.00091 | 156.83952 | 0.00078 | 164.32179 | 0.00079 | 159.0573 | 0.00076 | 157.73611 | 0.00077 | 160.9939 | 0.00081 | 155.13585 | 0.00074 | 154.24611 | 0.00081 | 146.99329 | 0.00078 | 162.52066 | 0.00083 | 171.04121 | 0.00079 | 172.36343 | 0.00084 | 169.74551 | 0.00076 | 178.32657 | 0.00088 | 169.11794 | 0.00082 | 157.80455 | 0.00074 | 174.37891 | 0.00088 | 164.25439 | 0.00082 | 158.8461 | 0.00079 | 183.97876 | 0.00081 | 183.49327 | 0.00084 | 191.59325 | 0.00089 | 178.07039 | 0.0008 | 180.9631 | 0.00087 | 178.59689 | 0.00081 | 185.48146 | 0.00089 | 176.17044 | 0.00084 | 175.98846 | 0.00081
180.81427 | 0.00088 | 182.15379 | 0.00088 | 181.66266 | 0.00089 | 182.26151 | 0.0009 | 184.27731 | 0.00091 | 178.37798 | 0.00089 | 174.47827 | 0.0009 | 175.82944 | 0.00091 | 172.47238 | 0.00091 | 157.17923 | 0.00078 | 164.66772 | 0.00079 | 159.3438 | 0.00076 | 158.08742 | 0.00077 | 161.33379 | 0.00081 | 155.48238 | 0.00074 | 154.54485 | 0.00081 | 147.32167 | 0.00078 | 162.84976 | 0.00083 | 171.40579 | 0.00079 | 172.68248 | 0.00085 | 170.07742 | 0.00076 | 178.67288 | 0.00089 | 169.45274 | 0.00082 | 158.12526 | 0.00075 | 174.71777 | 0.00088 | 164.54184 | 0.00082 | 159.15999 | 0.0008 | 184.30038 | 0.00081 | 183.83121 | 0.00084 | 191.99515 | 0.00088 | 178.42395 | 0.0008 | 181.36569 | 0.00087 | 178.94279 | 0.00079 | 185.84119 | 0.00089 | 176.52992 | 0.00084 | 176.37128 | 0.00081
181.09967 | 0.00087 | 182.53354 | 0.00087 | 182.026 | 0.0009 | 182.66988 | 0.0009 | 184.64656 | 0.00091 | 178.7126 | 0.00089 | 174.7755 | 0.0009 | 176.16496 | 0.00091 | 172.79567 | 0.00091 | 157.49957 | 0.00078 | 165.00717 | 0.00079 | 159.68181 | 0.00076 | 158.44516 | 0.00076 | 161.6866 | 0.00081 | 155.84238 | 0.00074 | 154.85643 | 0.00081 | 147.63164 | 0.00078 | 163.17886 | 0.00083 | 171.75052 | 0.00079 | 173.02141 | 0.00084 | 170.41632 | 0.00078 | 179.01216 | 0.00088 | 169.78105 | 0.00083 | 158.43895 | 0.00075 | 175.0623 | 0.00088 | 164.82312 | 0.00082 | 159.49303 | 0.0008 | 184.6711 | 0.00081 | 184.16917 | 0.00084 | 192.38979 | 0.00088 | 178.77751 | 0.0008 | 181.71918 | 0.00088 | 179.30463 | 0.00079 | 186.22426 | 0.00089 | 176.91275 | 0.00084 | 176.71562 | 0.0008
181.42574 | 0.00088 | 182.94298 | 0.00088 | 182.33998 | 0.0009 | 183.07742 | 0.0009 | 185.02542 | 0.00092 | 179.05693 | 0.00089 | 175.10022 | 0.00089 | 176.47356 | 0.00092 | 173.14558 | 0.00091 | 157.83928 | 0.00079 | 165.34665 | 0.0008 | 160.00104 | 0.00076 | 158.79646 | 0.00076 | 162.02647 | 0.00082 | 156.1889 | 0.00074 | 155.14902 | 0.00081 | 147.96002 | 0.00078 | 163.50183 | 0.00083 | 172.08829 | 0.0008 | 173.36034 | 0.00084 | 170.7552 | 0.00079 | 179.38486 | 0.00089 | 170.10883 | 0.00083 | 158.78552 | 0.00074 | 175.38826 | 0.00088 | 165.11058 | 0.00082 | 159.81985 | 0.00081 | 185.04114 | 0.00081 | 184.51442 | 0.00085 | 192.82419 | 0.00089 | 179.13902 | 0.0008 | 182.10583 | 0.00087 | 179.68233 | 0.00081 | 186.60669 | 0.0009 | 177.26466 | 0.00084 | 177.05995 | 0.0008
181.81035 | 0.00088 | 183.33238 | 0.00087 | 182.67418 | 0.0009 | 183.45697 | 0.0009 | 185.41393 | 0.00092 | 179.38103 | 0.00089 | 175.37961 | 0.00089 | 176.80908 | 0.00093 | 173.45035 | 0.00091 | 158.19838 | 0.00078 | 165.69902 | 0.0008 | 160.26767 | 0.00075 | 159.1483 | 0.00076 | 162.37282 | 0.00082 | 156.50903 | 0.00074 | 155.4606 | 0.00081 | 148.27612 | 0.00079 | 163.81815 | 0.00082 | 172.45927 | 0.00081 | 173.68637 | 0.00084 | 171.10698 | 0.0008 | 179.74408 | 0.00089 | 170.43715 | 0.00083 | 159.11917 | 0.00073 | 175.71419 | 0.00088 | 165.39801 | 0.00083 | 160.12804 | 0.00081 | 185.37868 | 0.00081 | 184.83647 | 0.00085 | 193.21815 | 0.0009 | 179.51642 | 0.00081 | 182.49184 | 0.00088 | 180.04414 | 0.00083 | 186.98221 | 0.0009 | 177.62415 | 0.00084 | 177.3961 | 0.00081
182.17545 | 0.00088 | 183.74184 | 0.00088 | 183.01729 | 0.0009 | 183.85495 | 0.0009 | 185.79359 | 0.00092 | 179.70511 | 0.00089 | 175.67758 | 0.00089 | 177.11696 | 0.00092 | 173.78252 | 0.00092 | 158.52518 | 0.00079 | 166.04494 | 0.0008 | 160.54131 | 0.00075 | 159.47975 | 0.00076 | 162.71916 | 0.00082 | 156.84909 | 0.00074 | 155.75319 | 0.00081 | 148.59837 | 0.00078 | 164.13498 | 0.00083 | 172.81044 | 0.00081 | 174.03175 | 0.00085 | 171.45233 | 0.00079 | 180.10384 | 0.0009 | 170.77843 | 0.00083 | 159.42641 | 0.00073 | 176.04015 | 0.00089 | 165.69835 | 0.00082 | 160.4673 | 0.00081 | 185.7567 | 0.00081 | 185.18172 | 0.00084 | 193.59685 | 0.00091 | 179.89381 | 0.00081 | 182.87849 | 0.00086 | 180.3821 | 0.00083 | 187.33435 | 0.0009 | 177.99184 | 0.00084 | 177.748 | 0.00082
182.55029 | 0.00088 | 184.15048 | 0.00088 | 183.3515 | 0.00091 | 184.21446 | 0.00091 | 186.18205 | 0.00092 | 180.05919 | 0.00089 | 176.02016 | 0.00089 | 177.38895 | 0.00092 | 174.09691 | 0.00091 | 158.85144 | 0.00079 | 166.37794 | 0.0008 | 160.83424 | 0.00074 | 159.83801 | 0.00077 | 163.05257 | 0.00082 | 157.18915 | 0.00075 | 156.04578 | 0.00081 | 148.92674 | 0.00079 | 164.45793 | 0.00083 | 173.16858 | 0.00081 | 174.37712 | 0.00086 | 171.80464 | 0.00079 | 180.45659 | 0.0009 | 171.11974 | 0.00083 | 159.76004 | 0.00075 | 176.38467 | 0.00089 | 166.02342 | 0.00083 | 160.77547 | 0.0008 | 186.12738 | 0.00082 | 185.55148 | 0.00085 | 193.97488 | 0.0009 | 180.25533 | 0.00082 | 183.25655 | 0.00087 | 180.71939 | 0.00082 | 187.68649 | 0.0009 | 178.34377 | 0.00085 | 178.12325 | 0.00082
182.90562 | 0.00088 | 184.5206 | 0.00088 | 183.71484 | 0.00091 | 184.62282 | 0.00091 | 186.58017 | 0.00092 | 180.40353 | 0.0009 | 176.32629 | 0.0009 | 177.70653 | 0.00092 | 174.41058 | 0.00091 | 159.1976 | 0.00079 | 166.69106 | 0.00081 | 161.14648 | 0.00075 | 160.18932 | 0.00077 | 163.40538 | 0.00083 | 157.51628 | 0.00074 | 156.34503 | 0.00082 | 149.24234 | 0.00079 | 164.7809 | 0.00083 | 173.52617 | 0.00081 | 174.69617 | 0.00086 | 172.14299 | 0.00079 | 180.80936 | 0.0009 | 171.46103 | 0.00084 | 160.08722 | 0.00076 | 176.73541 | 0.00089 | 166.30469 | 0.00083 | 161.07071 | 0.00081 | 186.48085 | 0.00082 | 185.93779 | 0.00085 | 194.36884 | 0.00089 | 180.61682 | 0.00081 | 183.64253 | 0.00087 | 181.08119 | 0.0008 | 188.06958 | 0.00091 | 178.68813 | 0.00085 | 178.4903 | 0.00081
183.21136 | 0.00088 | 184.89072 | 0.00088 | 184.06766 | 0.00091 | 185.05922 | 0.00092 | 186.96944 | 0.00093 | 180.73734 | 0.0009 | 176.65103 | 0.0009 | 178.04204 | 0.00093 | 174.77011 | 0.00092 | 159.55078 | 0.00079 | 167.02405 | 0.00081 | 161.49147 | 0.00077 | 160.54062 | 0.00077 | 163.75174 | 0.00083 | 157.87573 | 0.00075 | 156.6561 | 0.00082 | 149.57735 | 0.00079 | 165.09772 | 0.00083 | 173.8902 | 0.0008 | 175.02866 | 0.00085 | 172.49532 | 0.00082 | 181.1492 | 0.0009 | 171.78935 | 0.00083 | 160.41383 | 0.00075 | 177.05518 | 0.00089 | 166.57307 | 0.00084 | 161.40375 | 0.00081 | 186.83499 | 0.00082 | 186.29961 | 0.00085 | 194.78734 | 0.00089 | 180.9704 | 0.00082 | 184.02055 | 0.00089 | 181.45161 | 0.0008 | 188.45959 | 0.00091 | 179.04004 | 0.00085 | 178.84283 | 0.00081
183.58623 | 0.00088 | 185.30017 | 0.00088 | 184.40187 | 0.00091 | 185.45796 | 0.00092 | 187.32909 | 0.00093 | 181.08168 | 0.0009 | 176.95717 | 0.0009 | 178.37758 | 0.00093 | 175.0934 | 0.00093 | 159.89696 | 0.00079 | 167.35707 | 0.00081 | 161.79138 | 0.00078 | 160.87262 | 0.00077 | 164.09808 | 0.00083 | 158.21581 | 0.00074 | 156.9492 | 0.00082 | 149.88068 | 0.00079 | 165.40176 | 0.00083 | 174.24835 | 0.0008 | 175.38046 | 0.00085 | 172.84711 | 0.00083 | 181.49548 | 0.0009 | 172.13713 | 0.00084 | 160.73456 | 0.00074 | 177.38731 | 0.00089 | 166.87341 | 0.00083 | 161.7368 | 0.00081 | 187.1891 | 0.00082 | 186.66937 | 0.00085 | 195.18991 | 0.0009 | 181.33986 | 0.00082 | 184.41519 | 0.00088 | 181.81343 | 0.00082 | 188.81995 | 0.00091 | 179.39954 | 0.00086 | 179.19473 | 0.00081
183.92204 | 0.00088 | 185.67993 | 0.00089 | 184.73607 | 0.00091 | 185.84633 | 0.00091 | 187.70795 | 0.00093 | 181.43575 | 0.00091 | 177.25514 | 0.00091 | 178.67647 | 0.00093 | 175.44331 | 0.00093 | 160.23613 | 0.00079 | 167.69008 | 0.0008 | 162.08432 | 0.00078 | 161.21747 | 0.00077 | 164.45789 | 0.00083 | 158.57526 | 0.00075 | 157.23563 | 0.00082 | 150.19681 | 0.00079 | 165.74365 | 0.00084 | 174.5995 | 0.00081 | 175.72585 | 0.00086 | 173.17955 | 0.00083 | 181.86118 | 0.00091 | 172.47139 | 0.00084 | 161.08113 | 0.00074 | 177.72566 | 0.00089 | 167.17322 | 0.00084 | 162.06984 | 0.00081 | 187.52733 | 0.00082 | 187.03117 | 0.00085 | 195.57591 | 0.00092 | 181.72585 | 0.00082 | 184.78526 | 0.00089 | 182.15868 | 0.00084 | 189.18724 | 0.00091 | 179.77478 | 0.00086 | 179.55423 | 0.00081
184.2668 | 0.00088 | 186.07974 | 0.00089 | 185.05975 | 0.00091 | 186.19624 | 0.00092 | 188.10605 | 0.00093 | 181.76955 | 0.00091 | 177.55237 | 0.00091 | 178.9664 | 0.00093 | 175.75697 | 0.00093 | 160.55646 | 0.00079 | 168.04247 | 0.00081 | 162.39012 | 0.00077 | 161.58165 | 0.00078 | 164.77783 | 0.00083 | 158.93527 | 0.00075 | 157.52821 | 0.00082 | 150.52516 | 0.00079 | 166.07277 | 0.00084 | 174.95067 | 0.00083 | 176.05832 | 0.00087 | 173.53133 | 0.00081 | 182.21448 | 0.00091 | 172.78673 | 0.00084 | 161.41476 | 0.00074 | 178.07071 | 0.0009 | 167.46687 | 0.00084 | 162.40288 | 0.00082 | 187.88144 | 0.00082 | 187.38504 | 0.00086 | 195.96255 | 0.00091 | 182.10324 | 0.00082 | 185.17126 | 0.00088 | 182.52844 | 0.00084 | 189.56274 | 0.00091 | 180.13426 | 0.00086 | 179.89099 | 0.00083
184.61238 | 0.00088 | 186.49803 | 0.00089 | 185.41339 | 0.00092 | 186.595 | 0.00092 | 188.49533 | 0.00094 | 182.13335 | 0.00091 | 177.86818 | 0.00091 | 179.30191 | 0.00093 | 176.10762 | 0.00093 | 160.9091 | 0.0008 | 168.38191 | 0.00081 | 162.70882 | 0.00077 | 161.93349 | 0.00078 | 165.11125 | 0.00083 | 159.27533 | 0.00075 | 157.82695 | 0.00083 | 150.84128 | 0.0008 | 166.40189 | 0.00084 | 175.30183 | 0.00083 | 176.38437 | 0.00087 | 173.84389 | 0.0008 | 182.56723 | 0.00091 | 173.12154 | 0.00083 | 161.7484 | 0.00076 | 178.39667 | 0.0009 | 167.76102 | 0.00084 | 162.72348 | 0.00082 | 188.23491 | 0.00082 | 187.75481 | 0.00086 | 196.35651 | 0.0009 | 182.4727 | 0.00082 | 185.55792 | 0.00089 | 182.87434 | 0.00083 | 189.92245 | 0.00091 | 180.48619 | 0.00087 | 180.23532 | 0.00083
184.97748 | 0.00089 | 186.88823 | 0.00089 | 185.74678 | 0.00092 | 186.97374 | 0.00093 | 188.89343 | 0.00094 | 182.46797 | 0.00091 | 178.20181 | 0.00091 | 179.60156 | 0.00094 | 176.43016 | 0.00093 | 161.24883 | 0.0008 | 168.70793 | 0.00081 | 163.02803 | 0.00076 | 162.29123 | 0.00078 | 165.34018 | 0.00082 | 159.61539 | 0.00075 | 158.13237 | 0.00083 | 151.15738 | 0.0008 | 166.71204 | 0.00084 | 175.67284 | 0.00084 | 176.70341 | 0.00086 | 174.222 | 0.00081 | 182.8936 | 0.0009 | 173.44931 | 0.00084 | 162.10144 | 0.00076 | 178.7226 | 0.0009 | 168.06702 | 0.00084 | 163.03116 | 0.00082 | 188.60562 | 0.00083 | 188.13252 | 0.00086 | 196.73523 | 0.0009 | 182.8501 | 0.00082 | 185.97641 | 0.00088 | 183.2123 | 0.00081 | 190.29733 | 0.00092 | 180.85326 | 0.00086 | 180.59482 | 0.00083
185.33282 | 0.00089 | 187.24872 | 0.00089 | 186.0907 | 0.00093 | 187.36209 | 0.00093 | 189.2627 | 0.00094 | 182.79205 | 0.00091 | 178.51762 | 0.00091 | 179.9184 | 0.00094 | 176.74455 | 0.00093 | 161.60144 | 0.0008 | 169.02158 | 0.00081 | 163.32741 | 0.00077 | 162.63609 | 0.00078 | 165.56209 | 0.00085 | 159.92905 | 0.00076 | 158.43729 | 0.00083 | 151.47911 | 0.0008 | 167.02272 | 0.00084 | 176.0433 | 0.00083 | 177.04234 | 0.00086 | 174.58023 | 0.00083 | 183.24043 | 0.0009 | 173.7906 | 0.00084 | 162.40868 | 0.00076 | 179.04184 | 0.0009 | 168.35446 | 0.00084 | 163.35797 | 0.00082 | 188.95113 | 0.00083 | 188.50227 | 0.00086 | 197.1451 | 0.0009 | 183.21956 | 0.00082 | 186.314 | 0.00089 | 183.54958 | 0.00082 | 190.6804 | 0.00092 | 181.21338 | 0.00087 | 180.95428 | 0.00082
185.68735 | 0.0009 | 187.64774 | 0.00089 | 186.43462 | 0.00093 | 187.75044 | 0.00092 | 189.64156 | 0.00094 | 183.17529 | 0.00091 | 178.81487 | 0.00091 | 180.24495 | 0.00094 | 177.10335 | 0.00094 | 161.92824 | 0.0008 | 169.35458 | 0.00081 | 163.62679 | 0.00077 | 162.98738 | 0.00079 | 165.81041 | 0.00084 | 160.26263 | 0.00076 | 158.73654 | 0.00083 | 151.82639 | 0.0008 | 167.3334 | 0.00084 | 176.39499 | 0.00083 | 177.38126 | 0.00086 | 174.91267 | 0.00084 | 183.60611 | 0.00091 | 174.13188 | 0.00084 | 162.73584 | 0.00075 | 179.37398 | 0.0009 | 168.65479 | 0.00083 | 163.67238 | 0.00083 | 189.3132 | 0.00083 | 188.87204 | 0.00086 | 197.55562 | 0.00092 | 183.58105 | 0.00082 | 186.69269 | 0.0009 | 183.92798 | 0.00083 | 191.06348 | 0.00092 | 181.59557 | 0.00087 | 181.29863 | 0.00082
186.03293 | 0.0009 | 188.03712 | 0.0009 | 186.7486 | 0.00093 | 188.16841 | 0.00093 | 190.02124 | 0.00094 | 183.47993 | 0.00091 | 179.13066 | 0.00091 | 180.56253 | 0.00094 | 177.44438 | 0.00094 | 162.27441 | 0.0008 | 169.70695 | 0.00081 | 163.9326 | 0.00078 | 163.33868 | 0.00079 | 166.12442 | 0.00082 | 160.6221 | 0.00076 | 159.03529 | 0.00083 | 152.12973 | 0.0008 | 167.65637 | 0.00085 | 176.72633 | 0.00082 | 177.71376 | 0.00087 | 175.26445 | 0.00083 | 183.95888 | 0.00091 | 174.45372 | 0.00084 | 163.056 | 0.00074 | 179.70612 | 0.0009 | 168.93608 | 0.00084 | 163.99921 | 0.00083 | 189.65938 | 0.00083 | 189.24181 | 0.00087 | 197.94229 | 0.00093 | 183.92667 | 0.00082 | 187.10257 | 0.0009 | 184.28116 | 0.00084 | 191.40805 | 0.00092 | 181.95506 | 0.00087 | 181.66631 | 0.00084
186.36794 | 0.0009 | 188.44656 | 0.0009 | 187.08199 | 0.00093 | 188.56717 | 0.00093 | 190.38008 | 0.00094 | 183.81454 | 0.00091 | 179.44572 | 0.00091 | 180.87936 | 0.00094 | 177.76767 | 0.00094 | 162.61414 | 0.0008 | 170.03996 | 0.00082 | 164.22554 | 0.00078 | 163.70984 | 0.00079 | 166.45731 | 0.00084 | 161.0015 | 0.00076 | 159.32172 | 0.00083 | 152.44583 | 0.0008 | 167.97269 | 0.00085 | 177.07748 | 0.00083 | 178.05267 | 0.00088 | 175.60333 | 0.00081 | 184.31165 | 0.00092 | 174.76202 | 0.00081 | 163.40259 | 0.00076 | 180.06358 | 0.0009 | 169.23589 | 0.00084 | 164.33224 | 0.00083 | 190.0135 | 0.00084 | 189.62811 | 0.00088 | 198.34421 | 0.00092 | 184.32857 | 0.00083 | 187.4733 | 0.00091 | 184.64296 | 0.00084 | 191.76778 | 0.00092 | 182.3076 | 0.00087 | 182.01065 | 0.00085
186.72328 | 0.0009 | 188.83597 | 0.0009 | 187.44533 | 0.00093 | 188.95554 | 0.00094 | 190.76935 | 0.00095 | 184.13863 | 0.00092 | 179.77937 | 0.00091 | 181.16107 | 0.00094 | 178.11757 | 0.00094 | 162.94093 | 0.0008 | 170.39235 | 0.00082 | 164.53833 | 0.00079 | 164.0547 | 0.00079 | 166.81712 | 0.00084 | 161.34802 | 0.00077 | 159.62097 | 0.00084 | 152.75581 | 0.00081 | 168.28951 | 0.00085 | 177.42276 | 0.00084 | 178.37817 | 0.00088 | 175.93579 | 0.00079 | 184.65793 | 0.00092 | 174.64355 | 0.00083 | 163.7233 | 0.00077 | 180.39572 | 0.0009 | 169.52951 | 0.00084 | 164.62747 | 0.00083 | 190.34309 | 0.00083 | 190.01379 | 0.00088 | 198.71428 | 0.00091 | 184.71393 | 0.00083 | 187.81883 | 0.0009 | 184.99683 | 0.00083 | 192.15022 | 0.00092 | 182.65196 | 0.00087 | 182.3777 | 0.00084
187.05908 | 0.00089 | 189.24541 | 0.0009 | 187.75931 | 0.00094 | 189.36308 | 0.00094 | 191.15784 | 0.00095 | 184.52267 | 0.00092 | 180.06769 | 0.00092 | 181.45998 | 0.00094 | 178.43198 | 0.00094 | 163.29356 | 0.00081 | 170.74472 | 0.00082 | 164.84413 | 0.00079 | 164.40601 | 0.00079 | 167.16992 | 0.00082 | 161.67462 | 0.00077 | 159.91972 | 0.00084 | 153.09032 | 0.00081 | 168.60632 | 0.00085 | 177.79323 | 0.00084 | 178.69775 | 0.00087 | 176.28113 | 0.00081 | 185.01123 | 0.00093 | 174.67656 | 0.00086 | 164.0634 | 0.00078 | 180.72787 | 0.00091 | 169.81697 | 0.00085 | 164.96053 | 0.00083 | 190.69722 | 0.00084 | 190.3756 | 0.00088 | 199.13277 | 0.00091 | 185.06747 | 0.00083 | 188.18097 | 0.0009 | 185.35069 | 0.00082 | 192.53329 | 0.00092 | 183.00388 | 0.00088 | 182.72203 | 0.00084
187.40385 | 0.0009 | 189.6059 | 0.0009 | 188.10323 | 0.00094 | 189.75224 | 0.00094 | 191.55673 | 0.00095 | 184.90591 | 0.00093 | 180.36568 | 0.00092 | 181.81343 | 0.00094 | 178.77303 | 0.00094 | 163.63327 | 0.00081 | 171.09064 | 0.00082 | 165.15639 | 0.00079 | 164.76375 | 0.00079 | 167.54913 | 0.00081 | 162.02815 | 0.00077 | 160.22514 | 0.00084 | 153.41255 | 0.00082 | 168.91701 | 0.00086 | 178.17709 | 0.00084 | 179.02327 | 0.00087 | 176.62003 | 0.00081 | 185.37045 | 0.00093 | 174.90643 | 0.00083 | 164.39003 | 0.00077 | 181.04761 | 0.00091 | 170.12349 | 0.00085 | 165.28735 | 0.00084 | 191.06726 | 0.00084 | 190.75333 | 0.00088 | 199.53535 | 0.00092 | 185.44489 | 0.00083 | 188.55901 | 0.0009 | 185.72044 | 0.00083 | 192.9088 | 0.00092 | 183.34822 | 0.00088 | 183.06638 | 0.00083
187.76895 | 0.0009 | 190.02499 | 0.00091 | 188.45685 | 0.00094 | 190.14059 | 0.00094 | 191.92599 | 0.00095 | 185.23973 | 0.00093 | 180.6629 | 0.00092 | 182.14894 | 0.00095 | 179.0963 | 0.00094 | 164.00529 | 0.00082 | 171.42365 | 0.00082 | 165.45575 | 0.00078 | 165.10217 | 0.00079 | 167.90193 | 0.00082 | 162.35475 | 0.00078 | 160.52388 | 0.00084 | 153.73479 | 0.00082 | 169.24611 | 0.00086 | 178.52826 | 0.00085 | 179.33641 | 0.00088 | 176.96536 | 0.00082 | 185.72968 | 0.00093 | 175.08978 | 0.00083 | 164.74307 | 0.00076 | 181.39836 | 0.00092 | 170.41713 | 0.00085 | 165.60797 | 0.00084 | 191.41342 | 0.00084 | 191.09923 | 0.00087 | 199.92134 | 0.00093 | 185.83884 | 0.00083 | 188.92973 | 0.00091 | 186.07431 | 0.00085 | 193.29124 | 0.00093 | 183.71529 | 0.00088 | 183.42584 | 0.00084
188.13403 | 0.00091 | 190.43364 | 0.00091 | 188.78053 | 0.00094 | 190.53935 | 0.00094 | 192.27522 | 0.00095 | 185.59378 | 0.00093 | 181.00545 | 0.00093 | 182.44785 | 0.00095 | 179.42845 | 0.00094 | 164.35794 | 0.00081 | 171.76311 | 0.00083 | 165.75568 | 0.00078 | 165.45346 | 0.0008 | 168.26122 | 0.00084 | 162.71474 | 0.00077 | 160.8288 | 0.00084 | 154.05704 | 0.00081 | 169.56908 | 0.00086 | 178.87943 | 0.00085 | 179.66888 | 0.00088 | 177.30424 | 0.0008 | 186.0695 | 0.00093 | 175.2937 | 0.00086 | 165.07025 | 0.00075 | 181.7305 | 0.00092 | 170.70457 | 0.00085 | 165.92184 | 0.00084 | 191.77551 | 0.00084 | 191.46898 | 0.00087 | 200.32391 | 0.00093 | 186.20033 | 0.00083 | 189.29187 | 0.00091 | 186.44408 | 0.00085 | 193.65916 | 0.00094 | 184.09811 | 0.00088 | 183.77776 | 0.00085
188.47961 | 0.00091 | 190.84311 | 0.00091 | 189.09532 | 0.00094 | 190.88846 | 0.00094 | 192.63486 | 0.00095 | 185.93813 | 0.00093 | 181.27594 | 0.00092 | 182.75645 | 0.00095 | 179.76949 | 0.00094 | 164.70412 | 0.00081 | 172.10902 | 0.00083 | 166.04164 | 0.00078 | 165.8053 | 0.0008 | 168.60754 | 0.00087 | 163.05426 | 0.00077 | 161.11574 | 0.00084 | 154.3665 | 0.00082 | 169.89819 | 0.00086 | 179.21129 | 0.00084 | 180.00082 | 0.00089 | 177.65604 | 0.00079 | 186.41582 | 0.00093 | 175.55603 | 0.00083 | 165.39743 | 0.00077 | 182.05644 | 0.00091 | 170.99203 | 0.00085 | 166.2549 | 0.00084 | 192.14555 | 0.00084 | 191.84735 | 0.00087 | 200.70992 | 0.00093 | 186.56979 | 0.00084 | 189.62944 | 0.00092 | 186.79793 | 0.00085 | 194.03404 | 0.00094 | 184.45004 | 0.00088 | 184.13786 | 0.00087
188.81464 | 0.00092 | 191.23248 | 0.00091 | 189.45786 | 0.00094 | 191.28722 | 0.00094 | 193.05298 | 0.00096 | 186.28166 | 0.00092 | 181.59175 | 0.00093 | 183.05534 | 0.00095 | 180.11052 | 0.00095 | 165.06374 | 0.00082 | 172.43504 | 0.00083 | 166.35442 | 0.00078 | 166.1566 | 0.0008 | 168.97383 | 0.00084 | 163.39433 | 0.00078 | 161.42064 | 0.00084 | 154.68875 | 0.00083 | 170.22731 | 0.00086 | 179.57585 | 0.00085 | 180.32042 | 0.00089 | 177.98848 | 0.00079 | 186.75563 | 0.00093 | 175.81186 | 0.00077 | 165.73051 | 0.00079 | 182.3886 | 0.00091 | 171.28618 | 0.00085 | 166.5755 | 0.00085 | 192.50763 | 0.00084 | 192.20917 | 0.00088 | 201.1125 | 0.00092 | 186.9313 | 0.00083 | 189.95973 | 0.0009 | 187.14383 | 0.00084 | 194.40196 | 0.00094 | 184.80196 | 0.00088 | 184.50491 | 0.00087
189.16997 | 0.00091 | 191.63152 | 0.00091 | 189.81149 | 0.00094 | 191.65636 | 0.00095 | 193.43185 | 0.00096 | 186.61629 | 0.00092 | 181.9343 | 0.00093 | 183.36397 | 0.00095 | 180.45155 | 0.00095 | 165.40346 | 0.00082 | 172.78096 | 0.00083 | 166.68652 | 0.00078 | 166.5079 | 0.0008 | 169.29378 | 0.00084 | 163.73439 | 0.00078 | 161.73837 | 0.00084 | 155.02374 | 0.00082 | 170.54361 | 0.00085 | 179.95918 | 0.00084 | 180.63303 | 0.00088 | 178.34669 | 0.00081 | 187.11487 | 0.00094 | 176.10718 | 0.00079 | 166.06416 | 0.0008 | 182.68974 | 0.00092 | 171.586 | 0.00085 | 166.88991 | 0.00085 | 192.84586 | 0.00084 | 192.55441 | 0.00088 | 201.50645 | 0.00092 | 187.27692 | 0.00084 | 190.31323 | 0.00092 | 187.48907 | 0.00083 | 194.78441 | 0.00094 | 185.16901 | 0.00089 | 184.86438 | 0.00085
189.49603 | 0.00091 | 192.0217 | 0.00092 | 190.15541 | 0.00094 | 192.0639 | 0.00095 | 193.78189 | 0.00096 | 186.96063 | 0.00093 | 182.23152 | 0.00093 | 183.69948 | 0.00095 | 180.78371 | 0.00095 | 165.74963 | 0.00083 | 173.11398 | 0.00083 | 166.99876 | 0.00079 | 166.84634 | 0.00081 | 169.65358 | 0.00082 | 164.09439 | 0.00078 | 162.02481 | 0.00084 | 155.34547 | 0.00081 | 170.85429 | 0.00085 | 180.30392 | 0.00085 | 180.96552 | 0.00089 | 178.69849 | 0.00083 | 187.46815 | 0.00094 | 176.4025 | 0.00083 | 166.41074 | 0.00078 | 183.02809 | 0.00092 | 171.8987 | 0.00086 | 167.21051 | 0.00085 | 193.20793 | 0.00084 | 192.91623 | 0.00088 | 201.90106 | 0.00093 | 187.61394 | 0.00084 | 190.68398 | 0.00091 | 187.83499 | 0.00084 | 195.14412 | 0.00094 | 185.52094 | 0.00089 | 185.23207 | 0.00084
189.85056 | 0.00091 | 192.40144 | 0.00093 | 190.50902 | 0.00094 | 192.45306 | 0.00095 | 194.17038 | 0.00096 | 187.32361 | 0.00094 | 182.53842 | 0.00093 | 184.035 | 0.00096 | 181.13362 | 0.00095 | 166.11519 | 0.00083 | 173.42761 | 0.00084 | 167.27882 | 0.00079 | 167.19763 | 0.00081 | 169.99994 | 0.00084 | 164.44092 | 0.00079 | 162.31123 | 0.00084 | 155.67386 | 0.0008 | 171.16496 | 0.00086 | 180.66205 | 0.00087 | 181.26523 | 0.00089 | 179.03093 | 0.00084 | 187.79453 | 0.00094 | 176.7438 | 0.00088 | 166.75084 | 0.00076 | 183.36642 | 0.00092 | 172.19234 | 0.00086 | 167.5244 | 0.00085 | 193.49707 | 0.00085 | 193.286 | 0.00088 | 202.3116 | 0.00094 | 187.99927 | 0.00084 | 191.0136 | 0.00092 | 188.2213 | 0.00085 | 195.50449 | 0.00095 | 185.88861 | 0.00089 | 185.58397 | 0.00085
190.19614 | 0.00091 | 192.81091 | 0.00093 | 190.84244 | 0.00094 | 192.85103 | 0.00096 | 194.53963 | 0.00096 | 187.66795 | 0.00094 | 182.85349 | 0.00094 | 184.32492 | 0.00095 | 181.44803 | 0.00096 | 166.46136 | 0.00083 | 173.76709 | 0.00084 | 167.58464 | 0.00079 | 167.53606 | 0.00081 | 170.34627 | 0.00086 | 164.78099 | 0.00079 | 162.61665 | 0.00085 | 155.98996 | 0.00081 | 171.48129 | 0.00087 | 181.00035 | 0.00087 | 181.5977 | 0.00089 | 179.36337 | 0.00082 | 188.16075 | 0.00094 | 177.09808 | 0.00088 | 167.09096 | 0.00077 | 183.69238 | 0.00093 | 172.4736 | 0.00086 | 167.83878 | 0.00085 | 193.54549 | 0.00082 | 193.6319 | 0.00088 | 202.73009 | 0.00094 | 188.39322 | 0.00084 | 191.35184 | 0.00092 | 188.59106 | 0.00086 | 195.87178 | 0.00095 | 186.25568 | 0.00088 | 185.93588 | 0.00085
190.55147 | 0.00092 | 193.20029 | 0.00092 | 191.1564 | 0.00095 | 193.24979 | 0.00096 | 194.92892 | 0.00097 | 188.03174 | 0.00094 | 183.16037 | 0.00094 | 184.62383 | 0.00096 | 181.78018 | 0.00096 | 166.80754 | 0.00083 | 174.10602 | 0.00084 | 167.89046 | 0.00079 | 167.8938 | 0.00081 | 170.68616 | 0.00086 | 165.1205 | 0.00079 | 162.91541 | 0.00085 | 156.27492 | 0.00081 | 171.80424 | 0.00087 | 181.35152 | 0.00087 | 181.91731 | 0.0009 | 179.70871 | 0.00081 | 188.51997 | 0.00094 | 177.40637 | 0.00083 | 167.41812 | 0.00079 | 184.04984 | 0.00093 | 172.7487 | 0.00087 | 168.17183 | 0.00084 | 193.73846 | 0.00084 | 193.9778 | 0.00088 | 203.10812 | 0.00093 | 188.76266 | 0.00085 | 191.71394 | 0.00092 | 188.93631 | 0.00085 | 196.22392 | 0.00095 | 186.59247 | 0.00088 | 186.29535 | 0.00086
190.89705 | 0.00092 | 193.58968 | 0.00092 | 191.47118 | 0.00095 | 193.61893 | 0.00096 | 195.31738 | 0.00096 | 188.39554 | 0.00094 | 183.47618 | 0.00094 | 184.95038 | 0.00096 | 182.12123 | 0.00097 | 167.15372 | 0.00083 | 174.43901 | 0.00084 | 168.20325 | 0.00079 | 168.24564 | 0.00081 | 171.04543 | 0.00085 | 165.46758 | 0.00078 | 163.21414 | 0.00085 | 156.57265 | 0.00082 | 172.12108 | 0.00087 | 181.70911 | 0.00085 | 182.23636 | 0.00089 | 180.02774 | 0.00081 | 188.8792 | 0.00095 | 177.74768 | 0.0008 | 167.76469 | 0.00081 | 184.36287 | 0.00093 | 173.04851 | 0.00087 | 168.49245 | 0.00085 | 193.92348 | 0.00088 | 194.33167 | 0.00088 | 203.50208 | 0.00092 | 189.13213 | 0.00085 | 192.05153 | 0.00092 | 189.29018 | 0.00084 | 196.60701 | 0.00095 | 186.94438 | 0.00088 | 186.6624 | 0.00085
191.26132 | 0.00093 | 193.99915 | 0.00093 | 191.86365 | 0.00095 | 194.02647 | 0.00096 | 195.68666 | 0.00096 | 188.75932 | 0.00094 | 183.79124 | 0.00093 | 185.25899 | 0.00096 | 182.45338 | 0.00097 | 167.51335 | 0.00083 | 174.75911 | 0.00084 | 168.50261 | 0.00079 | 168.5771 | 0.00081 | 171.40469 | 0.00085 | 165.8141 | 0.00079 | 163.52573 | 0.00085 | 156.88875 | 0.00082 | 172.4379 | 0.00087 | 182.06671 | 0.00086 | 182.55594 | 0.00088 | 180.38005 | 0.00084 | 189.19965 | 0.00094 | 178.09546 | 0.00079 | 168.11127 | 0.00081 | 184.7012 | 0.00094 | 173.36737 | 0.00087 | 168.81305 | 0.00086 | 194.12509 | 0.00083 | 194.68484 | 0.00088 | 203.89671 | 0.00093 | 189.48569 | 0.00084 | 192.38182 | 0.00093 | 189.65198 | 0.00084 | 196.99007 | 0.00095 | 187.30388 | 0.00089 | 187.01492 | 0.00084
191.57764 | 0.00093 | 194.4375 | 0.00093 | 192.20757 | 0.00095 | 194.40521 | 0.00096 | 196.06552 | 0.00097 | 189.0834 | 0.00094 | 184.10706 | 0.00094 | 185.57582 | 0.00096 | 182.75816 | 0.00097 | 167.87244 | 0.00084 | 175.07222 | 0.00084 | 168.80843 | 0.00079 | 168.91551 | 0.00081 | 171.77744 | 0.00085 | 166.14716 | 0.00079 | 163.83731 | 0.00085 | 157.19823 | 0.00083 | 172.75471 | 0.00087 | 182.42484 | 0.00086 | 182.89433 | 0.00088 | 180.71196 | 0.00085 | 189.54594 | 0.00094 | 178.45676 | 0.00084 | 168.43143 | 0.00079 | 185.00235 | 0.00094 | 173.67339 | 0.00087 | 169.13936 | 0.00085 | 194.3983 | 0.00087 | 195.03075 | 0.00089 | 204.29066 | 0.00094 | 189.8472 | 0.00085 | 192.74394 | 0.00093 | 190.00584 | 0.00085 | 197.35738 | 0.00095 | 187.67155 | 0.0009 | 187.36684 | 0.00084
191.90289 | 0.00093 | 194.8076 | 0.00093 | 192.53125 | 0.00096 | 194.77435 | 0.00096 | 196.43477 | 0.00097 | 189.39778 | 0.00094 | 184.38644 | 0.00094 | 185.91133 | 0.00096 | 183.11696 | 0.00096 | 168.23155 | 0.00084 | 175.39877 | 0.00084 | 169.12712 | 0.00079 | 169.25395 | 0.00082 | 172.11731 | 0.00086 | 166.52655 | 0.00079 | 164.1299 | 0.00085 | 157.49596 | 0.00083 | 173.0649 | 0.00087 | 182.78886 | 0.00087 | 183.23326 | 0.00089 | 181.0573 | 0.00085 | 189.88577 | 0.00094 | 178.79103 | 0.00085 | 168.75861 | 0.00078 | 185.3407 | 0.00094 | 173.96753 | 0.00087 | 169.44754 | 0.00085 | 194.73651 | 0.00088 | 195.36871 | 0.00089 | 204.70915 | 0.00096 | 190.22459 | 0.00085 | 193.10605 | 0.00094 | 190.38356 | 0.00087 | 197.73224 | 0.00095 | 188.05376 | 0.0009 | 187.71875 | 0.00085
192.25821 | 0.00093 | 195.18735 | 0.00093 | 192.89459 | 0.00096 | 195.11465 | 0.00096 | 196.81366 | 0.00098 | 189.72269 | 0.00094 | 184.68369 | 0.00094 | 186.19231 | 0.00097 | 183.45798 | 0.00097 | 168.5648 | 0.00084 | 175.73824 | 0.00084 | 169.42702 | 0.00079 | 169.58594 | 0.00082 | 172.46365 | 0.00085 | 166.86662 | 0.00079 | 164.4348 | 0.00085 | 157.79318 | 0.00083 | 173.38786 | 0.00088 | 183.12717 | 0.00087 | 183.57219 | 0.00089 | 181.41606 | 0.00084 | 190.25146 | 0.00095 | 179.13881 | 0.00084 | 169.09872 | 0.00079 | 185.67905 | 0.00094 | 174.26735 | 0.00087 | 169.77437 | 0.00086 | 195.09065 | 0.00089 | 195.69804 | 0.0009 | 205.08786 | 0.00095 | 190.57816 | 0.00086 | 193.45956 | 0.00093 | 190.74536 | 0.00087 | 198.12289 | 0.00095 | 188.3981 | 0.00089 | 188.0858 | 0.00086
192.58347 | 0.00093 | 195.58636 | 0.00094 | 193.24823 | 0.00096 | 195.43575 | 0.00096 | 197.16368 | 0.00098 | 190.09618 | 0.00095 | 184.9995 | 0.00094 | 186.50989 | 0.00097 | 183.80862 | 0.00097 | 168.91096 | 0.00084 | 176.0578 | 0.00085 | 169.73927 | 0.0008 | 169.95709 | 0.00083 | 172.81 | 0.00086 | 167.20668 | 0.00079 | 164.71506 | 0.00085 | 158.09653 | 0.00084 | 173.71082 | 0.00088 | 183.50461 | 0.00088 | 183.90468 | 0.0009 | 181.7614 | 0.00084 | 190.61122 | 0.00095 | 179.46713 | 0.00084 | 169.45177 | 0.0008 | 186.0174 | 0.00094 | 174.55479 | 0.00088 | 170.10121 | 0.00086 | 195.45273 | 0.00084 | 196.04396 | 0.0009 | 205.44997 | 0.00094 | 190.98006 | 0.00086 | 193.78189 | 0.00093 | 191.08333 | 0.00086 | 198.47504 | 0.00096 | 188.75066 | 0.00089 | 188.43015 | 0.00086
192.93881 | 0.00093 | 195.96695 | 0.00094 | 193.59134 | 0.00096 | 195.82411 | 0.00096 | 197.54256 | 0.00098 | 190.45998 | 0.00095 | 185.35098 | 0.00094 | 186.81851 | 0.00097 | 184.13118 | 0.00097 | 169.27008 | 0.00084 | 176.35799 | 0.00085 | 170.07138 | 0.00081 | 170.31482 | 0.00083 | 173.15634 | 0.00087 | 167.54674 | 0.00079 | 165.002 | 0.00086 | 158.40651 | 0.00084 | 174.01537 | 0.00088 | 183.8622 | 0.00087 | 184.23715 | 0.0009 | 182.08687 | 0.00084 | 190.95052 | 0.00095 | 179.79544 | 0.00084 | 169.81827 | 0.00081 | 186.35625 | 0.00095 | 174.85513 | 0.00087 | 170.40265 | 0.00085 | 195.83073 | 0.00083 | 196.37329 | 0.0009 | 205.85188 | 0.00094 | 191.3495 | 0.00086 | 194.12743 | 0.00093 | 191.44513 | 0.00086 | 198.84297 | 0.00096 | 189.10257 | 0.00089 | 188.78961 | 0.00085
193.28439 | 0.00093 | 196.37558 | 0.00094 | 193.90611 | 0.00096 | 196.21245 | 0.00097 | 197.95107 | 0.00098 | 190.82376 | 0.00096 | 185.65787 | 0.00094 | 187.13535 | 0.00097 | 184.47295 | 0.00098 | 169.61624 | 0.00084 | 176.66518 | 0.00084 | 170.38364 | 0.00081 | 170.64682 | 0.00083 | 173.51561 | 0.00087 | 167.8868 | 0.0008 | 165.3069 | 0.00086 | 158.72261 | 0.00084 | 174.33832 | 0.00088 | 184.20694 | 0.00087 | 184.57608 | 0.00089 | 182.42575 | 0.00086 | 191.28389 | 0.00094 | 180.13673 | 0.00084 | 170.16486 | 0.0008 | 186.6884 | 0.00095 | 175.15495 | 0.00088 | 170.74191 | 0.00086 | 196.19281 | 0.00084 | 196.71126 | 0.00089 | 206.24651 | 0.00094 | 191.71101 | 0.00086 | 194.45772 | 0.00093 | 191.81488 | 0.00085 | 199.20268 | 0.00096 | 189.46964 | 0.0009 | 189.14972 | 0.00084
193.60965 | 0.00093 | 196.76578 | 0.00094 | 194.2298 | 0.00096 | 196.56236 | 0.00097 | 198.30109 | 0.00098 | 191.15758 | 0.00096 | 185.96402 | 0.00094 | 187.47981 | 0.00097 | 184.77774 | 0.00098 | 169.96942 | 0.00084 | 176.95891 | 0.00084 | 170.69589 | 0.0008 | 170.99812 | 0.00082 | 173.86195 | 0.00088 | 168.22687 | 0.0008 | 165.63081 | 0.00086 | 159.02596 | 0.00084 | 174.65465 | 0.00088 | 184.58437 | 0.00086 | 184.90158 | 0.0009 | 182.7453 | 0.00087 | 191.63664 | 0.00095 | 180.45801 | 0.00085 | 170.48502 | 0.00079 | 187.00761 | 0.00095 | 175.45476 | 0.00088 | 171.07495 | 0.00087 | 196.53102 | 0.00089 | 197.04919 | 0.0009 | 206.64842 | 0.00096 | 192.07253 | 0.00086 | 194.80391 | 0.00094 | 192.17671 | 0.00087 | 199.56999 | 0.00096 | 189.81398 | 0.0009 | 189.51677 | 0.00085
193.93489 | 0.00093 | 197.12546 | 0.00094 | 194.57372 | 0.00096 | 196.95071 | 0.00097 | 198.66074 | 0.00098 | 191.51163 | 0.00095 | 186.2709 | 0.00095 | 187.79739 | 0.00098 | 185.12764 | 0.00098 | 170.32205 | 0.00085 | 177.27847 | 0.00085 | 170.99579 | 0.0008 | 171.33655 | 0.00083 | 174.22122 | 0.00087 | 168.58632 | 0.0008 | 165.93571 | 0.00086 | 159.35432 | 0.00084 | 174.97147 | 0.00088 | 184.94839 | 0.00086 | 185.25394 | 0.00091 | 183.0842 | 0.00086 | 192.00932 | 0.00095 | 180.79283 | 0.00085 | 170.81219 | 0.00079 | 187.33357 | 0.00095 | 175.74274 | 0.00088 | 171.40178 | 0.00087 | 196.90106 | 0.00088 | 197.39445 | 0.0009 | 207.04303 | 0.00097 | 192.41814 | 0.00086 | 195.15808 | 0.00094 | 192.52261 | 0.00088 | 199.96063 | 0.00096 | 190.15836 | 0.00091 | 189.87625 | 0.00087
194.27071 | 0.00094 | 197.54456 | 0.00094 | 194.93706 | 0.00097 | 197.32945 | 0.00098 | 199.0396 | 0.00098 | 191.83572 | 0.00095 | 186.59564 | 0.00095 | 188.12395 | 0.00098 | 185.48718 | 0.00098 | 170.68115 | 0.00085 | 177.60503 | 0.00085 | 171.30161 | 0.00081 | 171.668 | 0.00083 | 174.5681 | 0.00087 | 168.93932 | 0.0008 | 166.2473 | 0.00087 | 159.67044 | 0.00084 | 175.30057 | 0.00088 | 185.29312 | 0.00087 | 185.62508 | 0.00091 | 183.43599 | 0.00086 | 192.35562 | 0.00096 | 181.14711 | 0.00085 | 171.13235 | 0.0008 | 187.67862 | 0.00095 | 176.04874 | 0.00088 | 171.72238 | 0.00086 | 197.2711 | 0.0009 | 197.74036 | 0.0009 | 207.45357 | 0.00096 | 192.81937 | 0.00087 | 195.51157 | 0.00094 | 192.89236 | 0.00088 | 200.33612 | 0.00096 | 190.54117 | 0.00091 | 190.23636 | 0.00087
194.58621 | 0.00094 | 197.96364 | 0.00094 | 195.28989 | 0.00098 | 197.68896 | 0.00098 | 199.36963 | 0.00098 | 192.17035 | 0.00096 | 186.89287 | 0.00095 | 188.44974 | 0.00098 | 185.80084 | 0.00098 | 171.02733 | 0.00085 | 177.92459 | 0.00085 | 171.60742 | 0.00081 | 172.01984 | 0.00083 | 174.90746 | 0.00088 | 169.28584 | 0.00081 | 166.55272 | 0.00086 | 159.98042 | 0.00085 | 175.61739 | 0.00088 | 185.66414 | 0.00088 | 185.96402 | 0.00091 | 183.76843 | 0.00085 | 192.72131 | 0.00096 | 181.46243 | 0.00085 | 171.47893 | 0.00081 | 187.99785 | 0.00095 | 176.35524 | 0.00088 | 172.05544 | 0.00087 | 197.64911 | 0.00085 | 198.07831 | 0.00091 | 207.84752 | 0.00095 | 193.19743 | 0.00087 | 195.84184 | 0.00094 | 193.26213 | 0.00087 | 200.68069 | 0.00096 | 190.90065 | 0.00092 | 190.61096 | 0.00087
194.94154 | 0.00094 | 198.35303 | 0.00094 | 195.65321 | 0.00097 | 198.06851 | 0.00098 | 199.72926 | 0.00099 | 192.54385 | 0.00096 | 187.20868 | 0.00095 | 188.74043 | 0.00098 | 186.133 | 0.00098 | 171.36705 | 0.00085 | 178.22478 | 0.00085 | 171.91966 | 0.0008 | 172.38402 | 0.00083 | 175.25378 | 0.00088 | 169.60004 | 0.00081 | 166.86378 | 0.00087 | 160.29041 | 0.00085 | 175.91527 | 0.00089 | 186.04158 | 0.00088 | 186.2836 | 0.0009 | 184.13956 | 0.00086 | 193.04175 | 0.00096 | 181.79669 | 0.00086 | 171.83899 | 0.00082 | 188.32381 | 0.00096 | 176.66125 | 0.00088 | 172.39468 | 0.00087 | 197.98732 | 0.00087 | 198.3997 | 0.0009 | 208.23418 | 0.00095 | 193.56689 | 0.00087 | 196.18806 | 0.00094 | 193.62393 | 0.00087 | 201.06314 | 0.00096 | 191.24501 | 0.00092 | 190.94774 | 0.00086
195.31639 | 0.00094 | 198.77213 | 0.00095 | 195.9583 | 0.00097 | 198.42725 | 0.00098 | 200.12816 | 0.00099 | 192.87848 | 0.00096 | 187.50591 | 0.00096 | 189.03934 | 0.00098 | 186.48291 | 0.00098 | 171.72614 | 0.00086 | 178.53841 | 0.00085 | 172.20616 | 0.0008 | 172.74872 | 0.00084 | 175.60715 | 0.00088 | 169.9595 | 0.00081 | 167.15021 | 0.00086 | 160.59375 | 0.00084 | 176.24438 | 0.00089 | 186.38631 | 0.00088 | 186.63542 | 0.00091 | 184.472 | 0.00088 | 193.37514 | 0.00096 | 182.13799 | 0.00086 | 172.17908 | 0.00081 | 188.65594 | 0.00095 | 176.95488 | 0.00088 | 172.70909 | 0.00087 | 198.32487 | 0.00087 | 198.74561 | 0.00091 | 208.63609 | 0.00096 | 193.92839 | 0.00087 | 196.54155 | 0.00094 | 193.96983 | 0.00087 | 201.4153 | 0.00097 | 191.60449 | 0.00091 | 191.28452 | 0.00087
195.64246 | 0.00095 | 199.1615 | 0.00095 | 196.3111 | 0.00097 | 198.80679 | 0.00098 | 200.50703 | 0.00099 | 193.23174 | 0.00097 | 187.84845 | 0.00096 | 189.37485 | 0.00098 | 186.80618 | 0.00098 | 172.11162 | 0.00085 | 178.83215 | 0.00085 | 172.52539 | 0.0008 | 173.07375 | 0.00084 | 175.97287 | 0.00088 | 170.3125 | 0.00081 | 167.44946 | 0.00087 | 160.91599 | 0.00084 | 176.56735 | 0.00089 | 186.71815 | 0.00088 | 187.00014 | 0.00092 | 184.81732 | 0.00089 | 193.71495 | 0.00097 | 182.48578 | 0.00086 | 172.52567 | 0.0008 | 188.98808 | 0.00096 | 177.28612 | 0.00088 | 173.03592 | 0.00087 | 198.71945 | 0.00089 | 199.09084 | 0.00092 | 209.0148 | 0.00097 | 194.2899 | 0.00088 | 196.88776 | 0.00095 | 194.33167 | 0.00088 | 201.80595 | 0.00097 | 191.94127 | 0.00092 | 191.63641 | 0.00087
196.00674 | 0.00094 | 199.53162 | 0.00095 | 196.66473 | 0.00098 | 199.19513 | 0.00098 | 200.8763 | 0.00099 | 193.57607 | 0.00097 | 188.1821 | 0.00096 | 189.71036 | 0.00098 | 187.14722 | 0.00098 | 172.46425 | 0.00086 | 179.13234 | 0.00085 | 172.84409 | 0.00081 | 173.41859 | 0.00084 | 176.33214 | 0.00088 | 170.69191 | 0.00081 | 167.77336 | 0.00087 | 161.21933 | 0.00084 | 176.89645 | 0.00089 | 187.07576 | 0.00088 | 187.3455 | 0.00093 | 185.15622 | 0.00088 | 194.04781 | 0.00097 | 182.83357 | 0.00086 | 172.84583 | 0.00079 | 189.32695 | 0.00095 | 177.57358 | 0.00088 | 173.32494 | 0.00088 | 199.08948 | 0.00088 | 199.4129 | 0.00092 | 209.41672 | 0.00098 | 194.6514 | 0.00088 | 197.20943 | 0.00094 | 194.70937 | 0.00088 | 202.19659 | 0.00098 | 192.2932 | 0.00092 | 192.01103 | 0.00088
196.37184 | 0.00094 | 199.9218 | 0.00095 | 197.00865 | 0.00098 | 199.58348 | 0.00098 | 201.22632 | 0.001 | 193.91071 | 0.00097 | 188.47932 | 0.00096 | 190.00029 | 0.00098 | 187.48825 | 0.00098 | 172.80397 | 0.00086 | 179.44545 | 0.00085 | 173.16331 | 0.00082 | 173.7699 | 0.00084 | 176.66557 | 0.00089 | 171.01849 | 0.00082 | 168.07211 | 0.00087 | 161.51093 | 0.00084 | 177.22557 | 0.00088 | 187.45963 | 0.00087 | 187.68443 | 0.00092 | 185.50156 | 0.00086 | 194.40109 | 0.00098 | 183.1554 | 0.00087 | 173.1924 | 0.00081 | 189.63998 | 0.00096 | 177.86774 | 0.00089 | 173.65797 | 0.00088 | 199.41908 | 0.00088 | 199.75018 | 0.00092 | 209.80336 | 0.00097 | 195.03676 | 0.00088 | 197.58017 | 0.00095 | 195.07912 | 0.00088 | 202.54118 | 0.00097 | 192.65268 | 0.00092 | 192.37114 | 0.00089
196.74667 | 0.00094 | 200.30156 | 0.00096 | 197.33235 | 0.00098 | 199.95261 | 0.00099 | 201.61481 | 0.001 | 194.27368 | 0.00098 | 188.75948 | 0.00096 | 190.3358 | 0.00099 | 187.83815 | 0.00098 | 173.13077 | 0.00086 | 179.75908 | 0.00086 | 173.45624 | 0.00082 | 174.12819 | 0.00084 | 176.99898 | 0.00088 | 171.35855 | 0.00082 | 168.34622 | 0.00087 | 161.8204 | 0.00085 | 177.54239 | 0.00089 | 187.81081 | 0.00088 | 188.03625 | 0.00092 | 185.82756 | 0.00085 | 194.62946 | 0.00096 | 183.4837 | 0.00087 | 173.51311 | 0.00082 | 189.97212 | 0.00096 | 178.19897 | 0.00088 | 173.99724 | 0.00088 | 199.78117 | 0.00088 | 200.0961 | 0.00092 | 210.18936 | 0.00096 | 195.41414 | 0.00088 | 197.9257 | 0.00095 | 195.40848 | 0.00088 | 202.90089 | 0.00097 | 193.02039 | 0.00092 | 192.71548 | 0.00088
197.10202 | 0.00094 | 200.71021 | 0.00096 | 197.69568 | 0.00098 | 200.32175 | 0.00099 | 201.98405 | 0.001 | 194.59857 | 0.00097 | 189.07454 | 0.00096 | 190.65338 | 0.00099 | 188.15256 | 0.00099 | 173.48985 | 0.00086 | 180.05928 | 0.00086 | 173.76849 | 0.00082 | 174.4666 | 0.00084 | 177.34532 | 0.00088 | 171.71208 | 0.00083 | 168.65112 | 0.00087 | 162.16153 | 0.00085 | 177.85921 | 0.0009 | 188.14909 | 0.00088 | 188.37518 | 0.00092 | 186.16646 | 0.00086 | 194.51204 | 0.00091 | 183.83148 | 0.00087 | 173.85321 | 0.00083 | 190.30428 | 0.00097 | 178.49879 | 0.00088 | 174.31786 | 0.00088 | 200.14325 | 0.0009 | 200.442 | 0.00092 | 210.5674 | 0.00096 | 195.80811 | 0.00088 | 198.24803 | 0.00095 | 195.76233 | 0.00087 | 203.2991 | 0.00098 | 193.395 | 0.00093 | 193.09009 | 0.00087
197.45737 | 0.00095 | 201.11967 | 0.00096 | 198.07845 | 0.00098 | 200.7205 | 0.00099 | 202.38295 | 0.001 | 194.95264 | 0.00097 | 189.39926 | 0.00097 | 190.97021 | 0.00099 | 188.49361 | 0.00099 | 173.84949 | 0.00087 | 180.33957 | 0.00086 | 174.09415 | 0.00083 | 174.83078 | 0.00084 | 177.72453 | 0.00089 | 172.01927 | 0.00082 | 168.96271 | 0.00088 | 162.45876 | 0.00085 | 178.17603 | 0.0009 | 188.51312 | 0.00089 | 188.72699 | 0.00092 | 186.52467 | 0.00088 | 194.70161 | 0.00094 | 184.15927 | 0.00088 | 174.17986 | 0.00082 | 190.64261 | 0.00097 | 178.8053 | 0.00089 | 174.63846 | 0.00088 | 200.51331 | 0.00089 | 200.79585 | 0.00093 | 210.96997 | 0.00097 | 196.16962 | 0.00088 | 198.58562 | 0.00095 | 196.1725 | 0.00088 | 203.65884 | 0.00098 | 193.7318 | 0.00092 | 193.442 | 0.00087
197.84198 | 0.00096 | 201.51869 | 0.00096 | 198.43205 | 0.00098 | 201.10886 | 0.00099 | 202.76181 | 0.001 | 195.32616 | 0.00097 | 189.71507 | 0.00097 | 191.27884 | 0.00099 | 188.83464 | 0.001 | 174.17575 | 0.00086 | 180.6333 | 0.00087 | 174.4064 | 0.00083 | 175.17564 | 0.00084 | 178.06441 | 0.00089 | 172.37227 | 0.00082 | 169.26813 | 0.00088 | 162.76874 | 0.00084 | 178.49286 | 0.0009 | 188.88412 | 0.00088 | 189.06592 | 0.00093 | 186.85068 | 0.00088 | 194.91704 | 0.00094 | 184.47459 | 0.00088 | 174.51996 | 0.0008 | 190.96236 | 0.00097 | 179.09894 | 0.0009 | 174.9715 | 0.00088 | 200.87538 | 0.00089 | 201.11725 | 0.00092 | 211.36392 | 0.00098 | 196.51457 | 0.00089 | 198.92386 | 0.00096 | 196.53433 | 0.00089 | 204.02676 | 0.00098 | 194.07614 | 0.00092 | 193.78635 | 0.00088
198.1973 | 0.00096 | 201.92816 | 0.00096 | 198.76628 | 0.00099 | 201.47798 | 0.00099 | 203.1407 | 0.001 | 195.65024 | 0.00098 | 190.03905 | 0.00097 | 191.60538 | 0.00099 | 189.17567 | 0.001 | 174.54184 | 0.00087 | 180.93404 | 0.00087 | 174.71275 | 0.00082 | 175.51407 | 0.00084 | 178.40428 | 0.00089 | 172.73819 | 0.00082 | 169.57919 | 0.00088 | 163.07208 | 0.00086 | 178.79689 | 0.0009 | 189.24173 | 0.00088 | 189.40485 | 0.00093 | 187.16969 | 0.00087 | 195.10661 | 0.00088 | 184.80887 | 0.00088 | 174.85359 | 0.0008 | 191.2883 | 0.00097 | 179.39258 | 0.0009 | 175.2859 | 0.00088 | 201.23746 | 0.00089 | 201.47905 | 0.00092 | 211.77448 | 0.00098 | 196.90057 | 0.00089 | 199.3019 | 0.00096 | 196.88023 | 0.0009 | 204.38649 | 0.00098 | 194.4514 | 0.00092 | 194.13068 | 0.0009
198.56239 | 0.00096 | 202.28864 | 0.00097 | 199.08997 | 0.00099 | 201.84712 | 0.001 | 203.51958 | 0.00101 | 196.0043 | 0.00098 | 190.36378 | 0.00097 | 191.94089 | 0.00099 | 189.51671 | 0.00101 | 174.90741 | 0.00086 | 181.22777 | 0.00087 | 175.03789 | 0.00082 | 175.86537 | 0.00084 | 178.75064 | 0.0009 | 173.09819 | 0.00083 | 169.88461 | 0.00088 | 163.38818 | 0.00086 | 179.11986 | 0.0009 | 189.58002 | 0.00088 | 189.75021 | 0.00093 | 187.52792 | 0.00085 | 195.35489 | 0.00094 | 185.15665 | 0.00088 | 175.20016 | 0.00081 | 191.62665 | 0.00097 | 179.71146 | 0.0009 | 175.60599 | 0.00088 | 201.61612 | 0.00089 | 201.85677 | 0.00092 | 212.17705 | 0.00098 | 197.2859 | 0.00089 | 199.65605 | 0.00096 | 197.24203 | 0.00089 | 204.76199 | 0.00098 | 194.81088 | 0.00093 | 194.49837 | 0.0009
198.91774 | 0.00096 | 202.63948 | 0.00097 | 199.44357 | 0.00098 | 202.21625 | 0.001 | 203.88882 | 0.00101 | 196.37782 | 0.00098 | 190.65208 | 0.00098 | 192.25774 | 0.001 | 189.83998 | 0.001 | 175.26004 | 0.00086 | 181.54733 | 0.00087 | 175.3571 | 0.00082 | 176.22365 | 0.00084 | 179.0905 | 0.00089 | 173.43826 | 0.00083 | 170.18951 | 0.00088 | 163.70432 | 0.00086 | 179.43668 | 0.0009 | 189.94458 | 0.00088 | 190.10257 | 0.00092 | 187.88669 | 0.00085 | 195.63602 | 0.00098 | 185.49794 | 0.00088 | 175.54674 | 0.00083 | 191.96552 | 0.00097 | 179.99892 | 0.0009 | 175.94577 | 0.00089 | 202.00209 | 0.00091 | 202.20267 | 0.00092 | 212.5312 | 0.00097 | 197.64742 | 0.0009 | 199.97772 | 0.00096 | 197.62772 | 0.00088 | 205.12927 | 0.00098 | 195.17038 | 0.00093 | 194.86542 | 0.00089
199.30235 | 0.00096 | 203.04814 | 0.00098 | 199.79721 | 0.00099 | 202.60541 | 0.001 | 204.28772 | 0.00102 | 196.68246 | 0.00098 | 190.95898 | 0.00098 | 192.57532 | 0.001 | 190.1899 | 0.00101 | 175.59975 | 0.00087 | 181.83461 | 0.00087 | 175.66292 | 0.00083 | 176.57495 | 0.00084 | 179.43686 | 0.00089 | 173.79126 | 0.00083 | 170.49493 | 0.00088 | 164.00151 | 0.00086 | 179.75349 | 0.0009 | 190.29575 | 0.00088 | 190.45439 | 0.00093 | 188.22557 | 0.00086 | 195.93654 | 0.00096 | 185.83275 | 0.00088 | 175.89333 | 0.00083 | 192.30385 | 0.00097 | 180.30542 | 0.0009 | 176.25343 | 0.0009 | 202.33168 | 0.00089 | 202.53203 | 0.00093 | 212.91721 | 0.00097 | 198.02483 | 0.0009 | 200.31596 | 0.00097 | 197.97362 | 0.00088 | 205.49658 | 0.00099 | 195.52229 | 0.00093 | 195.23245 | 0.00088
199.66743 | 0.00096 | 203.47685 | 0.00097 | 200.15002 | 0.00099 | 202.96492 | 0.001 | 204.69542 | 0.00101 | 197.01707 | 0.00097 | 191.29262 | 0.00098 | 192.88393 | 0.001 | 190.53979 | 0.00101 | 175.95238 | 0.00087 | 182.12189 | 0.00087 | 175.97517 | 0.00083 | 176.91982 | 0.00085 | 179.79613 | 0.00089 | 174.12485 | 0.00083 | 170.78752 | 0.00088 | 164.31151 | 0.00087 | 180.0826 | 0.00091 | 190.64049 | 0.00089 | 190.80621 | 0.00094 | 188.57092 | 0.00088 | 196.23061 | 0.00091 | 186.16754 | 0.00089 | 176.23343 | 0.00082 | 192.6236 | 0.00098 | 180.6176 | 0.0009 | 176.57405 | 0.0009 | 202.71034 | 0.00089 | 202.90178 | 0.00093 | 213.32774 | 0.00098 | 198.41083 | 0.00091 | 200.6615 | 0.00097 | 198.34337 | 0.00089 | 205.87207 | 0.00099 | 195.88242 | 0.00094 | 195.57678 | 0.00088
200.03253 | 0.00096 | 203.87668 | 0.00098 | 200.53281 | 0.00099 | 203.32445 | 0.001 | 205.07509 | 0.00102 | 197.41003 | 0.00098 | 191.61734 | 0.00098 | 193.1918 | 0.001 | 190.86308 | 0.00101 | 176.2921 | 0.00087 | 182.40916 | 0.00087 | 176.31371 | 0.00084 | 177.25824 | 0.00085 | 180.1554 | 0.0009 | 174.47137 | 0.00083 | 171.11142 | 0.00088 | 164.62761 | 0.00086 | 180.39893 | 0.00091 | 190.98521 | 0.0009 | 191.15158 | 0.00095 | 188.90283 | 0.00088 | 196.57689 | 0.00091 | 186.51534 | 0.00089 | 176.55414 | 0.00081 | 192.93663 | 0.00098 | 180.91124 | 0.0009 | 176.89467 | 0.0009 | 203.05583 | 0.00089 | 203.27155 | 0.00094 | 213.73827 | 0.001 | 198.76439 | 0.00091 | 201.01566 | 0.00097 | 198.71313 | 0.00091 | 206.25452 | 0.00099 | 196.21857 | 0.00094 | 195.9369 | 0.00089
200.41714 | 0.00097 | 204.26607 | 0.00098 | 200.88641 | 0.00099 | 203.70319 | 0.00101 | 205.41472 | 0.00101 | 197.79327 | 0.00098 | 191.9324 | 0.00098 | 193.51834 | 0.001 | 191.17749 | 0.00101 | 176.65173 | 0.00087 | 182.71582 | 0.00088 | 176.60664 | 0.00084 | 177.59668 | 0.00085 | 180.48882 | 0.0009 | 174.82437 | 0.00083 | 171.42915 | 0.00088 | 164.91257 | 0.00086 | 180.70959 | 0.00092 | 191.3428 | 0.0009 | 191.5034 | 0.00095 | 189.23528 | 0.00087 | 196.93611 | 0.00091 | 186.8696 | 0.0009 | 176.91365 | 0.00082 | 193.24397 | 0.00098 | 181.1992 | 0.0009 | 177.21475 | 0.0009 | 203.40201 | 0.0009 | 203.60155 | 0.00094 | 214.1163 | 0.00099 | 199.14178 | 0.0009 | 201.36983 | 0.00096 | 199.05904 | 0.00091 | 206.60732 | 0.00099 | 196.58626 | 0.00094 | 196.27304 | 0.0009
200.81152 | 0.00097 | 204.63618 | 0.00098 | 201.23033 | 0.00099 | 204.07233 | 0.00101 | 205.81361 | 0.00102 | 198.09792 | 0.00098 | 192.22147 | 0.00098 | 193.8718 | 0.001 | 191.50076 | 0.00101 | 177.01729 | 0.00087 | 183.01601 | 0.00088 | 176.93874 | 0.00084 | 177.96085 | 0.00085 | 180.83516 | 0.0009 | 175.1709 | 0.00083 | 171.72174 | 0.00089 | 165.20366 | 0.00086 | 181.02028 | 0.00092 | 191.69397 | 0.00091 | 191.84233 | 0.00094 | 189.57417 | 0.00086 | 197.26949 | 0.00096 | 187.21091 | 0.00088 | 177.26022 | 0.00083 | 193.58852 | 0.00098 | 181.51138 | 0.0009 | 177.52916 | 0.0009 | 203.77205 | 0.0009 | 203.93088 | 0.00094 | 214.48639 | 0.00098 | 199.52713 | 0.0009 | 201.72398 | 0.00096 | 199.43675 | 0.0009 | 206.98218 | 0.00099 | 196.94574 | 0.00094 | 196.61737 | 0.0009
201.19612 | 0.00097 | 205.05528 | 0.00098 | 201.58397 | 0.001 | 204.43185 | 0.00101 | 206.19247 | 0.00102 | 198.44226 | 0.00099 | 192.53653 | 0.00098 | 194.18938 | 0.001 | 191.84181 | 0.00101 | 177.36993 | 0.00088 | 183.33557 | 0.00088 | 177.22525 | 0.00084 | 178.30571 | 0.00086 | 181.17505 | 0.00091 | 175.5239 | 0.00084 | 172.02718 | 0.00089 | 165.49475 | 0.00087 | 181.34938 | 0.00092 | 192.03871 | 0.00091 | 192.1877 | 0.00094 | 189.91949 | 0.00086 | 197.60286 | 0.00096 | 187.5192 | 0.0009 | 177.6068 | 0.00084 | 193.92686 | 0.00098 | 181.82408 | 0.00091 | 177.84355 | 0.0009 | 204.13414 | 0.00092 | 204.26884 | 0.00093 | 214.87239 | 0.00098 | 199.88864 | 0.00091 | 202.07019 | 0.00097 | 199.82242 | 0.00089 | 207.36525 | 0.00099 | 197.33614 | 0.00094 | 196.96992 | 0.0009
201.5417 | 0.00097 | 205.44466 | 0.00098 | 201.92708 | 0.001 | 204.78094 | 0.00101 | 206.59056 | 0.00102 | 198.81578 | 0.00099 | 192.84341 | 0.00098 | 194.51518 | 0.00101 | 192.17397 | 0.00102 | 177.70319 | 0.00088 | 183.64276 | 0.00088 | 177.55092 | 0.00083 | 178.66344 | 0.00086 | 181.51491 | 0.0009 | 175.86395 | 0.00084 | 172.30075 | 0.00089 | 165.77971 | 0.00087 | 181.66621 | 0.00092 | 192.39041 | 0.00091 | 192.55939 | 0.00094 | 190.25194 | 0.00088 | 197.95563 | 0.00098 | 187.84752 | 0.00089 | 177.9469 | 0.00084 | 194.259 | 0.00098 | 182.13678 | 0.00091 | 178.16365 | 0.0009 | 204.49622 | 0.00091 | 204.63065 | 0.00094 | 215.267 | 0.00098 | 200.29054 | 0.00091 | 202.40776 | 0.00097 | 200.19284 | 0.00089 | 207.72498 | 0.001 | 197.69562 | 0.00094 | 197.33698 | 0.00089
201.92632 | 0.00097 | 205.83405 | 0.00098 | 202.29042 | 0.001 | 205.15089 | 0.00101 | 206.96944 | 0.00102 | 199.16983 | 0.00099 | 193.15848 | 0.00099 | 194.83276 | 0.00101 | 192.50612 | 0.00102 | 178.05582 | 0.00088 | 183.9494 | 0.00088 | 177.8696 | 0.00083 | 178.97614 | 0.00086 | 181.88065 | 0.0009 | 176.18408 | 0.00084 | 172.60002 | 0.00089 | 166.05241 | 0.00087 | 181.99532 | 0.00092 | 192.75444 | 0.0009 | 192.91765 | 0.00095 | 190.59084 | 0.00089 | 198.31483 | 0.00096 | 188.18881 | 0.0009 | 178.29349 | 0.00083 | 194.59735 | 0.00099 | 182.43042 | 0.00091 | 178.49721 | 0.00091 | 204.85034 | 0.00092 | 205.00041 | 0.00094 | 215.67754 | 0.001 | 200.67587 | 0.00091 | 202.75398 | 0.00098 | 200.56259 | 0.0009 | 208.10805 | 0.001 | 198.03241 | 0.00095 | 197.69644 | 0.0009
202.30115 | 0.00097 | 206.20415 | 0.00098 | 202.64403 | 0.00101 | 205.47118 | 0.00102 | 207.3387 | 0.00103 | 199.51337 | 0.00099 | 193.49213 | 0.00099 | 195.15034 | 0.00102 | 192.86491 | 0.00102 | 178.40846 | 0.00088 | 184.2496 | 0.00088 | 178.18185 | 0.00084 | 179.28828 | 0.00086 | 182.22054 | 0.00091 | 176.52414 | 0.00084 | 172.90492 | 0.00089 | 166.32512 | 0.00088 | 182.3055 | 0.00092 | 193.11203 | 0.00091 | 193.23671 | 0.00097 | 190.93617 | 0.00088 | 198.64821 | 0.00094 | 188.52362 | 0.0009 | 178.63359 | 0.00082 | 194.9171 | 0.00099 | 182.70549 | 0.00091 | 178.79243 | 0.0009 | 205.21243 | 0.0009 | 205.35426 | 0.00094 | 216.07149 | 0.00101 | 201.06187 | 0.00091 | 203.10812 | 0.00098 | 200.92442 | 0.00091 | 208.49806 | 0.00099 | 198.35344 | 0.00094 | 198.04836 | 0.00091
202.66624 | 0.00098 | 206.59435 | 0.00099 | 203.00737 | 0.00101 | 205.8307 | 0.00102 | 207.69835 | 0.00103 | 199.85771 | 0.00099 | 193.83469 | 0.00099 | 195.46718 | 0.00101 | 193.17857 | 0.00102 | 178.7681 | 0.00089 | 184.53688 | 0.00088 | 178.49463 | 0.00084 | 179.60739 | 0.00086 | 182.56688 | 0.0009 | 176.85773 | 0.00084 | 173.20419 | 0.00089 | 166.62897 | 0.00087 | 182.60388 | 0.00092 | 193.48303 | 0.00091 | 193.56274 | 0.00096 | 191.26863 | 0.00088 | 199.00743 | 0.00094 | 188.85788 | 0.0009 | 178.96075 | 0.00083 | 195.24304 | 0.00099 | 182.99915 | 0.00091 | 179.11305 | 0.0009 | 205.58247 | 0.0009 | 205.70813 | 0.00095 | 216.45815 | 0.001 | 201.44724 | 0.00092 | 203.4623 | 0.00098 | 201.29417 | 0.00092 | 208.87357 | 0.001 | 198.72112 | 0.00095 | 198.40846 | 0.00091
203.05086 | 0.00098 | 206.98375 | 0.00099 | 203.35129 | 0.001 | 206.19983 | 0.00102 | 208.08765 | 0.00103 | 200.24094 | 0.001 | 194.15941 | 0.00099 | 195.81165 | 0.00101 | 193.52034 | 0.00102 | 179.11426 | 0.00089 | 184.84352 | 0.00088 | 178.82672 | 0.00085 | 179.94583 | 0.00087 | 182.90675 | 0.00091 | 177.21072 | 0.00084 | 173.50294 | 0.00089 | 166.93231 | 0.00087 | 182.90791 | 0.00092 | 193.8342 | 0.00093 | 193.92799 | 0.00096 | 191.62039 | 0.00088 | 199.35373 | 0.00095 | 189.19269 | 0.0009 | 179.30733 | 0.00084 | 195.5943 | 0.00099 | 183.31801 | 0.00092 | 179.4523 | 0.00091 | 205.92068 | 0.0009 | 206.05403 | 0.00095 | 216.86801 | 0.00099 | 201.82463 | 0.00092 | 203.79988 | 0.00098 | 201.64804 | 0.00091 | 209.23328 | 0.00101 | 199.05034 | 0.00095 | 198.78307 | 0.00091
203.44604 | 0.00098 | 207.37312 | 0.00099 | 203.72435 | 0.00101 | 206.52972 | 0.00102 | 208.44728 | 0.00103 | 200.57558 | 0.00099 | 194.44772 | 0.00099 | 196.10234 | 0.00102 | 193.86139 | 0.00102 | 179.4669 | 0.00089 | 185.15018 | 0.00088 | 179.13255 | 0.00084 | 180.27728 | 0.00086 | 183.24664 | 0.00092 | 177.56427 | 0.00084 | 173.80168 | 0.00089 | 167.2234 | 0.00087 | 183.23087 | 0.00093 | 194.1725 | 0.00093 | 194.29915 | 0.00094 | 191.95929 | 0.00088 | 199.71349 | 0.00096 | 189.53398 | 0.00091 | 179.65392 | 0.00085 | 195.91974 | 0.00099 | 183.62401 | 0.00092 | 179.77913 | 0.00091 | 206.2662 | 0.00091 | 206.38336 | 0.00095 | 217.2706 | 0.00099 | 202.19408 | 0.00092 | 204.15404 | 0.00098 | 202.04164 | 0.0009 | 209.58543 | 0.00101 | 199.43253 | 0.00095 | 199.13498 | 0.0009
203.81113 | 0.00098 | 207.78258 | 0.00099 | 204.07715 | 0.00101 | 206.8412 | 0.00102 | 208.77728 | 0.00103 | 200.92882 | 0.001 | 194.76353 | 0.00099 | 196.41917 | 0.00102 | 194.21129 | 0.00103 | 179.83246 | 0.00089 | 185.4509 | 0.00089 | 179.45123 | 0.00085 | 180.62215 | 0.00086 | 183.59299 | 0.00092 | 177.9108 | 0.00084 | 174.12558 | 0.0009 | 167.48386 | 0.00088 | 183.5477 | 0.00093 | 194.51723 | 0.00093 | 194.66438 | 0.00096 | 192.27187 | 0.0009 | 200.05333 | 0.00098 | 189.88177 | 0.00091 | 180.00694 | 0.00084 | 196.23328 | 0.001 | 183.93671 | 0.00092 | 180.09923 | 0.00092 | 206.63689 | 0.00092 | 206.72928 | 0.00095 | 217.6566 | 0.001 | 202.58803 | 0.00092 | 204.48431 | 0.00098 | 202.40346 | 0.0009 | 209.97607 | 0.00101 | 199.80779 | 0.00095 | 199.48688 | 0.0009
204.19574 | 0.00098 | 208.18159 | 0.00099 | 204.46072 | 0.00102 | 207.18071 | 0.00103 | 209.12732 | 0.00103 | 201.26344 | 0.001 | 195.07042 | 0.00099 | 196.75468 | 0.00102 | 194.57007 | 0.00103 | 180.17863 | 0.00089 | 185.77046 | 0.00089 | 179.76402 | 0.00085 | 180.95413 | 0.00086 | 183.95226 | 0.00092 | 178.26379 | 0.00085 | 174.42484 | 0.0009 | 167.74429 | 0.00088 | 183.8768 | 0.00094 | 194.89467 | 0.00092 | 195.00977 | 0.00096 | 192.60431 | 0.00092 | 200.41254 | 0.00097 | 190.2036 | 0.00091 | 180.35353 | 0.00084 | 196.55922 | 0.001 | 184.23653 | 0.00092 | 180.40742 | 0.00091 | 207.00694 | 0.00092 | 207.10698 | 0.00095 | 218.05121 | 0.00101 | 202.95749 | 0.00092 | 204.82985 | 0.00099 | 202.75732 | 0.00091 | 210.34338 | 0.00101 | 200.1597 | 0.00095 | 199.83879 | 0.00091
204.55109 | 0.00098 | 208.58142 | 0.00099 | 204.80383 | 0.00101 | 207.54024 | 0.00103 | 209.52542 | 0.00103 | 201.62723 | 0.00101 | 195.42189 | 0.001 | 197.09917 | 0.00103 | 194.88448 | 0.00103 | 180.53827 | 0.0009 | 186.07712 | 0.00089 | 180.06984 | 0.00085 | 181.29257 | 0.00087 | 184.3056 | 0.00092 | 178.61032 | 0.00085 | 174.72975 | 0.0009 | 168.02927 | 0.00088 | 184.1875 | 0.00094 | 195.23297 | 0.00093 | 195.35513 | 0.00097 | 192.9561 | 0.00092 | 200.73299 | 0.00097 | 190.54489 | 0.00091 | 180.68016 | 0.00083 | 196.90378 | 0.00101 | 184.53017 | 0.00092 | 180.7218 | 0.00091 | 207.36902 | 0.00091 | 207.44427 | 0.00094 | 218.45313 | 0.00102 | 203.29515 | 0.00092 | 205.17607 | 0.00099 | 203.11913 | 0.00093 | 210.7113 | 0.00101 | 200.52676 | 0.00096 | 200.18314 | 0.00092
204.90559 | 0.00098 | 208.97081 | 0.001 | 205.15747 | 0.00102 | 207.87094 | 0.00103 | 209.88507 | 0.00103 | 202.00073 | 0.00101 | 195.75554 | 0.001 | 197.45335 | 0.00103 | 195.20776 | 0.00103 | 180.90382 | 0.0009 | 186.38429 | 0.00088 | 180.38852 | 0.00085 | 181.61168 | 0.00086 | 184.63847 | 0.00092 | 178.9369 | 0.00086 | 175.04132 | 0.0009 | 168.32034 | 0.00088 | 184.47308 | 0.00094 | 195.597 | 0.00092 | 195.69408 | 0.00096 | 193.295 | 0.00091 | 201.07928 | 0.00095 | 190.88564 | 0.00091 | 181.01381 | 0.00084 | 197.22971 | 0.001 | 184.83667 | 0.00092 | 181.04192 | 0.00091 | 207.75499 | 0.00092 | 207.79019 | 0.00094 | 218.84775 | 0.00101 | 203.66461 | 0.00092 | 205.55411 | 0.00099 | 203.49684 | 0.00093 | 211.07103 | 0.00101 | 200.87111 | 0.00096 | 200.54324 | 0.00092
205.27069 | 0.00099 | 209.37064 | 0.001 | 205.5208 | 0.00102 | 208.20082 | 0.00104 | 210.21587 | 0.00104 | 202.33455 | 0.001 | 196.03493 | 0.001 | 197.77019 | 0.00102 | 195.52142 | 0.00103 | 181.25 | 0.0009 | 186.6974 | 0.00088 | 180.70775 | 0.00085 | 181.94315 | 0.00087 | 184.9525 | 0.00093 | 179.28397 | 0.00086 | 175.35291 | 0.0009 | 168.60532 | 0.00088 | 184.7587 | 0.00093 | 195.94817 | 0.00094 | 196.03944 | 0.00095 | 193.6339 | 0.0009 | 201.43851 | 0.00095 | 191.22693 | 0.00092 | 181.34744 | 0.00085 | 197.56186 | 0.001 | 185.14267 | 0.00093 | 181.38168 | 0.00091 | 208.11707 | 0.00092 | 208.12018 | 0.00096 | 219.23375 | 0.001 | 204.04996 | 0.00092 | 205.87642 | 0.00099 | 203.85864 | 0.00091 | 211.43832 | 0.00102 | 201.2079 | 0.00096 | 200.92543 | 0.00092
205.66588 | 0.001 | 209.78893 | 0.001 | 205.89386 | 0.00102 | 208.54112 | 0.00103 | 210.57552 | 0.00104 | 202.66916 | 0.00101 | 196.34109 | 0.00101 | 198.1057 | 0.00103 | 195.88097 | 0.00103 | 181.59618 | 0.00091 | 187.01697 | 0.00088 | 181.00713 | 0.00085 | 182.28157 | 0.00087 | 185.26599 | 0.00093 | 179.63049 | 0.00086 | 175.65164 | 0.0009 | 168.85912 | 0.00088 | 185.05043 | 0.00094 | 196.29932 | 0.00094 | 196.39127 | 0.00095 | 193.98566 | 0.00091 | 201.79128 | 0.00096 | 191.57472 | 0.00092 | 181.70049 | 0.00086 | 197.9131 | 0.00099 | 185.46155 | 0.00093 | 181.70178 | 0.00092 | 208.47121 | 0.00092 | 208.46542 | 0.00096 | 219.64427 | 0.001 | 204.44391 | 0.00093 | 206.20604 | 0.00099 | 204.22047 | 0.00091 | 211.80624 | 0.00102 | 201.55225 | 0.00096 | 201.26221 | 0.00091
206.06024 | 0.001 | 210.15903 | 0.001 | 206.23778 | 0.00102 | 208.89105 | 0.00103 | 210.90553 | 0.00105 | 203.03296 | 0.00101 | 196.6658 | 0.00101 | 198.43227 | 0.00103 | 196.20349 | 0.00103 | 181.95581 | 0.0009 | 187.3107 | 0.00089 | 181.33279 | 0.00085 | 182.61357 | 0.00087 | 185.60588 | 0.00093 | 179.97704 | 0.00086 | 175.95656 | 0.0009 | 169.14458 | 0.00088 | 185.34833 | 0.00094 | 196.65747 | 0.00094 | 196.73018 | 0.00097 | 194.33101 | 0.00093 | 202.12463 | 0.00096 | 191.90953 | 0.00092 | 182.04706 | 0.00085 | 198.23286 | 0.001 | 185.75571 | 0.00093 | 182.03482 | 0.00093 | 208.81737 | 0.00093 | 208.81929 | 0.00096 | 220.05481 | 0.00102 | 204.84514 | 0.00093 | 206.56818 | 0.00099 | 204.59818 | 0.00091 | 212.18869 | 0.00102 | 201.91174 | 0.00096 | 201.62988 | 0.00091
206.45461 | 0.00099 | 210.54922 | 0.00101 | 206.61081 | 0.00103 | 209.21135 | 0.00103 | 211.28439 | 0.00105 | 203.40648 | 0.00102 | 196.98161 | 0.00101 | 198.74985 | 0.00103 | 196.54454 | 0.00103 | 182.3149 | 0.00091 | 187.61143 | 0.00089 | 181.63216 | 0.00085 | 182.96486 | 0.00088 | 185.91989 | 0.00093 | 180.30362 | 0.00086 | 176.26813 | 0.0009 | 169.42342 | 0.00088 | 185.64673 | 0.00094 | 197.03435 | 0.00094 | 197.082 | 0.00098 | 194.657 | 0.00094 | 202.47093 | 0.00098 | 192.23784 | 0.00091 | 182.38718 | 0.00084 | 198.54588 | 0.001 | 186.06787 | 0.00093 | 182.35542 | 0.00093 | 209.19536 | 0.00093 | 209.17316 | 0.00096 | 220.46533 | 0.00103 | 205.22321 | 0.00093 | 206.94621 | 0.00099 | 204.95999 | 0.00093 | 212.56419 | 0.00102 | 202.26367 | 0.00096 | 201.98935 | 0.00092
206.80019 | 0.001 | 210.98758 | 0.00101 | 206.98387 | 0.00103 | 209.54202 | 0.00103 | 211.63441 | 0.00104 | 203.78 | 0.00102 | 197.31525 | 0.00101 | 199.05772 | 0.00103 | 196.87669 | 0.00104 | 182.64816 | 0.00091 | 187.91808 | 0.00089 | 181.93797 | 0.00086 | 183.30974 | 0.00088 | 186.23338 | 0.00093 | 180.65662 | 0.00086 | 176.56071 | 0.00091 | 169.71451 | 0.00089 | 185.95688 | 0.00094 | 197.37265 | 0.00095 | 197.41447 | 0.00098 | 194.98946 | 0.00093 | 202.8237 | 0.00098 | 192.55913 | 0.00092 | 182.72081 | 0.00084 | 198.89044 | 0.00101 | 186.36821 | 0.00093 | 182.67604 | 0.00092 | 209.57336 | 0.00094 | 209.53496 | 0.00096 | 220.87589 | 0.00103 | 205.56815 | 0.00094 | 207.30035 | 0.001 | 205.33836 | 0.00094 | 212.91635 | 0.00102 | 202.62378 | 0.00096 | 202.34883 | 0.00093
207.17503 | 0.00099 | 211.36732 | 0.00101 | 207.32779 | 0.00103 | 209.88153 | 0.00104 | 211.94601 | 0.00105 | 204.10408 | 0.00102 | 197.63998 | 0.00101 | 199.42986 | 0.00103 | 197.19997 | 0.00104 | 182.99434 | 0.00091 | 188.22472 | 0.00089 | 182.2572 | 0.00087 | 183.64172 | 0.00088 | 186.57973 | 0.00094 | 181.01015 | 0.00087 | 176.85999 | 0.00091 | 169.98108 | 0.00088 | 186.25528 | 0.00094 | 197.71739 | 0.00094 | 197.75986 | 0.00098 | 195.32834 | 0.00091 | 203.16998 | 0.00098 | 192.91394 | 0.00092 | 183.06091 | 0.00084 | 199.2231 | 0.00101 | 186.6366 | 0.00093 | 182.97128 | 0.00093 | 209.94341 | 0.00094 | 209.86496 | 0.00096 | 221.27779 | 0.00102 | 205.9621 | 0.00094 | 207.65453 | 0.001 | 205.70813 | 0.00093 | 213.30699 | 0.00102 | 202.96057 | 0.00096 | 202.73164 | 0.00094
207.5499 | 0.001 | 211.75673 | 0.00101 | 207.6806 | 0.00103 | 210.21223 | 0.00104 | 212.28564 | 0.00105 | 204.45813 | 0.00102 | 197.97289 | 0.00101 | 199.77432 | 0.00104 | 197.55876 | 0.00104 | 183.35342 | 0.00091 | 188.53137 | 0.00089 | 182.57588 | 0.00087 | 183.97371 | 0.00088 | 186.89969 | 0.00094 | 181.35667 | 0.00087 | 177.16489 | 0.00091 | 170.25328 | 0.00088 | 186.54703 | 0.00095 | 198.08839 | 0.00094 | 198.10522 | 0.00096 | 195.66669 | 0.00091 | 203.50983 | 0.00098 | 193.26173 | 0.00093 | 183.39456 | 0.00086 | 199.51753 | 0.001 | 186.95547 | 0.00093 | 183.31728 | 0.00093 | 210.33002 | 0.00093 | 210.20226 | 0.00097 | 221.68037 | 0.00102 | 206.33156 | 0.00094 | 207.99278 | 0.00101 | 206.08583 | 0.00091 | 213.68185 | 0.00103 | 203.32762 | 0.00097 | 203.07599 | 0.00093
207.95401 | 0.001 | 212.12683 | 0.00101 | 208.05365 | 0.00103 | 210.54213 | 0.00104 | 212.63567 | 0.00105 | 204.85191 | 0.00102 | 198.25302 | 0.00101 | 200.0822 | 0.00104 | 197.89978 | 0.00105 | 183.71953 | 0.00091 | 188.83855 | 0.0009 | 182.88867 | 0.00086 | 184.33789 | 0.00088 | 187.24602 | 0.00094 | 181.69673 | 0.00087 | 177.48878 | 0.00091 | 170.54488 | 0.00088 | 186.85771 | 0.00095 | 198.42668 | 0.00094 | 198.46349 | 0.00098 | 196.00558 | 0.00092 | 203.84966 | 0.00098 | 193.58301 | 0.00092 | 183.74113 | 0.00087 | 199.83728 | 0.00101 | 187.26201 | 0.00094 | 183.64359 | 0.00094 | 210.67554 | 0.00093 | 210.55611 | 0.00097 | 222.08229 | 0.00102 | 206.67717 | 0.00093 | 208.34627 | 0.001 | 206.48012 | 0.00091 | 214.04222 | 0.00103 | 203.67197 | 0.00097 | 203.43546 | 0.00093
208.33943 | 0.00101 | 212.52666 | 0.00102 | 208.41699 | 0.00103 | 210.88243 | 0.00104 | 212.97609 | 0.00105 | 205.16628 | 0.00102 | 198.57701 | 0.00102 | 200.39081 | 0.00104 | 198.21419 | 0.00105 | 184.08508 | 0.00091 | 189.15811 | 0.0009 | 183.21379 | 0.00085 | 184.66988 | 0.00088 | 187.58591 | 0.00094 | 182.02333 | 0.00087 | 177.7942 | 0.00091 | 170.84209 | 0.00089 | 187.14944 | 0.00094 | 198.78429 | 0.00094 | 198.81531 | 0.00098 | 196.34448 | 0.00094 | 204.21535 | 0.00098 | 193.93079 | 0.00093 | 184.10065 | 0.00087 | 200.18802 | 0.00101 | 187.57417 | 0.00094 | 183.95177 | 0.00093 | 211.04558 | 0.00093 | 210.91791 | 0.00097 | 222.48486 | 0.00103 | 207.04663 | 0.00093 | 208.66859 | 0.001 | 206.83331 | 0.00093 | 214.4095 | 0.00103 | 204.0239 | 0.00098 | 203.84097 | 0.00093
208.6842 | 0.00101 | 212.92569 | 0.00103 | 208.78033 | 0.00103 | 211.19313 | 0.00105 | 213.30611 | 0.00105 | 205.5098 | 0.00102 | 198.91956 | 0.00102 | 200.72632 | 0.00104 | 198.58258 | 0.00105 | 184.4248 | 0.00091 | 189.44539 | 0.0009 | 183.53946 | 0.00086 | 184.98256 | 0.00089 | 187.92578 | 0.00094 | 182.37633 | 0.00088 | 178.08064 | 0.00092 | 171.11479 | 0.00089 | 187.46628 | 0.00094 | 199.15527 | 0.00095 | 199.16766 | 0.00099 | 196.66403 | 0.00094 | 204.55518 | 0.00099 | 194.27209 | 0.00092 | 184.44075 | 0.00085 | 200.51396 | 0.00102 | 187.86781 | 0.00094 | 184.26616 | 0.00093 | 211.3997 | 0.00093 | 211.28767 | 0.00097 | 222.87949 | 0.00103 | 207.43991 | 0.00093 | 209.02277 | 0.00101 | 207.20375 | 0.00095 | 214.77681 | 0.00103 | 204.36824 | 0.00098 | 204.21559 | 0.00094
209.04929 | 0.00101 | 213.3544 | 0.00103 | 209.14366 | 0.00103 | 211.53343 | 0.00105 | 213.65613 | 0.00106 | 205.86388 | 0.00103 | 199.23537 | 0.00102 | 201.0708 | 0.00104 | 198.90514 | 0.00105 | 184.79036 | 0.00091 | 189.74559 | 0.0009 | 183.86459 | 0.00087 | 185.30115 | 0.00089 | 188.25273 | 0.00094 | 182.70345 | 0.00088 | 178.39171 | 0.00092 | 171.39362 | 0.0009 | 187.76416 | 0.00094 | 199.50002 | 0.00096 | 199.51949 | 0.00099 | 197.00293 | 0.00092 | 204.87563 | 0.00098 | 194.60689 | 0.00093 | 184.78085 | 0.00084 | 200.8461 | 0.00102 | 188.18669 | 0.00094 | 184.57382 | 0.00093 | 211.76974 | 0.00094 | 211.63359 | 0.00097 | 223.2814 | 0.00103 | 207.80142 | 0.00094 | 209.3683 | 0.00101 | 207.58145 | 0.00095 | 215.13716 | 0.00103 | 204.72774 | 0.00098 | 204.58325 | 0.00095
209.4339 | 0.00101 | 213.77348 | 0.00102 | 209.48758 | 0.00103 | 211.89296 | 0.00105 | 214.03502 | 0.00106 | 206.20822 | 0.00103 | 199.56902 | 0.00102 | 201.39659 | 0.00104 | 199.24619 | 0.00105 | 185.13654 | 0.00092 | 190.0786 | 0.0009 | 184.19026 | 0.00087 | 185.63313 | 0.00089 | 188.59908 | 0.00095 | 183.05644 | 0.00088 | 178.69713 | 0.00092 | 171.66632 | 0.0009 | 188.06256 | 0.00094 | 199.85762 | 0.00096 | 199.87775 | 0.00098 | 197.36116 | 0.00091 | 205.22192 | 0.00099 | 194.95468 | 0.00093 | 185.10803 | 0.00086 | 201.16585 | 0.00102 | 188.48701 | 0.00094 | 184.90686 | 0.00093 | 212.15636 | 0.00094 | 211.96292 | 0.00098 | 223.69193 | 0.00103 | 208.17088 | 0.00094 | 209.71449 | 0.00101 | 207.95917 | 0.00094 | 215.50446 | 0.00104 | 205.08723 | 0.00098 | 204.94273 | 0.00095
209.80876 | 0.00101 | 214.13397 | 0.00102 | 209.8412 | 0.00104 | 212.21324 | 0.00105 | 214.35619 | 0.00106 | 206.57201 | 0.00103 | 199.87592 | 0.00103 | 201.74109 | 0.00104 | 199.59683 | 0.00106 | 185.50264 | 0.00092 | 190.37233 | 0.0009 | 184.4832 | 0.00087 | 185.99088 | 0.00089 | 188.91957 | 0.00095 | 183.40944 | 0.00087 | 179.0087 | 0.00092 | 171.95129 | 0.0009 | 188.34816 | 0.00095 | 200.22218 | 0.00096 | 200.21667 | 0.00098 | 197.6936 | 0.00091 | 205.57468 | 0.00099 | 195.28949 | 0.00093 | 185.46754 | 0.00088 | 201.48561 | 0.00102 | 188.7683 | 0.00094 | 185.22127 | 0.00093 | 212.52641 | 0.00094 | 212.30882 | 0.00098 | 224.08655 | 0.00103 | 208.53238 | 0.00094 | 210.0607 | 0.00102 | 208.31303 | 0.00093 | 215.86418 | 0.00103 | 205.44734 | 0.00098 | 205.31799 | 0.00094
210.19418 | 0.00102 | 214.52336 | 0.00102 | 210.17461 | 0.00104 | 212.55354 | 0.00105 | 214.66699 | 0.00106 | 206.95525 | 0.00103 | 200.18205 | 0.00103 | 202.09528 | 0.00104 | 199.91936 | 0.00106 | 185.8488 | 0.00092 | 190.67899 | 0.00091 | 184.79597 | 0.00086 | 186.31 | 0.00089 | 189.23952 | 0.00095 | 183.74303 | 0.00087 | 179.31976 | 0.00092 | 172.21121 | 0.00089 | 188.65833 | 0.00095 | 200.57333 | 0.00095 | 200.58836 | 0.00099 | 198.03893 | 0.00092 | 205.90805 | 0.001 | 195.64375 | 0.00093 | 185.80118 | 0.00088 | 201.81775 | 0.00103 | 189.08047 | 0.00095 | 185.5481 | 0.00094 | 212.87257 | 0.00094 | 212.67065 | 0.00098 | 224.4805 | 0.00103 | 208.93428 | 0.00094 | 210.42282 | 0.00102 | 208.69073 | 0.00093 | 216.21634 | 0.00103 | 205.79927 | 0.00098 | 205.6926 | 0.00093
210.58856 | 0.00102 | 214.93283 | 0.00103 | 210.53795 | 0.00104 | 212.87384 | 0.00105 | 215.03625 | 0.00106 | 207.29958 | 0.00103 | 200.51569 | 0.00102 | 202.42107 | 0.00105 | 200.25151 | 0.00106 | 186.19498 | 0.00092 | 190.99208 | 0.00091 | 185.12109 | 0.00086 | 186.64842 | 0.00089 | 189.59233 | 0.00095 | 184.07016 | 0.00088 | 179.61235 | 0.00092 | 172.48393 | 0.00089 | 188.96901 | 0.00095 | 200.93738 | 0.00094 | 200.94662 | 0.001 | 198.37138 | 0.00094 | 206.25435 | 0.00099 | 195.95856 | 0.00093 | 186.15422 | 0.00088 | 202.16228 | 0.00102 | 189.36792 | 0.00095 | 185.87491 | 0.00094 | 213.23466 | 0.00094 | 213.04836 | 0.00098 | 224.89102 | 0.00104 | 209.32823 | 0.00094 | 210.77698 | 0.00102 | 209.06845 | 0.00094 | 216.57669 | 0.00103 | 206.16632 | 0.00098 | 206.06784 | 0.00093
210.97316 | 0.00102 | 215.3222 | 0.00104 | 210.95065 | 0.00104 | 213.21414 | 0.00106 | 215.37587 | 0.00107 | 207.66338 | 0.00103 | 200.84042 | 0.00102 | 202.74763 | 0.00105 | 200.5748 | 0.00105 | 186.54761 | 0.00092 | 191.29926 | 0.00091 | 185.44032 | 0.00087 | 186.97989 | 0.00089 | 189.92575 | 0.00095 | 184.40375 | 0.00088 | 179.90546 | 0.00092 | 172.78166 | 0.00089 | 189.28635 | 0.00096 | 201.30838 | 0.00095 | 201.27911 | 0.001 | 198.71672 | 0.00094 | 206.60063 | 0.001 | 196.29985 | 0.00093 | 186.50726 | 0.00086 | 202.46292 | 0.00102 | 189.68063 | 0.00095 | 186.1888 | 0.00094 | 213.58015 | 0.00095 | 213.40221 | 0.00098 | 225.30157 | 0.00105 | 209.69768 | 0.00094 | 211.11456 | 0.00102 | 209.42232 | 0.00095 | 216.94398 | 0.00104 | 206.51067 | 0.00099 | 206.42731 | 0.00094
211.33826 | 0.00102 | 215.71159 | 0.00104 | 211.30347 | 0.00105 | 213.51521 | 0.00106 | 215.71629 | 0.00107 | 208.0069 | 0.00103 | 201.16515 | 0.00103 | 203.08315 | 0.00105 | 200.89807 | 0.00105 | 186.90025 | 0.00092 | 191.593 | 0.00091 | 185.7397 | 0.00087 | 187.299 | 0.0009 | 190.2527 | 0.00095 | 184.75674 | 0.00088 | 180.22319 | 0.00093 | 173.07274 | 0.0009 | 189.58527 | 0.00096 | 201.66597 | 0.00096 | 201.61803 | 0.00098 | 199.03574 | 0.00092 | 206.9534 | 0.00101 | 196.62816 | 0.00094 | 186.84091 | 0.00087 | 202.78886 | 0.00103 | 189.97426 | 0.00095 | 186.50319 | 0.00094 | 213.95021 | 0.00095 | 213.74017 | 0.00098 | 225.70348 | 0.00105 | 210.06714 | 0.00095 | 211.4528 | 0.00102 | 209.79207 | 0.00095 | 217.32706 | 0.00104 | 206.85504 | 0.00099 | 206.80191 | 0.00095
211.72287 | 0.00102 | 216.08171 | 0.00103 | 211.6571 | 0.00104 | 213.85551 | 0.00106 | 216.05672 | 0.00107 | 208.36096 | 0.00104 | 201.48021 | 0.00103 | 203.41866 | 0.00105 | 201.25687 | 0.00106 | 187.25989 | 0.00093 | 191.88028 | 0.00091 | 186.05196 | 0.00088 | 187.631 | 0.0009 | 190.58557 | 0.00095 | 185.10974 | 0.00088 | 180.53426 | 0.00093 | 173.34544 | 0.0009 | 189.88416 | 0.00096 | 202.03055 | 0.00096 | 201.94998 | 0.00098 | 199.38753 | 0.00091 | 207.30617 | 0.00102 | 197.00191 | 0.00094 | 187.14813 | 0.00088 | 203.11482 | 0.00103 | 190.2684 | 0.00095 | 186.83003 | 0.00095 | 214.33684 | 0.00095 | 214.10197 | 0.00099 | 226.11403 | 0.00104 | 210.4207 | 0.00095 | 211.83084 | 0.00102 | 210.15387 | 0.00095 | 217.69435 | 0.00105 | 207.21452 | 0.00099 | 207.17717 | 0.00096
212.12781 | 0.00103 | 216.47189 | 0.00103 | 212.00102 | 0.00105 | 214.23425 | 0.00106 | 216.40674 | 0.00107 | 208.72475 | 0.00104 | 201.79601 | 0.00103 | 203.76315 | 0.00106 | 201.61565 | 0.00106 | 187.61897 | 0.00093 | 192.21277 | 0.00091 | 186.37762 | 0.00087 | 187.96245 | 0.0009 | 190.91899 | 0.00096 | 185.44981 | 0.00089 | 180.83351 | 0.00093 | 173.63654 | 0.0009 | 190.19588 | 0.00096 | 202.36884 | 0.00097 | 202.30878 | 0.00098 | 199.71997 | 0.00092 | 207.65892 | 0.00101 | 197.33672 | 0.00094 | 187.50117 | 0.00089 | 203.42216 | 0.00103 | 190.55586 | 0.00095 | 187.14389 | 0.00095 | 214.70686 | 0.00095 | 214.45518 | 0.00099 | 226.50864 | 0.00103 | 210.81398 | 0.00094 | 212.18501 | 0.00102 | 210.54021 | 0.00094 | 218.03893 | 0.00105 | 207.58978 | 0.00099 | 207.55179 | 0.00094
212.49289 | 0.00103 | 216.89018 | 0.00103 | 212.37405 | 0.00105 | 214.55455 | 0.00106 | 216.74637 | 0.00107 | 209.06909 | 0.00104 | 202.13858 | 0.00103 | 204.07176 | 0.00106 | 201.98407 | 0.00106 | 187.96516 | 0.00093 | 192.51994 | 0.00092 | 186.6963 | 0.00088 | 188.28799 | 0.0009 | 191.26534 | 0.00096 | 185.76993 | 0.00089 | 181.14458 | 0.00094 | 173.91536 | 0.00091 | 190.50092 | 0.00096 | 202.71358 | 0.00097 | 202.67349 | 0.001 | 200.05887 | 0.00093 | 207.99229 | 0.00102 | 197.65854 | 0.00094 | 187.85422 | 0.00089 | 203.74812 | 0.00103 | 190.88092 | 0.00095 | 187.47072 | 0.00094 | 215.04509 | 0.00095 | 214.81699 | 0.00098 | 226.90259 | 0.00104 | 211.21588 | 0.00095 | 212.51463 | 0.00103 | 210.90997 | 0.00094 | 218.422 | 0.00105 | 207.93413 | 0.00099 | 207.91188 | 0.00094
212.86774 | 0.00103 | 217.31892 | 0.00104 | 212.7374 | 0.00105 | 214.84599 | 0.00106 | 217.07718 | 0.00107 | 209.41263 | 0.00105 | 202.45439 | 0.00103 | 204.39757 | 0.00106 | 202.27109 | 0.00106 | 188.30487 | 0.00093 | 192.83304 | 0.00092 | 186.98924 | 0.00088 | 188.58086 | 0.0009 | 191.58583 | 0.00096 | 186.09706 | 0.00089 | 181.43102 | 0.00093 | 174.18195 | 0.00091 | 190.80597 | 0.00097 | 203.07117 | 0.00096 | 203.01886 | 0.00101 | 200.40419 | 0.00094 | 208.33212 | 0.00101 | 197.99335 | 0.00094 | 188.20079 | 0.00089 | 204.08026 | 0.00103 | 191.19928 | 0.00095 | 187.8105 | 0.00094 | 215.42308 | 0.00096 | 215.15495 | 0.00098 | 227.2972 | 0.00105 | 211.55289 | 0.00094 | 212.86082 | 0.00103 | 211.26382 | 0.00096 | 218.81265 | 0.00105 | 208.27092 | 0.00099 | 208.27893 | 0.00094
213.21249 | 0.00103 | 217.71873 | 0.00104 | 213.10072 | 0.00106 | 215.19592 | 0.00106 | 217.40718 | 0.00107 | 209.79587 | 0.00104 | 202.76053 | 0.00103 | 204.73308 | 0.00106 | 202.58549 | 0.00106 | 188.65105 | 0.00093 | 193.12679 | 0.00092 | 187.30847 | 0.00088 | 188.89299 | 0.0009 | 191.91223 | 0.00096 | 186.40425 | 0.00089 | 181.7426 | 0.00093 | 174.448 | 0.00091 | 191.13611 | 0.00096 | 203.42876 | 0.00096 | 203.39055 | 0.001 | 200.74309 | 0.00094 | 208.68489 | 0.00102 | 198.32761 | 0.00094 | 188.54091 | 0.00088 | 204.38708 | 0.00103 | 191.51198 | 0.00095 | 188.1306 | 0.00095 | 215.79314 | 0.00096 | 215.52469 | 0.00099 | 227.69911 | 0.00106 | 211.95479 | 0.00093 | 213.19908 | 0.00103 | 211.64154 | 0.00097 | 219.17995 | 0.00106 | 208.6304 | 0.00099 | 208.66176 | 0.00096
213.56784 | 0.00103 | 218.10811 | 0.00105 | 213.51263 | 0.00106 | 215.54582 | 0.00106 | 217.78606 | 0.00107 | 210.16937 | 0.00104 | 203.07634 | 0.00103 | 205.07755 | 0.00106 | 202.91765 | 0.00106 | 189.01662 | 0.00094 | 193.41406 | 0.00092 | 187.62715 | 0.00088 | 189.19281 | 0.0009 | 192.24567 | 0.00096 | 186.71198 | 0.00089 | 182.06033 | 0.00094 | 174.73347 | 0.00091 | 191.44167 | 0.00097 | 203.78636 | 0.00096 | 203.72948 | 0.00099 | 201.06264 | 0.00094 | 209.0118 | 0.00102 | 198.6689 | 0.00094 | 188.87454 | 0.00089 | 204.71304 | 0.00103 | 191.8118 | 0.00096 | 188.44499 | 0.00096 | 216.15521 | 0.00096 | 215.87856 | 0.00099 | 228.10965 | 0.00106 | 212.32425 | 0.00092 | 213.56914 | 0.00103 | 212.00336 | 0.00097 | 219.53967 | 0.00106 | 208.98233 | 0.001 | 209.02878 | 0.00096
213.97278 | 0.00103 | 218.47824 | 0.00105 | 213.86624 | 0.00106 | 215.90535 | 0.00106 | 218.14569 | 0.00108 | 210.55342 | 0.00105 | 203.38249 | 0.00104 | 205.43175 | 0.00106 | 203.24094 | 0.00107 | 189.38916 | 0.00094 | 193.72717 | 0.00092 | 187.93352 | 0.00086 | 189.49852 | 0.0009 | 192.58553 | 0.00097 | 187.05203 | 0.00089 | 182.37807 | 0.00094 | 175.0118 | 0.00091 | 191.72165 | 0.00098 | 204.13806 | 0.00096 | 204.10065 | 0.00099 | 201.40799 | 0.00093 | 209.34517 | 0.00101 | 199.01669 | 0.00094 | 189.21466 | 0.00089 | 205.05757 | 0.00104 | 192.11832 | 0.00096 | 188.7594 | 0.00095 | 216.54117 | 0.00096 | 216.22446 | 0.001 | 228.5202 | 0.00105 | 212.69368 | 0.00093 | 213.91469 | 0.00103 | 212.37311 | 0.00096 | 219.90759 | 0.00106 | 209.31154 | 0.001 | 209.38826 | 0.00096
214.37691 | 0.00103 | 218.85799 | 0.00105 | 214.20045 | 0.00106 | 216.23526 | 0.00107 | 218.49574 | 0.00108 | 210.91721 | 0.00105 | 203.71613 | 0.00104 | 205.75755 | 0.00107 | 203.59085 | 0.00108 | 189.73534 | 0.00094 | 194.02736 | 0.00092 | 188.14812 | 0.00088 | 189.81709 | 0.00091 | 192.89957 | 0.00097 | 187.38509 | 0.00089 | 182.67682 | 0.00094 | 175.29062 | 0.00091 | 192.02054 | 0.00097 | 204.47636 | 0.00097 | 204.43956 | 0.001 | 201.7399 | 0.00094 | 209.71085 | 0.00103 | 199.36447 | 0.00094 | 189.56122 | 0.0009 | 205.38353 | 0.00104 | 192.431 | 0.00096 | 189.07327 | 0.00096 | 216.90326 | 0.00096 | 216.58627 | 0.001 | 228.89824 | 0.00105 | 213.08765 | 0.00092 | 214.26089 | 0.00103 | 212.72697 | 0.00095 | 220.25217 | 0.00106 | 209.68616 | 0.001 | 209.76352 | 0.00095
214.77127 | 0.00103 | 219.25781 | 0.00105 | 214.55328 | 0.00106 | 216.56595 | 0.00108 | 218.80652 | 0.00108 | 211.26074 | 0.00105 | 204.00444 | 0.00104 | 206.09308 | 0.00107 | 203.94963 | 0.00108 | 190.08151 | 0.00094 | 194.33455 | 0.00092 | 188.31067 | 0.00087 | 190.10995 | 0.00091 | 193.23244 | 0.00096 | 187.71867 | 0.0009 | 182.96324 | 0.00094 | 175.5761 | 0.00091 | 192.33226 | 0.00098 | 204.80769 | 0.00098 | 204.77205 | 0.00102 | 202.09865 | 0.00096 | 210.05067 | 0.00103 | 199.69278 | 0.00095 | 189.89488 | 0.0009 | 205.70326 | 0.00105 | 192.73082 | 0.00096 | 189.41252 | 0.00095 | 217.26534 | 0.00096 | 216.94807 | 0.00099 | 229.31673 | 0.00106 | 213.44121 | 0.00093 | 214.6071 | 0.00103 | 213.11264 | 0.00095 | 220.63461 | 0.00106 | 210.04628 | 0.00101 | 210.11542 | 0.00095
215.16644 | 0.00104 | 219.65683 | 0.00105 | 214.95628 | 0.00107 | 216.90544 | 0.00108 | 219.14694 | 0.00108 | 211.62453 | 0.00106 | 204.35666 | 0.00105 | 206.42859 | 0.00107 | 204.26404 | 0.00108 | 190.41476 | 0.00094 | 194.64764 | 0.00092 | 188.44748 | 0.00085 | 190.4162 | 0.00091 | 193.53999 | 0.00097 | 188.05226 | 0.0009 | 183.27481 | 0.00094 | 175.84828 | 0.00091 | 192.64345 | 0.00097 | 205.19156 | 0.00097 | 205.12386 | 0.00102 | 202.43109 | 0.00097 | 210.39052 | 0.00103 | 200.01407 | 0.00095 | 190.22852 | 0.0009 | 206.02922 | 0.00104 | 193.03064 | 0.00097 | 189.73314 | 0.00095 | 217.65991 | 0.00096 | 217.27742 | 0.00099 | 229.73521 | 0.00107 | 213.81065 | 0.00096 | 214.96922 | 0.00104 | 213.49898 | 0.00097 | 220.99434 | 0.00107 | 210.39821 | 0.00101 | 210.49004 | 0.00096
215.52098 | 0.00103 | 220.03658 | 0.00105 | 215.35846 | 0.00107 | 217.27458 | 0.00108 | 219.47775 | 0.00108 | 212.01749 | 0.00106 | 204.68065 | 0.00105 | 206.79176 | 0.00107 | 204.5777 | 0.00108 | 190.77386 | 0.00095 | 194.96075 | 0.00092 | 188.67551 | 0.00086 | 190.72833 | 0.00091 | 193.84703 | 0.00097 | 188.36592 | 0.0009 | 183.57973 | 0.00094 | 176.13989 | 0.00091 | 192.94901 | 0.00097 | 205.56256 | 0.00098 | 205.46278 | 0.00102 | 202.75656 | 0.00096 | 210.72388 | 0.00103 | 200.34238 | 0.00095 | 190.56862 | 0.0009 | 206.34895 | 0.00104 | 193.3248 | 0.00097 | 190.0289 | 0.00095 | 218.022 | 0.00096 | 217.63129 | 0.00099 | 230.14575 | 0.00108 | 214.20395 | 0.00098 | 215.31541 | 0.00104 | 213.86871 | 0.00098 | 221.34712 | 0.00106 | 210.75014 | 0.00101 | 210.88042 | 0.00097
215.8763 | 0.00104 | 220.41632 | 0.00106 | 215.73149 | 0.00107 | 217.6149 | 0.00108 | 219.847 | 0.00108 | 212.38129 | 0.00106 | 204.99644 | 0.00105 | 207.09961 | 0.00108 | 204.93723 | 0.00108 | 191.1265 | 0.00094 | 195.2744 | 0.00093 | 188.94214 | 0.00088 | 191.00188 | 0.00092 | 194.17343 | 0.00098 | 188.70599 | 0.0009 | 183.88515 | 0.00094 | 176.42485 | 0.00092 | 193.22899 | 0.00097 | 205.90086 | 0.00098 | 205.80815 | 0.00101 | 203.09546 | 0.00094 | 211.06372 | 0.00103 | 200.69666 | 0.00095 | 190.91519 | 0.0009 | 206.65579 | 0.00105 | 193.61224 | 0.00097 | 190.35519 | 0.00096 | 218.39204 | 0.00097 | 218.00899 | 0.001 | 230.5397 | 0.00107 | 214.55751 | 0.00099 | 215.66095 | 0.00104 | 214.23849 | 0.00098 | 221.71442 | 0.00107 | 211.09448 | 0.00101 | 211.24052 | 0.00098
216.291 | 0.00104 | 220.79688 | 0.00106 | 216.07541 | 0.00107 | 217.96481 | 0.00108 | 220.19624 | 0.00109 | 212.75478 | 0.00106 | 205.32118 | 0.00104 | 207.46204 | 0.00108 | 205.26938 | 0.00108 | 191.48613 | 0.00095 | 195.55467 | 0.00093 | 189.24797 | 0.00085 | 191.30759 | 0.00092 | 194.48746 | 0.00098 | 189.05252 | 0.0009 | 184.19005 | 0.00094 | 176.69756 | 0.00092 | 193.49104 | 0.00097 | 206.25203 | 0.00098 | 206.15353 | 0.00101 | 203.4408 | 0.00094 | 211.39009 | 0.00102 | 201.05797 | 0.00095 | 191.25531 | 0.00091 | 206.97038 | 0.00106 | 193.92442 | 0.00097 | 190.67583 | 0.00097 | 218.77003 | 0.00097 | 218.3708 | 0.00101 | 230.95821 | 0.00107 | 214.92696 | 0.00097 | 216.02307 | 0.00104 | 214.6162 | 0.00096 | 222.09749 | 0.00107 | 211.4691 | 0.00101 | 211.59244 | 0.00097
216.68538 | 0.00104 | 221.19592 | 0.00106 | 216.43875 | 0.00107 | 218.28511 | 0.00108 | 220.54626 | 0.00109 | 213.09912 | 0.00106 | 205.63699 | 0.00105 | 207.79755 | 0.00108 | 205.61929 | 0.00108 | 191.83231 | 0.00094 | 195.86186 | 0.00093 | 189.58006 | 0.00081 | 191.62617 | 0.00092 | 194.7751 | 0.00098 | 189.39903 | 0.0009 | 184.52011 | 0.00094 | 176.97025 | 0.00092 | 193.77101 | 0.00098 | 206.61606 | 0.00097 | 206.5118 | 0.00103 | 203.7668 | 0.00096 | 211.74985 | 0.00103 | 201.37924 | 0.00095 | 191.58841 | 0.00092 | 207.27824 | 0.00105 | 194.21188 | 0.00097 | 191.00887 | 0.00096 | 219.14009 | 0.00098 | 218.70876 | 0.00101 | 231.34485 | 0.00106 | 215.31297 | 0.00094 | 216.40176 | 0.00104 | 215.00253 | 0.00096 | 222.45721 | 0.00107 | 211.82166 | 0.00101 | 211.95946 | 0.00096
217.03096 | 0.00104 | 221.60536 | 0.00107 | 216.81181 | 0.00108 | 218.62541 | 0.00108 | 220.88669 | 0.00109 | 213.46291 | 0.00106 | 205.95206 | 0.00105 | 208.11513 | 0.00108 | 205.94258 | 0.00108 | 192.17848 | 0.00095 | 196.1685 | 0.00093 | 189.90572 | 0.00088 | 191.93884 | 0.00092 | 195.10797 | 0.00097 | 189.71324 | 0.00091 | 184.81937 | 0.00094 | 177.26135 | 0.00092 | 194.05763 | 0.00097 | 206.95435 | 0.00098 | 206.87059 | 0.00103 | 204.11858 | 0.00098 | 212.08322 | 0.00102 | 201.72055 | 0.00096 | 191.92204 | 0.00091 | 207.61142 | 0.00106 | 194.53694 | 0.00097 | 191.32947 | 0.00096 | 219.50217 | 0.00098 | 219.07057 | 0.00101 | 231.75475 | 0.00107 | 215.70625 | 0.00095 | 216.73935 | 0.00104 | 215.37228 | 0.00096 | 222.82451 | 0.00107 | 212.17357 | 0.00101 | 212.32651 | 0.00096
217.38629 | 0.00105 | 221.98511 | 0.00107 | 217.17514 | 0.00108 | 218.92648 | 0.00108 | 221.22711 | 0.00109 | 213.82672 | 0.00107 | 206.25894 | 0.00105 | 208.45961 | 0.00108 | 206.26512 | 0.00108 | 192.51819 | 0.00095 | 196.4687 | 0.00093 | 190.21155 | 0.00089 | 192.23169 | 0.00092 | 195.42201 | 0.00097 | 190.03983 | 0.00091 | 185.1058 | 0.00095 | 177.53404 | 0.00092 | 194.33812 | 0.00097 | 207.30551 | 0.00098 | 207.20952 | 0.00103 | 204.46391 | 0.00098 | 212.42252 | 0.00103 | 202.06184 | 0.00097 | 192.27509 | 0.0009 | 207.9384 | 0.00105 | 194.84346 | 0.00097 | 191.63817 | 0.00097 | 219.87222 | 0.00098 | 219.43237 | 0.00101 | 232.1573 | 0.00108 | 216.10815 | 0.00097 | 217.09352 | 0.00105 | 215.71754 | 0.00098 | 223.16151 | 0.00108 | 212.5255 | 0.00101 | 212.6942 | 0.00097
217.76115 | 0.00105 | 222.36487 | 0.00107 | 217.57732 | 0.00108 | 219.27638 | 0.00108 | 221.59639 | 0.00109 | 214.21967 | 0.00108 | 206.58293 | 0.00106 | 208.79512 | 0.00108 | 206.59727 | 0.00108 | 192.86438 | 0.00096 | 196.78181 | 0.00093 | 190.56294 | 0.00091 | 192.53741 | 0.00092 | 195.72902 | 0.00098 | 190.3799 | 0.00091 | 185.41071 | 0.00095 | 177.819 | 0.00093 | 194.62424 | 0.00098 | 207.65721 | 0.00099 | 207.5549 | 0.00102 | 204.78348 | 0.00097 | 212.75589 | 0.00103 | 202.39015 | 0.00097 | 192.63513 | 0.0009 | 208.27158 | 0.00105 | 195.15616 | 0.00098 | 191.94739 | 0.00097 | 220.24226 | 0.00098 | 219.79419 | 0.00101 | 232.56784 | 0.00108 | 216.4935 | 0.00098 | 217.46359 | 0.00105 | 216.09592 | 0.00098 | 223.53702 | 0.00108 | 212.86984 | 0.00102 | 213.08456 | 0.00098
218.1555 | 0.00105 | 222.76389 | 0.00107 | 217.95038 | 0.00108 | 219.64552 | 0.00108 | 221.9456 | 0.0011 | 214.60289 | 0.00108 | 206.92622 | 0.00106 | 209.12167 | 0.00109 | 206.9028 | 0.00109 | 193.20409 | 0.00095 | 197.08899 | 0.00093 | 190.90149 | 0.00089 | 192.83025 | 0.00093 | 196.02312 | 0.00098 | 190.70055 | 0.00091 | 185.72227 | 0.00095 | 178.11009 | 0.00093 | 194.92366 | 0.00098 | 208.00838 | 0.00098 | 207.87396 | 0.00102 | 205.11537 | 0.00095 | 213.08279 | 0.00103 | 202.73795 | 0.00097 | 192.9817 | 0.0009 | 208.58615 | 0.00106 | 195.47452 | 0.00098 | 192.2623 | 0.00097 | 220.62888 | 0.00098 | 220.17191 | 0.00101 | 232.96976 | 0.00108 | 216.85501 | 0.00099 | 217.82573 | 0.00105 | 216.48157 | 0.00098 | 223.91188 | 0.00107 | 213.22177 | 0.00102 | 213.44405 | 0.00099
218.54988 | 0.00105 | 223.15408 | 0.00107 | 218.304 | 0.00108 | 219.97542 | 0.00108 | 222.2668 | 0.0011 | 214.96669 | 0.00108 | 207.25912 | 0.00106 | 209.49306 | 0.00109 | 207.24384 | 0.00108 | 193.56964 | 0.00095 | 197.40855 | 0.00093 | 191.20731 | 0.00085 | 193.12309 | 0.00092 | 196.33661 | 0.00098 | 191.0336 | 0.00092 | 186.00871 | 0.00095 | 178.39505 | 0.00093 | 195.17906 | 0.00098 | 208.37242 | 0.00098 | 208.25209 | 0.00103 | 205.44783 | 0.00096 | 213.42909 | 0.00104 | 203.09222 | 0.00097 | 193.32181 | 0.00092 | 208.91933 | 0.00106 | 195.76866 | 0.00098 | 192.59637 | 0.00097 | 220.99095 | 0.00098 | 220.53372 | 0.00101 | 233.38028 | 0.00107 | 217.21651 | 0.00098 | 218.17192 | 0.00105 | 216.82748 | 0.00097 | 224.27919 | 0.00108 | 213.58125 | 0.00102 | 213.81865 | 0.00098
218.95482 | 0.00105 | 223.51456 | 0.00107 | 218.64792 | 0.00109 | 220.30612 | 0.00109 | 222.59682 | 0.0011 | 215.33047 | 0.00107 | 207.57492 | 0.00106 | 209.84651 | 0.00109 | 207.59373 | 0.00109 | 193.92229 | 0.00095 | 197.70229 | 0.00093 | 191.53297 | 0.00087 | 193.44864 | 0.00093 | 196.66356 | 0.00098 | 191.35426 | 0.00092 | 186.3203 | 0.00095 | 178.68614 | 0.00093 | 195.44675 | 0.00098 | 208.71071 | 0.00097 | 208.61679 | 0.00103 | 205.79317 | 0.00098 | 213.78185 | 0.00104 | 203.4335 | 0.00097 | 193.64198 | 0.00093 | 209.2458 | 0.00106 | 196.06848 | 0.00098 | 192.91803 | 0.00098 | 221.36897 | 0.00098 | 220.87166 | 0.00102 | 233.79878 | 0.00108 | 217.61046 | 0.00098 | 218.50154 | 0.00105 | 217.19724 | 0.00097 | 224.63954 | 0.00108 | 213.94075 | 0.00102 | 214.20146 | 0.00097
219.32967 | 0.00106 | 223.93285 | 0.00107 | 219.02097 | 0.00109 | 220.63602 | 0.00109 | 222.94684 | 0.0011 | 215.70399 | 0.00107 | 207.89073 | 0.00106 | 210.19099 | 0.00109 | 207.95253 | 0.00109 | 194.26845 | 0.00096 | 198.01593 | 0.00094 | 191.84576 | 0.00088 | 193.75435 | 0.00093 | 196.95119 | 0.00098 | 191.69432 | 0.00091 | 186.6252 | 0.00095 | 178.9711 | 0.00093 | 195.72057 | 0.00099 | 209.04257 | 0.00098 | 208.96217 | 0.00104 | 206.14494 | 0.00099 | 214.11522 | 0.00104 | 203.75479 | 0.00097 | 193.98209 | 0.00093 | 209.59189 | 0.00106 | 196.37448 | 0.00098 | 193.23294 | 0.00098 | 221.739 | 0.00098 | 221.20895 | 0.00103 | 234.19339 | 0.00108 | 218.00375 | 0.00098 | 218.83978 | 0.00106 | 217.5829 | 0.00098 | 224.99925 | 0.00108 | 214.26996 | 0.00103 | 214.56851 | 0.00098
219.71428 | 0.00106 | 224.34232 | 0.00107 | 219.40373 | 0.00109 | 220.97632 | 0.0011 | 223.28726 | 0.00111 | 216.05804 | 0.00107 | 208.22438 | 0.00106 | 210.5265 | 0.00109 | 208.2847 | 0.00109 | 194.61464 | 0.00096 | 198.32257 | 0.00094 | 192.15802 | 0.0009 | 194.0472 | 0.00094 | 197.24529 | 0.00098 | 192.02791 | 0.00092 | 186.93678 | 0.00096 | 179.22542 | 0.00094 | 195.99492 | 0.00099 | 209.40018 | 0.00098 | 209.31451 | 0.00103 | 206.4774 | 0.00098 | 214.45506 | 0.00104 | 204.10258 | 0.00098 | 194.33513 | 0.00092 | 209.91216 | 0.00106 | 196.68098 | 0.00098 | 193.54839 | 0.00098 | 222.10109 | 0.00098 | 221.57077 | 0.00102 | 234.57939 | 0.00109 | 218.39771 | 0.00098 | 219.2019 | 0.00106 | 217.95267 | 0.00099 | 225.36656 | 0.00108 | 214.60675 | 0.00103 | 214.92862 | 0.00098
220.07938 | 0.00106 | 224.71242 | 0.00107 | 219.74765 | 0.00109 | 221.32625 | 0.00109 | 223.63651 | 0.00111 | 216.451 | 0.00108 | 208.54837 | 0.00107 | 210.87099 | 0.00109 | 208.62572 | 0.0011 | 194.96082 | 0.00097 | 198.62923 | 0.00094 | 192.4767 | 0.0009 | 194.35291 | 0.00093 | 197.55878 | 0.00098 | 192.34157 | 0.00093 | 187.25452 | 0.00096 | 179.50426 | 0.00093 | 196.28154 | 0.00099 | 209.7449 | 0.001 | 209.64003 | 0.00103 | 206.80341 | 0.00097 | 214.79489 | 0.00104 | 204.45036 | 0.00098 | 194.67525 | 0.00091 | 210.22673 | 0.00106 | 196.97462 | 0.00098 | 193.86951 | 0.00098 | 222.46318 | 0.00098 | 221.95709 | 0.00103 | 234.99789 | 0.00109 | 218.7751 | 0.00099 | 219.57198 | 0.00106 | 218.32242 | 0.001 | 225.71869 | 0.00109 | 214.9511 | 0.00103 | 215.29567 | 0.00099
220.43469 | 0.00107 | 225.07289 | 0.00107 | 220.10126 | 0.00109 | 221.65613 | 0.00109 | 224.00658 | 0.00111 | 216.8148 | 0.00108 | 208.86417 | 0.00107 | 211.2065 | 0.00109 | 208.94012 | 0.0011 | 195.31398 | 0.00097 | 198.93642 | 0.00094 | 192.82167 | 0.00088 | 194.64574 | 0.00094 | 197.85934 | 0.00099 | 192.67516 | 0.00092 | 187.5471 | 0.00096 | 179.76419 | 0.00094 | 196.53694 | 0.00099 | 210.10303 | 0.001 | 209.99184 | 0.00103 | 207.13585 | 0.00096 | 215.12126 | 0.00105 | 204.79166 | 0.00098 | 195.03474 | 0.00092 | 210.54752 | 0.00106 | 197.28114 | 0.00098 | 194.19116 | 0.00098 | 222.84119 | 0.00098 | 222.32686 | 0.00103 | 235.4164 | 0.00108 | 219.14456 | 0.00099 | 219.9341 | 0.00107 | 218.68425 | 0.00099 | 226.08662 | 0.00109 | 215.30302 | 0.00103 | 215.67091 | 0.00099
220.82907 | 0.00107 | 225.41411 | 0.00108 | 220.45409 | 0.00109 | 222.03568 | 0.00109 | 224.32698 | 0.00111 | 217.21829 | 0.00108 | 209.18889 | 0.00107 | 211.56967 | 0.0011 | 209.28116 | 0.0011 | 195.67308 | 0.00097 | 199.2506 | 0.00094 | 193.15378 | 0.00088 | 194.95789 | 0.00094 | 198.1405 | 0.00098 | 192.9953 | 0.00093 | 187.85202 | 0.00096 | 180.02463 | 0.00094 | 196.81693 | 0.00099 | 210.47351 | 0.001 | 210.32433 | 0.00104 | 207.46132 | 0.00097 | 215.44171 | 0.00105 | 205.11998 | 0.00098 | 195.37486 | 0.00094 | 210.86777 | 0.00107 | 197.58714 | 0.00098 | 194.49364 | 0.00098 | 223.2278 | 0.00099 | 222.68071 | 0.00103 | 235.81035 | 0.00107 | 219.54645 | 0.001 | 220.29623 | 0.00106 | 219.07057 | 0.00098 | 226.46907 | 0.00109 | 215.66251 | 0.00103 | 216.03038 | 0.00098
221.22343 | 0.00107 | 225.78424 | 0.00108 | 220.84737 | 0.0011 | 222.36557 | 0.0011 | 224.70584 | 0.00111 | 217.59181 | 0.00109 | 209.48611 | 0.00107 | 211.89546 | 0.0011 | 209.60445 | 0.0011 | 196.01926 | 0.00097 | 199.55885 | 0.00094 | 193.45316 | 0.00088 | 195.27058 | 0.00094 | 198.44753 | 0.00099 | 193.33534 | 0.00093 | 188.15126 | 0.00096 | 180.31572 | 0.00094 | 197.09126 | 0.001 | 210.81824 | 0.001 | 210.68958 | 0.00106 | 207.77441 | 0.00098 | 215.79555 | 0.00105 | 205.44125 | 0.00098 | 195.70204 | 0.00094 | 211.21387 | 0.00107 | 197.89984 | 0.00099 | 194.80907 | 0.00098 | 223.58192 | 0.00099 | 223.01006 | 0.00103 | 236.21292 | 0.00108 | 219.93974 | 0.00101 | 220.64243 | 0.00107 | 219.44827 | 0.00098 | 226.85971 | 0.00109 | 216.03777 | 0.00103 | 216.38229 | 0.00098
221.5983 | 0.00107 | 226.14471 | 0.00108 | 221.23984 | 0.0011 | 222.70589 | 0.0011 | 225.04626 | 0.00112 | 217.9556 | 0.00109 | 209.82869 | 0.00107 | 212.19511 | 0.0011 | 209.9366 | 0.0011 | 196.37189 | 0.00097 | 199.88594 | 0.00094 | 193.78525 | 0.00089 | 195.58916 | 0.00094 | 198.74863 | 0.00099 | 193.67542 | 0.00093 | 188.45616 | 0.00097 | 180.61345 | 0.00094 | 197.38402 | 0.001 | 211.14366 | 0.00099 | 211.03494 | 0.00106 | 208.11977 | 0.00099 | 216.13644 | 0.00106 | 205.77606 | 0.00098 | 196.04213 | 0.00094 | 211.55324 | 0.00107 | 198.19965 | 0.00099 | 195.14316 | 0.00098 | 223.944 | 0.00099 | 223.34801 | 0.00103 | 236.63937 | 0.0011 | 220.31714 | 0.00101 | 220.95613 | 0.00107 | 219.8101 | 0.00099 | 227.20428 | 0.00109 | 216.38211 | 0.00103 | 216.74934 | 0.00099
221.99348 | 0.00107 | 226.51485 | 0.00108 | 221.60318 | 0.0011 | 223.02617 | 0.0011 | 225.37627 | 0.00113 | 218.3291 | 0.00109 | 210.14449 | 0.00107 | 212.5396 | 0.0011 | 210.29538 | 0.0011 | 196.69221 | 0.00097 | 200.19366 | 0.00094 | 194.09106 | 0.0009 | 195.8954 | 0.00094 | 199.04272 | 0.001 | 193.97614 | 0.00093 | 188.7616 | 0.00097 | 180.88615 | 0.00094 | 197.67065 | 0.001 | 211.48839 | 0.00099 | 211.38676 | 0.00104 | 208.45865 | 0.00099 | 216.4903 | 0.00105 | 206.14386 | 0.00098 | 196.38872 | 0.00093 | 211.88641 | 0.00108 | 198.51854 | 0.00099 | 195.48344 | 0.00099 | 224.31406 | 0.00099 | 223.71777 | 0.00103 | 237.01741 | 0.00111 | 220.69519 | 0.001 | 221.28575 | 0.00108 | 220.18781 | 0.001 | 227.55644 | 0.00109 | 216.72647 | 0.00104 | 217.13972 | 0.001
222.34799 | 0.00107 | 226.90422 | 0.00108 | 221.96651 | 0.0011 | 223.37607 | 0.00111 | 225.7263 | 0.00113 | 218.70262 | 0.00109 | 210.46921 | 0.00107 | 212.89305 | 0.00111 | 210.61867 | 0.00111 | 197.03841 | 0.00097 | 200.50139 | 0.00095 | 194.41672 | 0.0009 | 196.18825 | 0.00094 | 199.35083 | 0.001 | 194.29031 | 0.00093 | 189.0665 | 0.00097 | 181.15834 | 0.00094 | 197.94447 | 0.001 | 211.84599 | 0.001 | 211.73213 | 0.00104 | 208.7841 | 0.00098 | 216.83121 | 0.00105 | 206.46513 | 0.00098 | 196.72882 | 0.00093 | 212.2067 | 0.00108 | 198.83122 | 0.00098 | 195.7735 | 0.00099 | 224.69205 | 0.00099 | 224.11139 | 0.00103 | 237.41998 | 0.0011 | 221.06465 | 0.00099 | 221.65584 | 0.00107 | 220.56618 | 0.001 | 227.93953 | 0.00109 | 217.04749 | 0.00104 | 217.50677 | 0.001
222.74318 | 0.00108 | 227.25508 | 0.00109 | 222.34927 | 0.0011 | 223.68677 | 0.00111 | 226.03708 | 0.00113 | 219.05667 | 0.00109 | 210.82068 | 0.00107 | 213.27415 | 0.00111 | 210.95084 | 0.00111 | 197.41042 | 0.00098 | 200.80266 | 0.00095 | 194.76814 | 0.0009 | 196.49396 | 0.00094 | 199.63901 | 0.00099 | 194.61691 | 0.00094 | 189.35294 | 0.00097 | 181.42493 | 0.00095 | 198.19374 | 0.001 | 212.21056 | 0.00101 | 212.07751 | 0.00104 | 209.12944 | 0.00097 | 217.16565 | 0.00105 | 206.79994 | 0.00098 | 197.06892 | 0.00093 | 212.52747 | 0.00108 | 199.12485 | 0.00099 | 196.09464 | 0.00098 | 225.0621 | 0.00099 | 224.46526 | 0.00103 | 237.83849 | 0.00109 | 221.47449 | 0.00099 | 222.03453 | 0.00108 | 220.93594 | 0.001 | 228.31502 | 0.0011 | 217.39183 | 0.00104 | 217.89714 | 0.001
223.14731 | 0.00108 | 227.59549 | 0.00109 | 222.70291 | 0.00111 | 224.06551 | 0.00111 | 226.39673 | 0.00113 | 219.45935 | 0.00109 | 211.12685 | 0.00108 | 213.59995 | 0.00111 | 211.29185 | 0.00111 | 197.77005 | 0.00098 | 201.09694 | 0.00095 | 195.07396 | 0.00091 | 196.81898 | 0.00094 | 199.94063 | 0.00099 | 194.9505 | 0.00094 | 189.67067 | 0.00097 | 181.71602 | 0.00094 | 198.44914 | 0.001 | 212.55528 | 0.00101 | 212.41643 | 0.00106 | 209.44901 | 0.00098 | 217.50601 | 0.00106 | 207.14774 | 0.00099 | 197.42844 | 0.00095 | 212.85445 | 0.00108 | 199.40614 | 0.00098 | 196.4225 | 0.00099 | 225.45668 | 0.001 | 224.82706 | 0.00104 | 238.27289 | 0.00108 | 221.836 | 0.00101 | 222.35619 | 0.00108 | 221.32161 | 0.00099 | 228.66718 | 0.0011 | 217.75195 | 0.00104 | 218.24904 | 0.00099
223.51239 | 0.00108 | 227.99532 | 0.00109 | 223.07594 | 0.00111 | 224.42502 | 0.00111 | 226.73715 | 0.00112 | 219.84261 | 0.00109 | 211.43372 | 0.00108 | 213.93546 | 0.00111 | 211.63289 | 0.00111 | 198.14207 | 0.00098 | 201.41165 | 0.00095 | 195.4259 | 0.0009 | 197.13809 | 0.00094 | 200.24228 | 0.00099 | 195.24477 | 0.00094 | 189.97095 | 0.00097 | 182.01373 | 0.00094 | 198.72911 | 0.001 | 212.90002 | 0.00101 | 212.76825 | 0.00107 | 209.77446 | 0.00098 | 217.8604 | 0.00106 | 207.48901 | 0.00099 | 197.76208 | 0.00096 | 213.19382 | 0.00108 | 199.73119 | 0.00097 | 196.73172 | 0.00099 | 225.81876 | 0.001 | 225.16501 | 0.00104 | 238.66751 | 0.00109 | 222.22134 | 0.00101 | 222.71036 | 0.00108 | 221.69933 | 0.00099 | 229.04204 | 0.0011 | 218.09631 | 0.00104 | 218.61673 | 0.00099
223.897 | 0.00108 | 228.37506 | 0.00109 | 223.44901 | 0.00111 | 224.76534 | 0.00111 | 227.05756 | 0.00113 | 220.21609 | 0.0011 | 211.76738 | 0.00108 | 214.29863 | 0.00111 | 211.99167 | 0.00112 | 198.49471 | 0.00098 | 201.74519 | 0.00095 | 195.70543 | 0.00089 | 197.44382 | 0.00094 | 200.52397 | 0.001 | 195.56541 | 0.00093 | 190.27072 | 0.00098 | 182.2798 | 0.00095 | 199.03468 | 0.00101 | 213.23189 | 0.00101 | 213.12651 | 0.00107 | 210.10692 | 0.00099 | 218.20078 | 0.00106 | 207.84329 | 0.00099 | 198.1216 | 0.00095 | 213.50839 | 0.00108 | 200.03101 | 0.00097 | 197.04041 | 0.00099 | 226.22063 | 0.001 | 225.51025 | 0.00105 | 239.0535 | 0.00111 | 222.60669 | 0.00103 | 223.06453 | 0.00108 | 222.0777 | 0.001 | 229.3942 | 0.0011 | 218.45581 | 0.00105 | 218.99133 | 0.00099
224.28242 | 0.00108 | 228.76443 | 0.0011 | 223.81235 | 0.00111 | 225.06641 | 0.00111 | 227.41719 | 0.00113 | 220.60014 | 0.0011 | 212.10992 | 0.00108 | 214.58855 | 0.00111 | 212.31496 | 0.00112 | 198.82796 | 0.00098 | 202.05292 | 0.00096 | 196.01178 | 0.00089 | 197.7565 | 0.00094 | 200.81915 | 0.001 | 195.85966 | 0.00093 | 190.58282 | 0.00098 | 182.54639 | 0.00095 | 199.30237 | 0.00101 | 213.59592 | 0.00102 | 213.46544 | 0.00105 | 210.4458 | 0.001 | 218.54814 | 0.00106 | 208.1781 | 0.001 | 198.45523 | 0.00093 | 213.84158 | 0.00108 | 200.3437 | 0.00098 | 197.34911 | 0.00099 | 226.57477 | 0.001 | 225.89658 | 0.00105 | 239.45609 | 0.00112 | 222.97614 | 0.00102 | 223.4021 | 0.00108 | 222.46336 | 0.00101 | 229.75455 | 0.0011 | 218.76926 | 0.00105 | 219.35083 | 0.001
224.6467 | 0.00108 | 229.16428 | 0.0011 | 224.17567 | 0.00111 | 225.42592 | 0.00112 | 227.77684 | 0.00113 | 220.98337 | 0.0011 | 212.43466 | 0.00108 | 214.91512 | 0.00111 | 212.65601 | 0.00112 | 199.16875 | 0.00098 | 202.36064 | 0.00096 | 196.35033 | 0.00088 | 198.07509 | 0.00095 | 201.11378 | 0.001 | 196.1604 | 0.00094 | 190.89542 | 0.00098 | 182.83746 | 0.00096 | 199.57671 | 0.001 | 213.95351 | 0.00101 | 213.81081 | 0.00106 | 210.76537 | 0.00099 | 218.89551 | 0.00106 | 208.51291 | 0.00099 | 198.79533 | 0.00093 | 214.17477 | 0.00108 | 200.64352 | 0.00097 | 197.67076 | 0.001 | 226.94479 | 0.001 | 226.25044 | 0.00104 | 239.858 | 0.00111 | 223.36215 | 0.00102 | 223.74034 | 0.00108 | 222.84903 | 0.00101 | 230.12183 | 0.00111 | 219.09846 | 0.00105 | 219.73363 | 0.00101
225.0118 | 0.00109 | 229.53438 | 0.0011 | 224.57785 | 0.00112 | 225.79504 | 0.00112 | 228.11726 | 0.00113 | 221.39578 | 0.00111 | 212.7408 | 0.00108 | 215.25958 | 0.00111 | 212.99702 | 0.00112 | 199.53539 | 0.00098 | 202.67484 | 0.00096 | 196.6953 | 0.00089 | 198.38187 | 0.00095 | 201.41542 | 0.001 | 196.46758 | 0.00094 | 191.22035 | 0.00098 | 183.13519 | 0.00095 | 199.83824 | 0.00101 | 214.29823 | 0.00101 | 214.16263 | 0.00106 | 211.10425 | 0.00099 | 219.22997 | 0.00106 | 208.87367 | 0.001 | 199.13545 | 0.00094 | 214.49501 | 0.00109 | 200.95004 | 0.00098 | 197.9919 | 0.001 | 227.29893 | 0.001 | 226.62816 | 0.00104 | 240.30103 | 0.0011 | 223.7316 | 0.00101 | 224.12634 | 0.00108 | 223.2029 | 0.001 | 230.5125 | 0.00111 | 219.48129 | 0.00105 | 220.09309 | 0.001
225.40698 | 0.00109 | 229.91412 | 0.0011 | 224.92177 | 0.00112 | 226.11533 | 0.00113 | 228.4673 | 0.00113 | 221.76929 | 0.00111 | 213.0477 | 0.00108 | 215.61304 | 0.00111 | 213.32918 | 0.00112 | 199.91548 | 0.00098 | 202.97609 | 0.00096 | 197.01399 | 0.00092 | 198.68866 | 0.00095 | 201.71706 | 0.001 | 196.7683 | 0.00094 | 191.51396 | 0.00098 | 183.41403 | 0.00096 | 200.08701 | 0.00101 | 214.66335 | 0.00101 | 214.51498 | 0.00107 | 211.4496 | 0.00099 | 219.59027 | 0.00107 | 209.22147 | 0.00101 | 199.48203 | 0.00096 | 214.80959 | 0.00109 | 201.23131 | 0.00102 | 198.29489 | 0.001 | 227.68489 | 0.00101 | 226.97406 | 0.00104 | 240.70294 | 0.0011 | 224.09311 | 0.00101 | 224.46458 | 0.00109 | 223.5806 | 0.001 | 230.86462 | 0.00111 | 219.83321 | 0.00105 | 220.46077 | 0.001
225.7916 | 0.00109 | 230.31395 | 0.00111 | 225.24545 | 0.00113 | 226.42682 | 0.00113 | 228.81653 | 0.00113 | 222.12337 | 0.00111 | 213.35384 | 0.00109 | 215.94855 | 0.00112 | 213.68799 | 0.00112 | 200.25626 | 0.00098 | 203.28381 | 0.00096 | 197.32677 | 0.00091 | 198.98203 | 0.00095 | 202.01222 | 0.00101 | 197.07549 | 0.00094 | 191.82605 | 0.00098 | 183.69286 | 0.00095 | 200.35521 | 0.00101 | 215.02899 | 0.00103 | 214.84048 | 0.00107 | 211.78151 | 0.001 | 219.95111 | 0.00107 | 209.56276 | 0.00101 | 199.81566 | 0.00098 | 215.12987 | 0.00109 | 201.55637 | 0.00103 | 198.62276 | 0.00101 | 228.07947 | 0.00101 | 227.32726 | 0.00105 | 241.0896 | 0.00111 | 224.48639 | 0.00102 | 224.7942 | 0.00109 | 223.98283 | 0.001 | 231.20921 | 0.00111 | 220.18513 | 0.00106 | 220.82782 | 0.001
226.19571 | 0.0011 | 230.68408 | 0.00111 | 225.61852 | 0.00113 | 226.76633 | 0.00113 | 229.16656 | 0.00114 | 222.52686 | 0.00111 | 213.66965 | 0.00109 | 216.29303 | 0.00112 | 214.02014 | 0.00112 | 200.59706 | 0.00099 | 203.61145 | 0.00096 | 197.65833 | 0.00093 | 199.32153 | 0.00096 | 202.31387 | 0.00101 | 197.38321 | 0.00093 | 192.13866 | 0.00098 | 183.96556 | 0.00095 | 200.62904 | 0.00101 | 215.36783 | 0.00103 | 215.2068 | 0.00106 | 212.11395 | 0.00101 | 220.285 | 0.00107 | 209.89107 | 0.00101 | 200.14877 | 0.00095 | 215.46306 | 0.00109 | 201.86855 | 0.00103 | 198.9501 | 0.00101 | 228.45747 | 0.00101 | 227.68907 | 0.00106 | 241.47559 | 0.00113 | 224.8479 | 0.00103 | 225.1404 | 0.00109 | 224.34465 | 0.00102 | 231.58409 | 0.00111 | 220.52193 | 0.00106 | 221.2182 | 0.00101
226.54129 | 0.0011 | 231.04456 | 0.00111 | 226.01178 | 0.00112 | 227.10663 | 0.00112 | 229.5166 | 0.00113 | 222.90038 | 0.00111 | 214.00328 | 0.00109 | 216.61957 | 0.00113 | 214.37965 | 0.00113 | 200.93732 | 0.00099 | 203.92563 | 0.00096 | 197.97113 | 0.00091 | 199.63475 | 0.00096 | 202.61497 | 0.00101 | 197.65106 | 0.00094 | 192.41945 | 0.00098 | 184.25052 | 0.00095 | 200.91565 | 0.00101 | 215.72704 | 0.00103 | 215.5468 | 0.00106 | 212.45285 | 0.001 | 220.63939 | 0.00107 | 210.22534 | 0.00101 | 200.50235 | 0.00094 | 215.82153 | 0.00109 | 202.1627 | 0.00101 | 199.26553 | 0.00101 | 228.81955 | 0.00101 | 228.05087 | 0.00106 | 241.87817 | 0.00113 | 225.21802 | 0.00103 | 225.50253 | 0.00109 | 224.71442 | 0.00103 | 231.93623 | 0.00111 | 220.8587 | 0.00106 | 221.58525 | 0.00102
226.9259 | 0.0011 | 231.44357 | 0.00111 | 226.39455 | 0.00113 | 227.45654 | 0.00113 | 229.84662 | 0.00113 | 223.2836 | 0.00111 | 214.34586 | 0.00109 | 216.96407 | 0.00113 | 214.7207 | 0.00113 | 201.27811 | 0.001 | 204.24626 | 0.00096 | 198.30322 | 0.00092 | 199.94153 | 0.00095 | 202.91014 | 0.00101 | 197.93884 | 0.00094 | 192.72589 | 0.00098 | 184.52934 | 0.00095 | 201.19 | 0.00101 | 216.08569 | 0.00103 | 215.87982 | 0.00106 | 212.78529 | 0.001 | 220.99321 | 0.00108 | 210.57312 | 0.001 | 200.84892 | 0.00094 | 216.14232 | 0.00109 | 202.48106 | 0.00099 | 199.59961 | 0.00101 | 229.18959 | 0.00102 | 228.41267 | 0.00106 | 242.28804 | 0.00112 | 225.59541 | 0.00103 | 225.84076 | 0.00109 | 225.09212 | 0.00103 | 232.31931 | 0.00112 | 221.17972 | 0.00106 | 221.96049 | 0.00102
227.32025 | 0.0011 | 231.82332 | 0.00111 | 226.73766 | 0.00113 | 227.79604 | 0.00113 | 230.21666 | 0.00113 | 223.66684 | 0.00111 | 214.63416 | 0.0011 | 217.28987 | 0.00113 | 215.0706 | 0.00113 | 201.6189 | 0.001 | 204.56044 | 0.00096 | 198.63641 | 0.00091 | 200.26172 | 0.00095 | 203.21825 | 0.00101 | 198.24603 | 0.00094 | 193.04414 | 0.00098 | 184.80818 | 0.00095 | 201.45769 | 0.00101 | 216.44437 | 0.00103 | 216.23271 | 0.00107 | 213.12418 | 0.001 | 221.34061 | 0.00108 | 210.92793 | 0.00101 | 201.21489 | 0.00097 | 216.45639 | 0.00109 | 202.78757 | 0.001 | 199.89589 | 0.00101 | 229.55965 | 0.00101 | 228.76654 | 0.00106 | 242.69061 | 0.0011 | 225.97281 | 0.00103 | 226.2188 | 0.0011 | 225.46254 | 0.00101 | 232.69481 | 0.00112 | 221.4938 | 0.00106 | 222.3351 | 0.00101
227.7057 | 0.0011 | 232.19345 | 0.00111 | 227.1107 | 0.00113 | 228.13635 | 0.00113 | 230.54668 | 0.00113 | 224.01117 | 0.00112 | 214.98564 | 0.0011 | 217.662 | 0.00113 | 215.42052 | 0.00113 | 201.99252 | 0.001 | 204.86816 | 0.00096 | 198.95616 | 0.00092 | 200.56851 | 0.00095 | 203.51987 | 0.00101 | 198.54028 | 0.00095 | 193.35675 | 0.00098 | 185.09927 | 0.00096 | 201.71922 | 0.00102 | 216.79713 | 0.00103 | 216.57916 | 0.00108 | 213.42387 | 0.00101 | 221.69443 | 0.00108 | 211.27573 | 0.00102 | 201.54854 | 0.00098 | 216.78337 | 0.00109 | 203.08739 | 0.00102 | 200.2108 | 0.00102 | 229.96217 | 0.00102 | 229.13631 | 0.00106 | 243.0932 | 0.00111 | 226.34227 | 0.00103 | 226.56502 | 0.0011 | 225.8237 | 0.00101 | 233.05453 | 0.00112 | 221.86086 | 0.00106 | 222.69521 | 0.00101
228.07079 | 0.0011 | 232.55392 | 0.00112 | 227.46432 | 0.00113 | 228.47665 | 0.00113 | 230.8967 | 0.00114 | 224.37497 | 0.00113 | 215.2747 | 0.0011 | 217.97958 | 0.00112 | 215.76157 | 0.00113 | 202.33978 | 0.001 | 205.20226 | 0.00097 | 199.26305 | 0.00093 | 200.89461 | 0.00096 | 203.82152 | 0.00101 | 198.841 | 0.00095 | 193.66884 | 0.00098 | 185.39035 | 0.00096 | 202.00586 | 0.00101 | 217.14938 | 0.00103 | 216.93259 | 0.00108 | 213.76276 | 0.00102 | 222.05472 | 0.00108 | 211.61702 | 0.00102 | 201.87517 | 0.00098 | 217.11032 | 0.0011 | 203.38155 | 0.00103 | 200.53867 | 0.00102 | 230.35675 | 0.00102 | 229.53059 | 0.00106 | 243.50307 | 0.00113 | 226.71173 | 0.00103 | 226.9185 | 0.0011 | 226.21797 | 0.00102 | 233.43066 | 0.00112 | 222.22792 | 0.00106 | 223.09315 | 0.00101
228.47491 | 0.0011 | 232.97302 | 0.00112 | 227.80824 | 0.00113 | 228.81616 | 0.00113 | 231.23634 | 0.00114 | 224.77763 | 0.00113 | 215.59868 | 0.00111 | 218.342 | 0.00113 | 216.11147 | 0.00113 | 202.69348 | 0.001 | 205.54279 | 0.00097 | 199.58281 | 0.00093 | 201.20782 | 0.00096 | 204.12961 | 0.00102 | 199.12878 | 0.00095 | 193.96861 | 0.00098 | 185.63855 | 0.00096 | 202.27969 | 0.00102 | 217.5016 | 0.00104 | 217.27904 | 0.00107 | 214.12099 | 0.00103 | 222.42204 | 0.00108 | 211.95128 | 0.00102 | 202.20882 | 0.00095 | 217.45592 | 0.0011 | 203.69373 | 0.00103 | 200.86653 | 0.00102 | 230.73476 | 0.00102 | 229.90034 | 0.00106 | 243.89767 | 0.00114 | 227.10568 | 0.00103 | 227.26471 | 0.0011 | 226.59569 | 0.00103 | 233.79921 | 0.00113 | 222.55714 | 0.00107 | 223.46776 | 0.00103
228.84001 | 0.0011 | 233.38167 | 0.00113 | 228.22014 | 0.00113 | 229.15646 | 0.00113 | 231.6064 | 0.00114 | 225.16087 | 0.00113 | 215.9509 | 0.00111 | 218.68648 | 0.00114 | 216.4525 | 0.00113 | 203.04076 | 0.001 | 205.85052 | 0.00097 | 199.90955 | 0.00092 | 201.5146 | 0.00096 | 204.41132 | 0.00102 | 199.42412 | 0.00095 | 194.26839 | 0.00099 | 185.92964 | 0.00097 | 202.5351 | 0.00102 | 217.84743 | 0.00105 | 217.63837 | 0.00107 | 214.44054 | 0.00102 | 222.76939 | 0.00108 | 212.31259 | 0.00102 | 202.55539 | 0.00094 | 217.78288 | 0.0011 | 204.00641 | 0.00102 | 201.19438 | 0.00102 | 231.11276 | 0.00103 | 230.2542 | 0.00106 | 244.27571 | 0.00114 | 227.49896 | 0.00103 | 227.60295 | 0.00111 | 226.95749 | 0.00104 | 234.13686 | 0.00113 | 222.87877 | 0.00107 | 223.83481 | 0.00103
229.18558 | 0.00111 | 233.75179 | 0.00113 | 228.61343 | 0.00114 | 229.49677 | 0.00114 | 231.92679 | 0.00114 | 225.53439 | 0.00112 | 216.26596 | 0.00111 | 218.98538 | 0.00114 | 216.77579 | 0.00114 | 203.39445 | 0.001 | 206.17116 | 0.00097 | 200.26202 | 0.00094 | 201.84125 | 0.00096 | 204.73235 | 0.00102 | 199.73238 | 0.00095 | 194.58716 | 0.00099 | 186.22072 | 0.00096 | 202.81558 | 0.00102 | 218.19965 | 0.00105 | 217.99127 | 0.00108 | 214.77245 | 0.00101 | 223.09685 | 0.00108 | 212.64685 | 0.00102 | 202.92191 | 0.00095 | 218.09747 | 0.0011 | 204.31242 | 0.00102 | 201.49687 | 0.00102 | 231.49872 | 0.00103 | 230.62396 | 0.00107 | 244.6783 | 0.00113 | 227.89291 | 0.00103 | 227.97304 | 0.00111 | 227.32726 | 0.00103 | 234.49783 | 0.00113 | 223.20735 | 0.00107 | 224.21005 | 0.00103
229.58971 | 0.00111 | 234.11227 | 0.00113 | 228.99619 | 0.00114 | 229.83629 | 0.00114 | 232.27684 | 0.00115 | 225.91763 | 0.00112 | 216.58176 | 0.00111 | 219.33957 | 0.00114 | 217.11681 | 0.00114 | 203.73524 | 0.00101 | 206.47241 | 0.00097 | 200.58824 | 0.00094 | 202.14803 | 0.00096 | 205.034 | 0.00102 | 200.02771 | 0.00095 | 194.90591 | 0.00099 | 186.50569 | 0.00096 | 203.09605 | 0.00102 | 218.57173 | 0.00105 | 218.33127 | 0.00109 | 215.08611 | 0.001 | 223.45123 | 0.00108 | 213.00816 | 0.00103 | 203.26202 | 0.00098 | 218.42447 | 0.00111 | 204.62511 | 0.00102 | 201.79936 | 0.00102 | 231.87738 | 0.00103 | 230.96988 | 0.00107 | 245.08087 | 0.00112 | 228.23853 | 0.00103 | 228.36699 | 0.00111 | 227.70563 | 0.00102 | 234.88219 | 0.00113 | 223.55173 | 0.00107 | 224.56955 | 0.00103
229.98405 | 0.00111 | 234.48239 | 0.00113 | 229.3401 | 0.00114 | 230.1862 | 0.00113 | 232.62605 | 0.00115 | 226.29193 | 0.00113 | 216.89757 | 0.00111 | 219.68405 | 0.00114 | 217.4756 | 0.00115 | 204.10188 | 0.00102 | 206.78659 | 0.00097 | 200.90854 | 0.00094 | 202.4548 | 0.00097 | 205.35501 | 0.00103 | 200.32896 | 0.00095 | 195.21185 | 0.00099 | 186.78452 | 0.00097 | 203.36989 | 0.00103 | 218.92397 | 0.00104 | 218.68417 | 0.00109 | 215.42606 | 0.00101 | 223.81152 | 0.00109 | 213.35596 | 0.00102 | 203.56924 | 0.00098 | 218.76382 | 0.00111 | 204.93163 | 0.00102 | 202.11479 | 0.00102 | 232.26332 | 0.00103 | 231.36349 | 0.00108 | 245.47615 | 0.00113 | 228.61592 | 0.00104 | 228.72911 | 0.00111 | 228.09924 | 0.00102 | 235.24316 | 0.00114 | 223.88094 | 0.00107 | 224.95235 | 0.00102
230.36948 | 0.00112 | 234.86295 | 0.00113 | 229.70345 | 0.00114 | 230.5265 | 0.00113 | 232.9761 | 0.00115 | 226.65491 | 0.00113 | 217.19481 | 0.00111 | 220.00986 | 0.00114 | 217.82625 | 0.00115 | 204.45613 | 0.00102 | 207.12068 | 0.00098 | 201.23474 | 0.00094 | 202.77446 | 0.00097 | 205.66312 | 0.00103 | 200.6507 | 0.00095 | 195.52446 | 0.001 | 187.07561 | 0.00097 | 203.63759 | 0.00103 | 219.30247 | 0.00104 | 219.01773 | 0.00109 | 215.77892 | 0.00103 | 224.19823 | 0.0011 | 213.71672 | 0.00102 | 203.90288 | 0.00098 | 219.08408 | 0.00111 | 205.22527 | 0.00102 | 202.45508 | 0.00102 | 232.64929 | 0.00103 | 231.7094 | 0.00107 | 245.86348 | 0.00114 | 229.00127 | 0.00104 | 229.0992 | 0.00111 | 228.46901 | 0.00103 | 235.61929 | 0.00114 | 224.21771 | 0.00108 | 225.29668 | 0.00102
230.7541 | 0.00112 | 235.23306 | 0.00113 | 230.05624 | 0.00114 | 230.85641 | 0.00113 | 233.3069 | 0.00116 | 227.01871 | 0.00113 | 217.53737 | 0.00111 | 220.35434 | 0.00114 | 218.15842 | 0.00115 | 204.80984 | 0.00102 | 207.44777 | 0.00098 | 201.55504 | 0.00093 | 203.09412 | 0.00097 | 205.96475 | 0.00103 | 200.93256 | 0.00096 | 195.83655 | 0.001 | 187.34218 | 0.00098 | 203.91191 | 0.00103 | 219.64828 | 0.00105 | 219.37706 | 0.00108 | 216.1189 | 0.00103 | 224.55852 | 0.00109 | 214.05801 | 0.00103 | 204.25594 | 0.00096 | 219.41727 | 0.00111 | 205.53745 | 0.00103 | 202.77 | 0.00102 | 233.02795 | 0.00103 | 232.0553 | 0.00107 | 246.29126 | 0.00115 | 229.38728 | 0.00104 | 229.45334 | 0.00111 | 228.84673 | 0.00104 | 235.98785 | 0.00114 | 224.54692 | 0.00108 | 225.67131 | 0.00103
231.13872 | 0.00112 | 235.56384 | 0.00113 | 230.42931 | 0.00114 | 231.22554 | 0.00114 | 233.63692 | 0.00116 | 227.39223 | 0.00113 | 217.871 | 0.00111 | 220.68987 | 0.00114 | 218.51721 | 0.00115 | 205.15709 | 0.00102 | 207.78186 | 0.00098 | 201.87479 | 0.00093 | 203.40788 | 0.00097 | 206.27931 | 0.00103 | 201.22789 | 0.00097 | 196.13016 | 0.001 | 187.63327 | 0.00098 | 204.19855 | 0.00103 | 219.99408 | 0.00106 | 219.7235 | 0.00108 | 216.45241 | 0.00102 | 224.88649 | 0.00109 | 214.39929 | 0.00103 | 204.59604 | 0.00096 | 219.75046 | 0.00112 | 205.85013 | 0.00103 | 203.07248 | 0.00102 | 233.40596 | 0.00103 | 232.42506 | 0.00107 | 246.68721 | 0.00115 | 229.76466 | 0.00104 | 229.80751 | 0.00112 | 229.20853 | 0.00104 | 236.34885 | 0.00114 | 224.87552 | 0.00108 | 226.03142 | 0.00104
231.4843 | 0.00112 | 235.94359 | 0.00113 | 230.83229 | 0.00115 | 231.56584 | 0.00115 | 234.02618 | 0.00116 | 227.78598 | 0.00113 | 218.20465 | 0.00112 | 221.04405 | 0.00114 | 218.85823 | 0.00115 | 205.49789 | 0.00102 | 208.10895 | 0.00098 | 202.22084 | 0.00094 | 203.7211 | 0.00097 | 206.59442 | 0.00103 | 201.54263 | 0.00097 | 196.42378 | 0.001 | 187.91209 | 0.00097 | 204.47852 | 0.00103 | 220.33989 | 0.00106 | 220.06995 | 0.00109 | 216.77251 | 0.00101 | 225.23389 | 0.0011 | 214.75359 | 0.00104 | 204.94908 | 0.00097 | 220.07744 | 0.00112 | 206.16902 | 0.00103 | 203.39412 | 0.00103 | 233.776 | 0.00103 | 232.78687 | 0.00107 | 247.07452 | 0.00114 | 230.14206 | 0.00104 | 230.18555 | 0.00112 | 229.57896 | 0.00104 | 236.70224 | 0.00115 | 225.19716 | 0.00108 | 226.41359 | 0.00104
231.8494 | 0.00112 | 236.28481 | 0.00113 | 231.19563 | 0.00115 | 231.93498 | 0.00115 | 234.3562 | 0.00116 | 228.1692 | 0.00114 | 218.5108 | 0.00112 | 221.39751 | 0.00114 | 219.19928 | 0.00115 | 205.83168 | 0.00102 | 208.41667 | 0.00098 | 202.54704 | 0.00094 | 204.06059 | 0.00097 | 206.90198 | 0.00103 | 201.85089 | 0.00096 | 196.72354 | 0.001 | 188.17868 | 0.00097 | 204.74672 | 0.00103 | 220.71196 | 0.00106 | 220.4164 | 0.00111 | 217.09958 | 0.00101 | 225.60709 | 0.0011 | 215.10136 | 0.00104 | 205.27625 | 0.00098 | 220.41681 | 0.00112 | 206.48274 | 0.00103 | 203.69661 | 0.00103 | 234.17854 | 0.00104 | 233.16458 | 0.00108 | 247.49434 | 0.00113 | 230.51945 | 0.00104 | 230.5722 | 0.00112 | 229.94873 | 0.00103 | 237.09415 | 0.00115 | 225.53395 | 0.00108 | 226.7964 | 0.00103
232.23399 | 0.00113 | 236.61638 | 0.00113 | 231.54926 | 0.00115 | 232.29451 | 0.00115 | 234.71585 | 0.00116 | 228.55246 | 0.00114 | 218.83553 | 0.00112 | 221.75095 | 0.00114 | 219.54918 | 0.00115 | 206.17892 | 0.00103 | 208.73138 | 0.00098 | 202.84105 | 0.00095 | 204.36041 | 0.00097 | 207.22354 | 0.00103 | 202.17209 | 0.00096 | 197.04231 | 0.00101 | 188.49478 | 0.00098 | 205.0144 | 0.00103 | 221.08992 | 0.00107 | 220.74995 | 0.00111 | 217.45244 | 0.00102 | 225.94153 | 0.0011 | 215.45564 | 0.00104 | 205.60289 | 0.00099 | 220.73758 | 0.00112 | 206.79596 | 0.00103 | 204.01205 | 0.00104 | 234.55653 | 0.00104 | 233.5264 | 0.00108 | 247.89758 | 0.00114 | 230.88892 | 0.00104 | 230.92636 | 0.00112 | 230.31848 | 0.00103 | 237.44757 | 0.00114 | 225.90857 | 0.00108 | 227.16344 | 0.00103
232.61861 | 0.00113 | 236.94716 | 0.00113 | 231.95145 | 0.00115 | 232.68285 | 0.00115 | 235.05627 | 0.00117 | 228.9454 | 0.00114 | 219.14243 | 0.00112 | 222.05881 | 0.00115 | 219.89909 | 0.00115 | 206.53966 | 0.00103 | 209.07838 | 0.00098 | 203.1871 | 0.00095 | 204.67416 | 0.00098 | 207.53812 | 0.00104 | 202.4933 | 0.00096 | 197.36108 | 0.00101 | 188.78638 | 0.00098 | 205.28824 | 0.00103 | 221.42285 | 0.00106 | 221.10284 | 0.0011 | 217.78542 | 0.00103 | 226.30186 | 0.00111 | 215.79694 | 0.00104 | 205.94946 | 0.00098 | 221.05836 | 0.00112 | 207.11586 | 0.00102 | 204.34613 | 0.00103 | 234.95908 | 0.00104 | 233.88025 | 0.00108 | 248.3015 | 0.00116 | 231.25043 | 0.00105 | 231.27986 | 0.00112 | 230.68825 | 0.00105 | 237.79277 | 0.00115 | 226.2605 | 0.00108 | 227.53868 | 0.00103
233.01295 | 0.00113 | 237.298 | 0.00113 | 232.3439 | 0.00116 | 233.02315 | 0.00115 | 235.39589 | 0.00117 | 229.32945 | 0.00114 | 219.47606 | 0.00112 | 222.40331 | 0.00115 | 220.24974 | 0.00115 | 206.8869 | 0.00103 | 209.39902 | 0.00098 | 203.50043 | 0.00095 | 205.01314 | 0.00098 | 207.82629 | 0.00104 | 202.78862 | 0.00097 | 197.68549 | 0.00101 | 189.0596 | 0.00098 | 205.58101 | 0.00103 | 221.76222 | 0.00106 | 221.45575 | 0.00109 | 218.12538 | 0.00103 | 226.66914 | 0.00111 | 216.15121 | 0.00103 | 206.30251 | 0.00098 | 221.39772 | 0.00112 | 207.4296 | 0.00102 | 204.674 | 0.00103 | 235.36095 | 0.00104 | 234.23412 | 0.00108 | 248.69678 | 0.00117 | 231.64439 | 0.00105 | 231.6506 | 0.00113 | 231.05005 | 0.00106 | 238.16135 | 0.00115 | 226.60486 | 0.00108 | 227.90573 | 0.00105
233.40814 | 0.00113 | 237.67775 | 0.00113 | 232.7372 | 0.00116 | 233.35385 | 0.00115 | 235.74593 | 0.00117 | 229.72241 | 0.00115 | 219.82753 | 0.00112 | 222.74852 | 0.00116 | 220.61742 | 0.00115 | 207.20776 | 0.00103 | 209.73257 | 0.00099 | 203.82716 | 0.00096 | 205.33333 | 0.00098 | 208.13438 | 0.00104 | 203.10335 | 0.00097 | 197.99193 | 0.001 | 189.33331 | 0.00098 | 205.86148 | 0.00104 | 222.10159 | 0.00106 | 221.80219 | 0.0011 | 218.48523 | 0.00102 | 227.01654 | 0.00111 | 216.48656 | 0.00105 | 206.64261 | 0.00097 | 221.73712 | 0.00112 | 207.73662 | 0.00103 | 204.95732 | 0.00103 | 235.73961 | 0.00105 | 234.60388 | 0.00108 | 249.10001 | 0.00116 | 232.02179 | 0.00105 | 232.01273 | 0.00113 | 231.41982 | 0.00105 | 238.54567 | 0.00115 | 226.96497 | 0.00109 | 228.28098 | 0.00105
233.77243 | 0.00113 | 238.03824 | 0.00113 | 233.10052 | 0.00116 | 233.72298 | 0.00115 | 236.12479 | 0.00117 | 230.09592 | 0.00115 | 220.16118 | 0.00113 | 223.11095 | 0.00116 | 220.9407 | 0.00115 | 207.57495 | 0.00103 | 210.04727 | 0.00098 | 204.16678 | 0.00095 | 205.63315 | 0.00098 | 208.45595 | 0.00104 | 203.38574 | 0.00098 | 198.30403 | 0.001 | 189.60654 | 0.00098 | 206.15425 | 0.00104 | 222.45383 | 0.00107 | 222.14864 | 0.00111 | 218.81175 | 0.00101 | 227.35742 | 0.00112 | 216.8549 | 0.00105 | 206.98918 | 0.00099 | 222.07028 | 0.00112 | 208.0627 | 0.00103 | 205.26653 | 0.00104 | 236.13353 | 0.00105 | 234.9975 | 0.00108 | 249.47939 | 0.00115 | 232.40778 | 0.00105 | 232.39076 | 0.00113 | 231.8141 | 0.00104 | 238.92181 | 0.00115 | 227.30933 | 0.00108 | 228.63289 | 0.00105
234.1481 | 0.00113 | 238.35938 | 0.00113 | 233.48329 | 0.00117 | 234.0721 | 0.00115 | 236.48444 | 0.00117 | 230.47914 | 0.00115 | 220.47624 | 0.00113 | 223.46439 | 0.00116 | 221.29947 | 0.00115 | 207.93512 | 0.00103 | 210.36792 | 0.00099 | 204.48653 | 0.00095 | 205.94688 | 0.00098 | 208.77698 | 0.00104 | 203.68054 | 0.00097 | 198.59149 | 0.001 | 189.91754 | 0.00098 | 206.42807 | 0.00105 | 222.7932 | 0.00105 | 222.50153 | 0.00112 | 219.15817 | 0.00101 | 227.71127 | 0.00113 | 217.2043 | 0.00105 | 207.33575 | 0.00099 | 222.39105 | 0.00113 | 208.39497 | 0.00104 | 205.58766 | 0.00104 | 236.51949 | 0.00105 | 235.35135 | 0.00108 | 249.86736 | 0.00114 | 232.78519 | 0.00105 | 232.78471 | 0.00113 | 232.1673 | 0.00104 | 239.26765 | 0.00116 | 227.67638 | 0.00109 | 229.02327 | 0.00103
234.53271 | 0.00113 | 238.68132 | 0.00114 | 233.83691 | 0.00117 | 234.45164 | 0.00116 | 236.81525 | 0.00117 | 230.83322 | 0.00115 | 220.79205 | 0.00113 | 223.81784 | 0.00116 | 221.65826 | 0.00116 | 208.31522 | 0.00103 | 210.71492 | 0.00099 | 204.81274 | 0.00094 | 206.26012 | 0.00098 | 209.09155 | 0.00104 | 204.00229 | 0.00097 | 198.89125 | 0.00101 | 190.19688 | 0.00098 | 206.69629 | 0.00105 | 223.15187 | 0.00107 | 222.8614 | 0.00111 | 219.49814 | 0.00103 | 228.03873 | 0.00113 | 217.55318 | 0.00105 | 207.66939 | 0.00099 | 222.72424 | 0.00113 | 208.67058 | 0.00104 | 205.88393 | 0.00105 | 236.91406 | 0.00105 | 235.71317 | 0.00108 | 250.27855 | 0.00116 | 233.15463 | 0.00105 | 233.17137 | 0.00113 | 232.4814 | 0.00104 | 239.62105 | 0.00115 | 228.03587 | 0.00109 | 229.3903 | 0.00103
234.91731 | 0.00113 | 239.00247 | 0.00114 | 234.18001 | 0.00117 | 234.82079 | 0.00117 | 237.16528 | 0.00118 | 231.22618 | 0.00115 | 221.10786 | 0.00113 | 224.13542 | 0.00116 | 221.9993 | 0.00117 | 208.64253 | 0.00103 | 211.02264 | 0.00099 | 205.15878 | 0.00096 | 206.59962 | 0.00098 | 209.40611 | 0.00104 | 204.31001 | 0.00097 | 199.20386 | 0.00101 | 190.47675 | 0.00099 | 206.98289 | 0.00104 | 223.47839 | 0.00103 | 223.20784 | 0.0011 | 219.8381 | 0.00105 | 228.40602 | 0.00113 | 217.92799 | 0.00105 | 208.00305 | 0.00099 | 223.06361 | 0.00113 | 209.00284 | 0.00104 | 206.20557 | 0.00105 | 237.29207 | 0.00105 | 236.09088 | 0.00109 | 250.68246 | 0.00118 | 233.53203 | 0.00105 | 233.54941 | 0.00113 | 232.67422 | 0.00106 | 239.97383 | 0.00116 | 228.4187 | 0.00109 | 229.71951 | 0.00104
235.30193 | 0.00113 | 239.37259 | 0.00114 | 234.53365 | 0.00117 | 235.15067 | 0.00117 | 237.52492 | 0.00118 | 231.61023 | 0.00115 | 221.43182 | 0.00113 | 224.47093 | 0.00117 | 222.34108 | 0.00117 | 208.98334 | 0.00104 | 211.34328 | 0.00099 | 205.46567 | 0.00096 | 206.9257 | 0.00099 | 209.70128 | 0.00104 | 204.62527 | 0.00098 | 199.50365 | 0.00101 | 190.75659 | 0.00099 | 207.28795 | 0.00104 | 223.80435 | 0.00102 | 223.55429 | 0.0011 | 220.19096 | 0.00104 | 228.77332 | 0.00113 | 218.27687 | 0.00106 | 208.35609 | 0.00098 | 223.403 | 0.00113 | 209.32893 | 0.00104 | 206.53345 | 0.00104 | 237.67006 | 0.00105 | 236.46925 | 0.00109 | 251.06979 | 0.00118 | 233.93393 | 0.00105 | 233.91949 | 0.00113 | 232.89091 | 0.00108 | 240.34303 | 0.00116 | 228.76305 | 0.00109 | 230.08656 | 0.00106
235.65726 | 0.00113 | 239.71381 | 0.00114 | 234.9261 | 0.00117 | 235.48137 | 0.00117 | 237.85493 | 0.00118 | 231.98373 | 0.00115 | 221.74763 | 0.00113 | 224.82439 | 0.00116 | 222.6725 | 0.00117 | 209.33705 | 0.00104 | 211.67735 | 0.00099 | 205.79886 | 0.00096 | 207.24538 | 0.00099 | 210.02931 | 0.00104 | 204.92006 | 0.00098 | 199.80957 | 0.00102 | 191.04871 | 0.00098 | 207.57458 | 0.00104 | 224.16302 | 0.00102 | 223.90076 | 0.00112 | 220.53735 | 0.00103 | 229.12717 | 0.00113 | 218.60626 | 0.00105 | 208.70267 | 0.00099 | 223.74237 | 0.00113 | 209.62979 | 0.00104 | 206.84213 | 0.00104 | 238.06465 | 0.00105 | 236.82245 | 0.00109 | 251.46507 | 0.00117 | 234.32721 | 0.00106 | 234.27367 | 0.00114 | 233.10031 | 0.00107 | 240.71158 | 0.00116 | 229.11497 | 0.0011 | 230.47694 | 0.00107
236.05162 | 0.00114 | 240.04457 | 0.00114 | 235.3194 | 0.00117 | 235.86011 | 0.00116 | 238.23381 | 0.00118 | 232.38641 | 0.00116 | 222.05453 | 0.00113 | 225.19577 | 0.00117 | 223.03201 | 0.00117 | 209.6843 | 0.00104 | 211.99155 | 0.001 | 206.13203 | 0.00096 | 207.54572 | 0.00098 | 210.35681 | 0.00105 | 205.22186 | 0.00098 | 200.12833 | 0.00102 | 191.32805 | 0.00099 | 207.8607 | 0.00104 | 224.50882 | 0.00105 | 224.26009 | 0.00113 | 220.87088 | 0.00103 | 229.47452 | 0.00112 | 218.96162 | 0.00106 | 209.05571 | 0.001 | 224.05695 | 0.00114 | 209.96207 | 0.00104 | 207.14462 | 0.00105 | 238.44266 | 0.00106 | 237.18427 | 0.00109 | 251.89284 | 0.00116 | 234.71323 | 0.00106 | 234.6676 | 0.00114 | 233.34152 | 0.00104 | 241.08014 | 0.00116 | 229.48203 | 0.00111 | 230.85912 | 0.00106
236.43623 | 0.00115 | 240.39543 | 0.00114 | 235.68274 | 0.00117 | 236.21964 | 0.00117 | 238.58385 | 0.00118 | 232.74048 | 0.00116 | 222.38818 | 0.00113 | 225.53128 | 0.00117 | 223.36418 | 0.00117 | 210.0251 | 0.00104 | 212.31917 | 0.001 | 206.45822 | 0.00097 | 207.86591 | 0.00099 | 210.67784 | 0.00105 | 205.53661 | 0.00098 | 200.43427 | 0.00102 | 191.62628 | 0.00099 | 208.14732 | 0.00105 | 224.89377 | 0.001 | 224.60007 | 0.00113 | 221.2173 | 0.00103 | 229.81543 | 0.00113 | 219.32347 | 0.00106 | 209.39581 | 0.00101 | 224.37102 | 0.00114 | 210.28815 | 0.00104 | 207.46005 | 0.00105 | 238.84517 | 0.00106 | 237.55402 | 0.0011 | 252.28017 | 0.00116 | 235.06679 | 0.00106 | 235.04631 | 0.00114 | 233.67085 | 0.00107 | 241.42598 | 0.00116 | 229.82639 | 0.00111 | 231.22679 | 0.00106
236.82166 | 0.00115 | 240.73665 | 0.00115 | 236.06549 | 0.00118 | 236.57916 | 0.00117 | 238.91466 | 0.00118 | 233.12372 | 0.00116 | 222.71214 | 0.00113 | 225.88547 | 0.00118 | 223.7141 | 0.00117 | 210.36588 | 0.00104 | 212.65916 | 0.001 | 206.77155 | 0.00095 | 208.20488 | 0.00099 | 210.99239 | 0.00104 | 205.85132 | 0.00098 | 200.74071 | 0.00102 | 191.90001 | 0.00099 | 208.41551 | 0.00105 | 225.23958 | 0.00105 | 224.95297 | 0.00112 | 221.57014 | 0.00105 | 230.18221 | 0.00113 | 219.67233 | 0.00106 | 209.72946 | 0.00101 | 224.7104 | 0.00114 | 210.58899 | 0.00104 | 207.79414 | 0.00104 | 239.26363 | 0.00106 | 237.92444 | 0.0011 | 252.70795 | 0.00117 | 235.41968 | 0.00106 | 235.40843 | 0.00115 | 234.05719 | 0.00106 | 241.79454 | 0.00117 | 230.18651 | 0.00111 | 231.60141 | 0.00105
237.22577 | 0.00115 | 241.03851 | 0.00115 | 236.44826 | 0.00118 | 236.92825 | 0.00117 | 239.28392 | 0.00119 | 233.5264 | 0.00116 | 223.05472 | 0.00113 | 226.22997 | 0.00117 | 224.08176 | 0.00118 | 210.71313 | 0.00104 | 212.99326 | 0.001 | 207.10472 | 0.00096 | 208.53151 | 0.001 | 211.28757 | 0.00105 | 206.1666 | 0.00098 | 201.04048 | 0.00102 | 192.17986 | 0.00098 | 208.70828 | 0.00105 | 225.59233 | 0.00111 | 225.29941 | 0.00112 | 221.92302 | 0.00107 | 230.5425 | 0.00114 | 220.02769 | 0.00106 | 210.06955 | 0.001 | 225.05028 | 0.00113 | 210.90273 | 0.00104 | 208.09662 | 0.00105 | 239.62572 | 0.00106 | 238.28624 | 0.00109 | 253.10388 | 0.00118 | 235.84608 | 0.00107 | 235.80237 | 0.00115 | 234.45081 | 0.00104 | 242.15553 | 0.00117 | 230.56113 | 0.00112 | 231.95395 | 0.00106
237.61038 | 0.00115 | 241.36928 | 0.00115 | 236.81158 | 0.00118 | 237.26857 | 0.00117 | 239.64357 | 0.00119 | 233.91043 | 0.00116 | 223.38835 | 0.00114 | 226.57446 | 0.00118 | 224.44128 | 0.00118 | 211.06685 | 0.00104 | 213.32088 | 0.001 | 207.44434 | 0.00096 | 208.85759 | 0.001 | 211.59567 | 0.00105 | 206.48134 | 0.00098 | 201.34026 | 0.00102 | 192.46533 | 0.00099 | 208.98825 | 0.00105 | 225.92474 | 0.00111 | 225.65877 | 0.00112 | 222.24956 | 0.00107 | 230.89688 | 0.00113 | 220.37656 | 0.00107 | 210.40967 | 0.00099 | 225.38966 | 0.00114 | 211.24118 | 0.00105 | 208.41774 | 0.00106 | 240.01167 | 0.00106 | 238.66396 | 0.00109 | 253.49916 | 0.00118 | 236.22348 | 0.00107 | 236.18042 | 0.00115 | 234.80466 | 0.00106 | 242.52408 | 0.00117 | 230.92882 | 0.0011 | 232.32855 | 0.00107
237.97548 | 0.00115 | 241.75948 | 0.00116 | 237.20407 | 0.00118 | 237.60887 | 0.00117 | 239.98318 | 0.00119 | 234.28395 | 0.00117 | 223.69524 | 0.00114 | 226.90997 | 0.00118 | 224.79118 | 0.00119 | 211.40117 | 0.00105 | 213.64151 | 0.00101 | 207.7641 | 0.00097 | 209.19067 | 0.001 | 211.91023 | 0.00105 | 206.77612 | 0.00099 | 201.65234 | 0.00103 | 192.73904 | 0.001 | 209.27489 | 0.00106 | 226.25768 | 0.00109 | 225.98587 | 0.00113 | 222.60294 | 0.00105 | 231.26364 | 0.00113 | 220.71895 | 0.00107 | 210.7433 | 0.001 | 225.70992 | 0.00115 | 211.56108 | 0.00105 | 208.73941 | 0.00106 | 240.38968 | 0.00107 | 239.02579 | 0.0011 | 253.9024 | 0.00118 | 236.60883 | 0.00107 | 236.53458 | 0.00115 | 235.17442 | 0.00109 | 242.90779 | 0.00117 | 231.26495 | 0.0011 | 232.71136 | 0.00107
238.35034 | 0.00115 | 242.11996 | 0.00116 | 237.58682 | 0.00118 | 237.97801 | 0.00118 | 240.31398 | 0.00119 | 234.64774 | 0.00117 | 224.02888 | 0.00115 | 227.25444 | 0.00118 | 225.16774 | 0.00119 | 211.76135 | 0.00105 | 213.99496 | 0.00101 | 208.09727 | 0.00097 | 209.48457 | 0.001 | 212.22479 | 0.00105 | 207.0844 | 0.00099 | 201.95879 | 0.00103 | 193.01891 | 0.001 | 209.56151 | 0.00106 | 226.64262 | 0.00105 | 226.33231 | 0.00114 | 222.95581 | 0.00104 | 231.61746 | 0.00113 | 221.06781 | 0.00106 | 211.08989 | 0.00101 | 226.03072 | 0.00115 | 211.86812 | 0.00106 | 209.03568 | 0.00105 | 240.79222 | 0.00107 | 239.41144 | 0.0011 | 254.3063 | 0.00117 | 236.98622 | 0.00107 | 236.90466 | 0.00115 | 235.55212 | 0.00109 | 243.27698 | 0.00117 | 231.62509 | 0.00112 | 233.08661 | 0.00106
238.74469 | 0.00115 | 242.41222 | 0.00116 | 237.95988 | 0.00118 | 238.34714 | 0.00118 | 240.67363 | 0.0012 | 235.05042 | 0.00118 | 224.33504 | 0.00115 | 227.62582 | 0.00118 | 225.52728 | 0.00118 | 212.11505 | 0.00106 | 214.30916 | 0.00101 | 208.44331 | 0.00097 | 209.80423 | 0.00101 | 212.5329 | 0.00106 | 207.39265 | 0.00099 | 202.30836 | 0.00103 | 193.30437 | 0.001 | 209.84814 | 0.00106 | 226.99484 | 0.00104 | 226.6723 | 0.00113 | 223.29578 | 0.00106 | 231.97131 | 0.00113 | 221.43019 | 0.00106 | 211.44939 | 0.00102 | 226.36389 | 0.00115 | 212.18132 | 0.00106 | 209.35109 | 0.00105 | 241.19476 | 0.00107 | 239.7653 | 0.0011 | 254.70955 | 0.00118 | 237.34773 | 0.00107 | 237.28336 | 0.00115 | 235.91394 | 0.00108 | 243.62976 | 0.00117 | 231.97701 | 0.00111 | 233.44734 | 0.00106
239.14964 | 0.00116 | 242.73335 | 0.00116 | 238.32321 | 0.00119 | 238.70665 | 0.00118 | 241.02287 | 0.0012 | 235.44336 | 0.00118 | 224.6776 | 0.00115 | 227.94341 | 0.00118 | 225.84094 | 0.00118 | 212.46233 | 0.00106 | 214.63033 | 0.00101 | 208.75664 | 0.00098 | 210.12389 | 0.001 | 212.86093 | 0.00106 | 207.70793 | 0.00099 | 202.63329 | 0.00103 | 193.59648 | 0.001 | 210.14705 | 0.00105 | 227.34067 | 0.00104 | 227.03163 | 0.00113 | 223.64217 | 0.00108 | 232.33861 | 0.00113 | 221.79855 | 0.00107 | 211.77657 | 0.00101 | 226.71617 | 0.00115 | 212.50124 | 0.00106 | 209.66602 | 0.00106 | 241.57275 | 0.00107 | 240.13507 | 0.0011 | 255.12141 | 0.00119 | 237.73373 | 0.00107 | 237.65344 | 0.00116 | 236.27576 | 0.00105 | 243.9756 | 0.00118 | 232.32893 | 0.00109 | 233.79988 | 0.00106
239.4749 | 0.00115 | 243.04486 | 0.00117 | 238.70598 | 0.00119 | 239.07579 | 0.00118 | 241.34407 | 0.0012 | 235.82741 | 0.00118 | 225.02982 | 0.00116 | 228.30583 | 0.00118 | 226.19159 | 0.00118 | 212.8031 | 0.00106 | 214.97733 | 0.00101 | 209.0764 | 0.00098 | 210.45052 | 0.001 | 213.18196 | 0.00107 | 208.02266 | 0.00099 | 202.95821 | 0.00103 | 193.87633 | 0.001 | 210.43367 | 0.00106 | 227.66019 | 0.00106 | 227.3781 | 0.00112 | 224.00146 | 0.00109 | 232.68599 | 0.00114 | 222.1409 | 0.00107 | 212.1102 | 0.001 | 227.06177 | 0.00115 | 212.82733 | 0.00106 | 209.97472 | 0.00106 | 241.93483 | 0.00108 | 240.48891 | 0.00111 | 255.54123 | 0.0012 | 238.12703 | 0.00107 | 238.04739 | 0.00116 | 236.65413 | 0.00106 | 244.33658 | 0.00118 | 232.71176 | 0.00109 | 234.16063 | 0.00108
239.85951 | 0.00116 | 243.43506 | 0.00116 | 239.07982 | 0.00119 | 239.40569 | 0.00118 | 241.71332 | 0.0012 | 236.18068 | 0.00118 | 225.30029 | 0.00116 | 228.64134 | 0.00119 | 226.56812 | 0.00118 | 213.15034 | 0.00106 | 215.30441 | 0.00101 | 209.40314 | 0.00097 | 210.77017 | 0.001 | 213.47713 | 0.00107 | 208.31744 | 0.00099 | 203.26414 | 0.00103 | 194.16232 | 0.00101 | 210.69521 | 0.00106 | 228.01297 | 0.00109 | 227.73743 | 0.00113 | 224.35434 | 0.00107 | 233.03336 | 0.00113 | 222.49628 | 0.00108 | 212.4433 | 0.00099 | 227.42642 | 0.00115 | 213.15343 | 0.00106 | 210.30258 | 0.00106 | 242.30489 | 0.00108 | 240.84277 | 0.00111 | 255.94447 | 0.00119 | 238.48853 | 0.00108 | 238.41748 | 0.00116 | 237.04774 | 0.00106 | 244.69757 | 0.00118 | 233.05611 | 0.00112 | 234.55983 | 0.00109
240.24493 | 0.00117 | 243.80516 | 0.00116 | 239.45288 | 0.00119 | 239.77483 | 0.00118 | 242.05293 | 0.0012 | 236.57443 | 0.00118 | 225.62428 | 0.00116 | 228.9492 | 0.00119 | 226.90916 | 0.00119 | 213.49115 | 0.00106 | 215.62505 | 0.00101 | 209.7229 | 0.00097 | 211.08983 | 0.001 | 213.79816 | 0.00107 | 208.63217 | 0.001 | 203.57008 | 0.00103 | 194.43553 | 0.00101 | 210.98799 | 0.00107 | 228.39093 | 0.00111 | 228.07744 | 0.00114 | 224.70073 | 0.00106 | 233.39365 | 0.00114 | 222.84512 | 0.00108 | 212.78342 | 0.001 | 227.7467 | 0.00116 | 213.47949 | 0.00106 | 210.61801 | 0.00107 | 242.72334 | 0.00108 | 241.20459 | 0.00112 | 256.34836 | 0.00118 | 238.87454 | 0.00108 | 238.79617 | 0.00116 | 237.40956 | 0.00108 | 245.05098 | 0.00118 | 233.39351 | 0.00111 | 234.94391 | 0.00108
240.62953 | 0.00117 | 244.1263 | 0.00116 | 239.79599 | 0.00119 | 240.15436 | 0.00118 | 242.41258 | 0.0012 | 236.95769 | 0.00118 | 225.94901 | 0.00115 | 229.30339 | 0.00118 | 227.25018 | 0.00119 | 213.81848 | 0.00107 | 215.94621 | 0.00101 | 210.05608 | 0.00097 | 211.41002 | 0.00101 | 214.09332 | 0.00107 | 208.94044 | 0.001 | 203.90117 | 0.00104 | 194.70926 | 0.00101 | 211.29305 | 0.00107 | 228.75015 | 0.00112 | 228.411 | 0.00115 | 225.03426 | 0.00106 | 233.74103 | 0.00114 | 223.207 | 0.00108 | 213.12352 | 0.00101 | 228.07368 | 0.00116 | 213.79889 | 0.00106 | 210.92671 | 0.00107 | 243.14178 | 0.00108 | 241.56639 | 0.00112 | 256.74365 | 0.00118 | 239.26782 | 0.00108 | 239.15033 | 0.00116 | 237.77136 | 0.00108 | 245.39618 | 0.00118 | 233.7467 | 0.00111 | 235.28131 | 0.00107
240.99463 | 0.00117 | 244.44745 | 0.00117 | 240.17874 | 0.0012 | 240.5235 | 0.00118 | 242.76263 | 0.00121 | 237.35063 | 0.00118 | 226.29156 | 0.00116 | 229.64789 | 0.00119 | 227.59123 | 0.00119 | 214.16574 | 0.00107 | 216.29321 | 0.00101 | 210.3694 | 0.00097 | 211.73611 | 0.00101 | 214.4079 | 0.00107 | 209.2487 | 0.001 | 204.20761 | 0.00104 | 194.99524 | 0.00101 | 211.59193 | 0.00107 | 229.10881 | 0.00111 | 228.75745 | 0.00114 | 225.36079 | 0.00107 | 234.08839 | 0.00114 | 223.58237 | 0.00108 | 213.45068 | 0.00102 | 228.40067 | 0.00116 | 214.09973 | 0.00107 | 211.24837 | 0.00107 | 243.52774 | 0.00108 | 241.96863 | 0.00111 | 257.13098 | 0.00118 | 239.66177 | 0.00108 | 239.53633 | 0.00116 | 238.16565 | 0.00107 | 245.78053 | 0.00119 | 234.10745 | 0.00112 | 235.64204 | 0.00107
241.35973 | 0.00117 | 244.78867 | 0.00118 | 240.56232 | 0.0012 | 240.88303 | 0.0012 | 243.13188 | 0.00121 | 237.72415 | 0.00118 | 226.63411 | 0.00116 | 230.01031 | 0.00119 | 227.94188 | 0.00119 | 214.51299 | 0.00107 | 216.62675 | 0.00101 | 210.70901 | 0.00098 | 212.04291 | 0.00101 | 214.72246 | 0.00107 | 209.56398 | 0.001 | 204.52586 | 0.00104 | 195.29347 | 0.00101 | 211.87857 | 0.00107 | 229.4353 | 0.00109 | 229.091 | 0.00114 | 225.70721 | 0.00109 | 234.43578 | 0.00115 | 223.94475 | 0.00108 | 213.7908 | 0.00102 | 228.74004 | 0.00116 | 214.42583 | 0.00107 | 211.55705 | 0.00107 | 243.9064 | 0.00108 | 242.32977 | 0.00111 | 257.54285 | 0.0012 | 240.02328 | 0.00108 | 239.9389 | 0.00117 | 238.54337 | 0.00108 | 246.15666 | 0.00119 | 234.48334 | 0.00114 | 236.01855 | 0.00107
241.76384 | 0.00117 | 245.12025 | 0.00118 | 240.95477 | 0.0012 | 241.23213 | 0.0012 | 243.48192 | 0.00121 | 238.08794 | 0.00119 | 226.94101 | 0.00116 | 230.33685 | 0.00119 | 228.28293 | 0.00119 | 214.88661 | 0.00107 | 216.97375 | 0.00102 | 211.03522 | 0.00098 | 212.35611 | 0.00101 | 215.05049 | 0.00108 | 209.88518 | 0.00101 | 204.84462 | 0.00103 | 195.59172 | 0.00101 | 212.15291 | 0.00107 | 229.78113 | 0.0011 | 229.44388 | 0.00113 | 226.06006 | 0.00109 | 234.80307 | 0.00115 | 224.30013 | 0.00109 | 214.16325 | 0.00101 | 229.07323 | 0.00116 | 214.7581 | 0.00107 | 211.88493 | 0.00108 | 244.29237 | 0.00108 | 242.67567 | 0.00112 | 257.95468 | 0.00121 | 240.40863 | 0.00108 | 240.30899 | 0.00117 | 238.92902 | 0.00109 | 246.50249 | 0.00119 | 234.84409 | 0.00113 | 236.38686 | 0.00108
242.17854 | 0.00118 | 245.44139 | 0.00117 | 241.30841 | 0.00121 | 241.58205 | 0.0012 | 243.83195 | 0.00121 | 238.47116 | 0.00119 | 227.26573 | 0.00116 | 230.67236 | 0.0012 | 228.62395 | 0.0012 | 215.23387 | 0.00108 | 217.28149 | 0.00102 | 211.36195 | 0.00098 | 212.68275 | 0.00101 | 215.3586 | 0.00108 | 210.18051 | 0.001 | 205.17572 | 0.00104 | 195.87157 | 0.00101 | 212.45181 | 0.00107 | 230.12047 | 0.0011 | 229.8231 | 0.00114 | 226.41991 | 0.00108 | 235.16339 | 0.00115 | 224.66196 | 0.00109 | 214.49042 | 0.00101 | 229.4193 | 0.00116 | 215.07802 | 0.00108 | 212.20656 | 0.00108 | 244.68628 | 0.00108 | 243.02954 | 0.00112 | 258.36591 | 0.00121 | 240.77809 | 0.00108 | 240.67906 | 0.00118 | 239.31535 | 0.00108 | 246.86348 | 0.00119 | 235.18213 | 0.00112 | 236.76273 | 0.00109
242.55339 | 0.00118 | 245.78261 | 0.00118 | 241.67175 | 0.0012 | 241.94157 | 0.0012 | 244.17159 | 0.00121 | 238.87465 | 0.00119 | 227.59863 | 0.00117 | 230.99892 | 0.0012 | 228.98274 | 0.0012 | 215.58113 | 0.00108 | 217.61557 | 0.00102 | 211.6946 | 0.00098 | 213.00885 | 0.00101 | 215.68608 | 0.00108 | 210.50171 | 0.001 | 205.46933 | 0.00104 | 196.14479 | 0.00101 | 212.74458 | 0.00107 | 230.45932 | 0.00113 | 230.14967 | 0.00115 | 226.76631 | 0.00106 | 235.51074 | 0.00115 | 224.99135 | 0.00109 | 214.82407 | 0.00101 | 229.7587 | 0.00116 | 215.4041 | 0.00108 | 212.51529 | 0.00108 | 245.08086 | 0.00108 | 243.40726 | 0.00112 | 258.75388 | 0.00119 | 241.16408 | 0.00108 | 241.04117 | 0.00118 | 239.67715 | 0.00108 | 247.20868 | 0.00119 | 235.55801 | 0.00112 | 237.1386 | 0.00109
242.90874 | 0.00118 | 246.13264 | 0.00118 | 242.0448 | 0.00121 | 242.3107 | 0.0012 | 244.51201 | 0.00121 | 239.26762 | 0.00119 | 227.91443 | 0.00117 | 231.36133 | 0.0012 | 229.33266 | 0.0012 | 215.91545 | 0.00107 | 217.94319 | 0.00102 | 212.03421 | 0.00098 | 213.3226 | 0.00101 | 216.00064 | 0.00108 | 210.80351 | 0.001 | 205.78192 | 0.00104 | 196.42464 | 0.00102 | 213.03069 | 0.00107 | 230.83783 | 0.00113 | 230.49611 | 0.00116 | 227.11273 | 0.00106 | 235.83873 | 0.00115 | 225.34669 | 0.00109 | 215.16417 | 0.00102 | 230.06035 | 0.00116 | 215.70494 | 0.00108 | 212.81776 | 0.00108 | 245.47676 | 0.00108 | 243.76906 | 0.00113 | 259.16507 | 0.00119 | 241.5256 | 0.00108 | 241.41922 | 0.00118 | 240.03897 | 0.00107 | 247.6006 | 0.0012 | 235.89607 | 0.00114 | 237.50755 | 0.00108
243.27382 | 0.00118 | 246.46423 | 0.00118 | 242.41785 | 0.00121 | 242.67984 | 0.0012 | 244.87164 | 0.00121 | 239.63141 | 0.00119 | 228.24808 | 0.00117 | 231.70581 | 0.0012 | 229.67368 | 0.0012 | 216.2428 | 0.00108 | 218.29665 | 0.00102 | 212.38025 | 0.00098 | 213.64226 | 0.00102 | 216.33514 | 0.00108 | 211.0983 | 0.00101 | 206.11302 | 0.00104 | 196.729 | 0.00102 | 213.30505 | 0.00108 | 231.19006 | 0.00113 | 230.82968 | 0.00115 | 227.4527 | 0.00108 | 236.20549 | 0.00115 | 225.71504 | 0.00109 | 215.51721 | 0.00103 | 230.40593 | 0.00117 | 216.02486 | 0.00107 | 213.12024 | 0.00108 | 245.85611 | 0.00108 | 244.1554 | 0.00113 | 259.561 | 0.0012 | 241.903 | 0.00109 | 241.80521 | 0.00117 | 240.41669 | 0.00108 | 247.96159 | 0.0012 | 236.26437 | 0.00113 | 237.87585 | 0.00108
243.64867 | 0.00118 | 246.81506 | 0.00118 | 242.8006 | 0.00121 | 243.04897 | 0.0012 | 245.23129 | 0.00121 | 240.01463 | 0.0012 | 228.59064 | 0.00117 | 232.06822 | 0.0012 | 230.02359 | 0.00121 | 216.5965 | 0.00108 | 218.60437 | 0.00102 | 212.71986 | 0.00098 | 213.96835 | 0.00102 | 216.65617 | 0.00108 | 211.41356 | 0.00102 | 206.41895 | 0.00105 | 197.04613 | 0.00102 | 213.61011 | 0.00108 | 231.52299 | 0.0011 | 231.20245 | 0.00114 | 227.80554 | 0.00109 | 236.56635 | 0.00116 | 226.07042 | 0.00109 | 215.85786 | 0.00103 | 230.75821 | 0.00117 | 216.3633 | 0.00107 | 213.43565 | 0.00108 | 246.25134 | 0.00108 | 244.52516 | 0.00113 | 259.95633 | 0.00121 | 242.28833 | 0.00109 | 242.18393 | 0.00118 | 240.8103 | 0.00111 | 248.32257 | 0.0012 | 236.64026 | 0.00113 | 238.24416 | 0.00109
244.0528 | 0.00118 | 247.19482 | 0.00118 | 243.18336 | 0.00121 | 243.40851 | 0.0012 | 245.59094 | 0.00122 | 240.39787 | 0.0012 | 228.9332 | 0.00117 | 232.40375 | 0.0012 | 230.39201 | 0.00121 | 216.95721 | 0.00108 | 218.93146 | 0.00102 | 213.03963 | 0.00098 | 214.30785 | 0.00101 | 216.97073 | 0.00108 | 211.73477 | 0.00102 | 206.75003 | 0.00105 | 197.33824 | 0.00102 | 213.909 | 0.00108 | 231.86237 | 0.00109 | 231.55533 | 0.00115 | 228.14551 | 0.00109 | 236.92017 | 0.00116 | 226.4263 | 0.0011 | 216.19258 | 0.00102 | 231.09138 | 0.00117 | 216.66415 | 0.00108 | 213.76353 | 0.00108 | 246.63861 | 0.00108 | 244.89491 | 0.00113 | 260.35956 | 0.00122 | 242.6823 | 0.0011 | 242.5699 | 0.00118 | 241.21254 | 0.00111 | 248.66083 | 0.0012 | 236.98589 | 0.00113 | 238.62003 | 0.00109
244.44716 | 0.00118 | 247.49669 | 0.00118 | 243.56612 | 0.00121 | 243.76802 | 0.0012 | 245.87289 | 0.00122 | 240.75192 | 0.0012 | 229.26685 | 0.00118 | 232.73029 | 0.0012 | 230.75967 | 0.00121 | 217.298 | 0.00108 | 219.27846 | 0.00103 | 213.37924 | 0.00099 | 214.62108 | 0.00102 | 217.26591 | 0.00108 | 212.04303 | 0.00101 | 207.06213 | 0.00105 | 197.5992 | 0.00102 | 214.18948 | 0.00108 | 232.18834 | 0.00109 | 231.90179 | 0.00117 | 228.49835 | 0.00108 | 237.27402 | 0.00116 | 226.77518 | 0.0011 | 216.53377 | 0.00102 | 231.42458 | 0.00118 | 216.97737 | 0.00108 | 214.07222 | 0.00108 | 247.01796 | 0.00109 | 245.26601 | 0.00113 | 260.76346 | 0.00121 | 243.07558 | 0.00109 | 242.94794 | 0.00118 | 241.57436 | 0.00111 | 249.01361 | 0.0012 | 237.33087 | 0.00116 | 238.98077 | 0.00109
244.81226 | 0.00119 | 247.82828 | 0.00119 | 243.91975 | 0.00122 | 244.13715 | 0.00121 | 246.26137 | 0.00122 | 241.1449 | 0.0012 | 229.57373 | 0.00118 | 233.04787 | 0.0012 | 231.10959 | 0.00121 | 217.65172 | 0.00108 | 219.60609 | 0.00103 | 213.71886 | 0.00099 | 214.91499 | 0.00102 | 217.57401 | 0.00108 | 212.35776 | 0.00101 | 207.38089 | 0.00105 | 197.87854 | 0.00103 | 214.47612 | 0.00108 | 232.55397 | 0.0011 | 232.24176 | 0.00118 | 228.85123 | 0.00107 | 237.61491 | 0.00116 | 227.117 | 0.00109 | 216.88788 | 0.00103 | 231.77016 | 0.00117 | 217.29729 | 0.00108 | 214.38092 | 0.00109 | 247.38931 | 0.0011 | 245.6371 | 0.00113 | 261.13486 | 0.00119 | 243.45297 | 0.00109 | 243.31007 | 0.00118 | 241.95206 | 0.00108 | 249.3746 | 0.0012 | 237.69981 | 0.00114 | 239.35664 | 0.00109
245.17735 | 0.00119 | 248.19839 | 0.00119 | 244.27338 | 0.00122 | 244.49667 | 0.00122 | 246.63063 | 0.00122 | 241.52893 | 0.0012 | 229.89772 | 0.00118 | 233.41029 | 0.00121 | 231.45135 | 0.00122 | 217.99896 | 0.00108 | 219.92673 | 0.00103 | 214.03218 | 0.00099 | 215.24805 | 0.00102 | 217.88211 | 0.00108 | 212.65956 | 0.00101 | 207.69966 | 0.00105 | 198.14613 | 0.00103 | 214.78731 | 0.00108 | 232.91907 | 0.0011 | 232.59468 | 0.00117 | 229.18475 | 0.00107 | 237.96877 | 0.00117 | 227.46588 | 0.0011 | 217.23553 | 0.00104 | 232.09714 | 0.00118 | 217.61719 | 0.00108 | 214.70259 | 0.00109 | 247.78456 | 0.00109 | 246.01613 | 0.00113 | 261.53809 | 0.0012 | 243.85487 | 0.0011 | 243.7047 | 0.00119 | 242.32977 | 0.00107 | 249.73558 | 0.00121 | 238.05237 | 0.00114 | 239.70981 | 0.00108
245.56195 | 0.00119 | 248.5388 | 0.0012 | 244.6367 | 0.00122 | 244.88503 | 0.00122 | 246.98065 | 0.00122 | 241.91217 | 0.00121 | 230.24026 | 0.00118 | 233.76375 | 0.00121 | 231.78276 | 0.00122 | 218.3333 | 0.00108 | 220.28662 | 0.00103 | 214.35248 | 0.001 | 215.5677 | 0.00102 | 218.20314 | 0.00108 | 212.99368 | 0.00101 | 207.99944 | 0.00106 | 198.44437 | 0.00103 | 215.07391 | 0.00109 | 233.2847 | 0.0011 | 232.91479 | 0.00115 | 229.52472 | 0.00109 | 238.32906 | 0.00117 | 227.80826 | 0.0011 | 217.57025 | 0.00104 | 232.4303 | 0.00118 | 217.93657 | 0.00108 | 215.01129 | 0.00109 | 248.16388 | 0.0011 | 246.38721 | 0.00114 | 261.95792 | 0.00122 | 244.23227 | 0.0011 | 244.07475 | 0.00119 | 242.70815 | 0.00108 | 250.11992 | 0.00121 | 238.41312 | 0.00114 | 240.07054 | 0.00108
245.9173 | 0.00119 | 248.88002 | 0.00119 | 245.03891 | 0.00122 | 245.25415 | 0.00122 | 247.31067 | 0.00123 | 242.28569 | 0.00121 | 230.61925 | 0.00118 | 234.10822 | 0.00121 | 232.12381 | 0.00123 | 218.71284 | 0.00109 | 220.62717 | 0.00103 | 214.7114 | 0.001 | 215.88736 | 0.00103 | 218.55055 | 0.00108 | 213.30196 | 0.00102 | 208.33052 | 0.00105 | 198.73036 | 0.00103 | 215.37949 | 0.00108 | 233.62408 | 0.00109 | 233.24835 | 0.00115 | 229.88402 | 0.00111 | 238.68991 | 0.00117 | 228.1571 | 0.0011 | 217.91089 | 0.00104 | 232.75728 | 0.00118 | 218.26266 | 0.00108 | 215.34535 | 0.00109 | 248.55118 | 0.0011 | 246.74173 | 0.00114 | 262.33728 | 0.00123 | 244.60173 | 0.00111 | 244.4528 | 0.00119 | 243.08588 | 0.0011 | 250.50363 | 0.00121 | 238.77386 | 0.00117 | 240.44707 | 0.0011
246.31166 | 0.00119 | 249.21161 | 0.00119 | 245.40225 | 0.00123 | 245.60406 | 0.00122 | 247.67032 | 0.00123 | 242.67863 | 0.00121 | 230.94397 | 0.00118 | 234.4258 | 0.00121 | 232.49222 | 0.00123 | 219.0601 | 0.0011 | 220.94833 | 0.00103 | 215.06389 | 0.00101 | 216.20755 | 0.00103 | 218.86566 | 0.00108 | 213.61723 | 0.00102 | 208.66776 | 0.00106 | 199.02859 | 0.00103 | 215.65947 | 0.00108 | 233.9436 | 0.00109 | 233.59482 | 0.00116 | 230.23041 | 0.0011 | 239.04373 | 0.00117 | 228.526 | 0.0011 | 218.25856 | 0.00103 | 233.09665 | 0.00118 | 218.5764 | 0.00108 | 215.64786 | 0.0011 | 248.95505 | 0.0011 | 247.11281 | 0.00114 | 262.72461 | 0.00122 | 244.97249 | 0.00111 | 244.82288 | 0.00119 | 243.4881 | 0.00112 | 250.85704 | 0.00122 | 239.10434 | 0.00115 | 240.8078 | 0.00111
246.70685 | 0.0012 | 249.57129 | 0.0012 | 245.74615 | 0.00123 | 245.95398 | 0.00122 | 248.01074 | 0.00123 | 243.0327 | 0.00122 | 231.25903 | 0.00118 | 234.74263 | 0.00122 | 232.83325 | 0.00122 | 219.38797 | 0.00111 | 221.28189 | 0.00104 | 215.35789 | 0.00101 | 216.53365 | 0.00103 | 219.18022 | 0.00109 | 213.92549 | 0.00102 | 208.97369 | 0.00106 | 199.32071 | 0.00103 | 215.95837 | 0.00108 | 234.26314 | 0.00109 | 233.95415 | 0.00118 | 230.58974 | 0.00109 | 239.39111 | 0.00117 | 228.88785 | 0.00111 | 218.6062 | 0.00103 | 233.43604 | 0.00118 | 218.90247 | 0.00108 | 215.96329 | 0.00109 | 249.35028 | 0.0011 | 247.47597 | 0.00114 | 263.11987 | 0.00121 | 245.33533 | 0.00111 | 245.21817 | 0.00119 | 243.87376 | 0.00112 | 251.21802 | 0.00122 | 239.44933 | 0.00115 | 241.18367 | 0.00111
247.08168 | 0.0012 | 249.91249 | 0.0012 | 246.12892 | 0.00123 | 246.33272 | 0.00122 | 248.37999 | 0.00123 | 243.43538 | 0.00122 | 231.59267 | 0.00119 | 235.07814 | 0.00122 | 233.18317 | 0.00122 | 219.74814 | 0.00109 | 221.60951 | 0.00104 | 215.68411 | 0.001 | 216.87959 | 0.00103 | 219.49478 | 0.00109 | 214.22676 | 0.00102 | 209.29247 | 0.00107 | 199.60005 | 0.00103 | 216.2578 | 0.00109 | 234.36769 | 0.0011 | 234.30704 | 0.00118 | 230.94258 | 0.00108 | 239.75142 | 0.00117 | 229.21724 | 0.00111 | 218.94092 | 0.00104 | 233.78212 | 0.00118 | 219.23476 | 0.00108 | 216.28493 | 0.00109 | 249.71368 | 0.00111 | 247.855 | 0.00114 | 263.52377 | 0.0012 | 245.75444 | 0.0011 | 245.61345 | 0.0012 | 244.22763 | 0.00109 | 251.60992 | 0.00122 | 239.80252 | 0.00116 | 241.5444 | 0.0011
247.46629 | 0.0012 | 250.25371 | 0.0012 | 246.52138 | 0.00123 | 246.67302 | 0.00122 | 248.73003 | 0.00123 | 243.82913 | 0.00122 | 231.93524 | 0.00118 | 235.41367 | 0.00122 | 233.54195 | 0.00122 | 220.08894 | 0.0011 | 221.94307 | 0.00104 | 216.03015 | 0.001 | 217.19978 | 0.00103 | 219.80936 | 0.00109 | 214.53502 | 0.00103 | 209.62355 | 0.00106 | 199.8988 | 0.00103 | 216.53777 | 0.00109 | 234.53764 | 0.00115 | 234.65349 | 0.00118 | 231.29597 | 0.00109 | 240.10524 | 0.00118 | 229.57262 | 0.00111 | 219.30151 | 0.00107 | 234.1153 | 0.00118 | 219.56032 | 0.00109 | 216.61226 | 0.0011 | 250.10098 | 0.00111 | 248.21747 | 0.00114 | 263.92767 | 0.00121 | 246.14111 | 0.00111 | 245.98485 | 0.0012 | 244.61328 | 0.00109 | 251.99364 | 0.00122 | 240.1557 | 0.00116 | 241.91272 | 0.0011
247.82164 | 0.0012 | 250.6142 | 0.0012 | 246.90495 | 0.00123 | 247.04216 | 0.00122 | 249.09927 | 0.00123 | 244.21237 | 0.00122 | 232.27779 | 0.00119 | 235.69463 | 0.00122 | 233.90147 | 0.00122 | 220.42973 | 0.0011 | 222.27715 | 0.00104 | 216.36333 | 0.001 | 217.49959 | 0.00103 | 220.11746 | 0.00109 | 214.85675 | 0.00102 | 209.94231 | 0.00106 | 200.18427 | 0.00103 | 216.83669 | 0.00109 | 234.7462 | 0.00112 | 234.99347 | 0.00117 | 231.64882 | 0.00112 | 240.43321 | 0.00118 | 229.91496 | 0.00112 | 219.64915 | 0.00107 | 234.42937 | 0.00118 | 219.86787 | 0.00109 | 216.92772 | 0.0011 | 250.50417 | 0.00112 | 248.60445 | 0.00114 | 264.32297 | 0.00123 | 246.51984 | 0.00112 | 246.36421 | 0.0012 | 244.9837 | 0.0011 | 252.38554 | 0.00122 | 240.52402 | 0.00116 | 242.26588 | 0.00109
248.20625 | 0.0012 | 250.95461 | 0.00121 | 247.26747 | 0.00123 | 247.44974 | 0.00122 | 249.4397 | 0.00124 | 244.5956 | 0.00123 | 232.62035 | 0.00119 | 235.77684 | 0.00122 | 234.23363 | 0.00123 | 220.7899 | 0.00111 | 222.61124 | 0.00104 | 216.68309 | 0.001 | 217.79994 | 0.00103 | 220.45195 | 0.0011 | 215.19789 | 0.00102 | 210.26056 | 0.00107 | 200.45799 | 0.00103 | 217.12329 | 0.00109 | 234.96817 | 0.00109 | 235.33992 | 0.00117 | 231.99524 | 0.00112 | 240.79352 | 0.00118 | 230.26384 | 0.00112 | 219.98389 | 0.00106 | 234.75015 | 0.00119 | 220.1749 | 0.00109 | 217.25555 | 0.0011 | 250.90804 | 0.00112 | 249.00801 | 0.00115 | 264.7103 | 0.00124 | 246.90649 | 0.00112 | 246.74358 | 0.0012 | 245.34685 | 0.00112 | 252.76167 | 0.00122 | 240.86963 | 0.00114 | 242.61905 | 0.0011
248.60062 | 0.0012 | 251.25648 | 0.00121 | 247.65105 | 0.00123 | 247.79964 | 0.00122 | 249.77934 | 0.00124 | 244.95941 | 0.00123 | 232.94508 | 0.00119 | 235.93973 | 0.00125 | 234.59241 | 0.00123 | 221.15707 | 0.00111 | 222.95178 | 0.00105 | 217.02271 | 0.00101 | 218.13943 | 0.00104 | 220.76651 | 0.0011 | 215.51262 | 0.00103 | 210.59166 | 0.00107 | 200.75623 | 0.00103 | 217.39764 | 0.00109 | 235.22227 | 0.00113 | 235.67348 | 0.00118 | 232.33522 | 0.00111 | 241.1409 | 0.00119 | 230.62569 | 0.00112 | 220.33154 | 0.00104 | 235.09572 | 0.00119 | 220.50719 | 0.0011 | 217.57048 | 0.0011 | 251.31125 | 0.00112 | 249.36255 | 0.00115 | 265.11353 | 0.00124 | 247.30972 | 0.00111 | 247.13885 | 0.0012 | 245.74179 | 0.00113 | 253.10753 | 0.00122 | 241.22281 | 0.00115 | 242.97159 | 0.00112
248.99579 | 0.0012 | 251.58804 | 0.00121 | 248.0144 | 0.00123 | 248.14957 | 0.00123 | 250.1582 | 0.00124 | 245.34264 | 0.00123 | 233.27872 | 0.00119 | 236.10265 | 0.00125 | 234.9512 | 0.00123 | 221.47794 | 0.0011 | 223.29878 | 0.00105 | 217.35588 | 0.00101 | 218.44623 | 0.00104 | 221.08109 | 0.0011 | 215.81389 | 0.00103 | 210.89194 | 0.00107 | 201.03607 | 0.00104 | 217.6904 | 0.00109 | 235.52896 | 0.00114 | 236.01993 | 0.00119 | 232.68806 | 0.0011 | 241.50819 | 0.00119 | 230.97456 | 0.00113 | 220.65979 | 0.00104 | 235.42891 | 0.00119 | 220.84563 | 0.0011 | 217.87917 | 0.0011 | 251.6826 | 0.00112 | 249.70978 | 0.00115 | 265.51743 | 0.00123 | 247.67984 | 0.00111 | 247.5023 | 0.00121 | 246.11288 | 0.00112 | 253.46851 | 0.00122 | 241.56023 | 0.00116 | 243.32477 | 0.00111
249.36089 | 0.0012 | 251.9678 | 0.00121 | 248.3672 | 0.00124 | 248.51868 | 0.00123 | 250.5571 | 0.00125 | 245.71614 | 0.00123 | 233.62128 | 0.00119 | 236.24835 | 0.00123 | 235.30186 | 0.00123 | 221.80583 | 0.00111 | 223.60649 | 0.00105 | 217.68851 | 0.00102 | 218.77232 | 0.00104 | 221.39565 | 0.0011 | 216.14856 | 0.00103 | 211.21017 | 0.00107 | 201.34657 | 0.00104 | 218.00775 | 0.0011 | 235.86833 | 0.00109 | 236.34651 | 0.0012 | 233.04736 | 0.00109 | 241.84857 | 0.0012 | 231.31046 | 0.00112 | 220.99396 | 0.00107 | 235.78119 | 0.00119 | 221.1779 | 0.0011 | 218.19463 | 0.0011 | 252.0699 | 0.00112 | 250.08086 | 0.00115 | 265.90475 | 0.00122 | 248.0751 | 0.00111 | 247.88962 | 0.00121 | 246.51578 | 0.0011 | 253.83705 | 0.00122 | 241.89008 | 0.00115 | 243.62433 | 0.00111
249.73575 | 0.00121 | 252.30902 | 0.00121 | 248.74026 | 0.00124 | 248.89742 | 0.00123 | 250.90712 | 0.00124 | 246.10992 | 0.00123 | 233.95491 | 0.0012 | 236.47478 | 0.00124 | 235.6244 | 0.00123 | 222.1396 | 0.0011 | 223.92712 | 0.00105 | 218.01526 | 0.00102 | 219.09895 | 0.00104 | 221.71667 | 0.0011 | 216.45682 | 0.00103 | 211.54744 | 0.00107 | 201.63255 | 0.00104 | 218.31329 | 0.0011 | 236.23396 | 0.00109 | 236.71283 | 0.00119 | 233.38733 | 0.00111 | 242.1895 | 0.0012 | 231.64578 | 0.00113 | 221.3481 | 0.00108 | 236.10146 | 0.00119 | 221.49162 | 0.0011 | 218.50954 | 0.0011 | 252.47375 | 0.00112 | 250.48375 | 0.00115 | 266.29208 | 0.00123 | 248.44524 | 0.00113 | 248.27695 | 0.00121 | 246.92728 | 0.0011 | 254.22896 | 0.00123 | 242.22812 | 0.00115 | 243.83119 | 0.00111
250.10085 | 0.00121 | 252.66949 | 0.00121 | 249.12383 | 0.00124 | 249.29617 | 0.00123 | 251.25636 | 0.00124 | 246.50287 | 0.00123 | 234.29749 | 0.0012 | 236.79236 | 0.00123 | 235.96544 | 0.00123 | 222.48041 | 0.00111 | 224.24132 | 0.00105 | 218.36774 | 0.00102 | 219.42503 | 0.00104 | 222.04469 | 0.0011 | 216.78503 | 0.00103 | 211.85387 | 0.00107 | 201.93692 | 0.00104 | 218.61223 | 0.0011 | 236.59908 | 0.00112 | 237.07216 | 0.00118 | 233.72729 | 0.00113 | 242.55031 | 0.0012 | 232.00818 | 0.00113 | 221.68929 | 0.00108 | 236.41603 | 0.0012 | 221.80484 | 0.00111 | 218.85655 | 0.00111 | 252.87695 | 0.00112 | 250.85484 | 0.00116 | 266.70395 | 0.00124 | 248.83255 | 0.00113 | 248.66428 | 0.00121 | 247.27385 | 0.00112 | 254.58997 | 0.00123 | 242.59644 | 0.00117 | 244.08472 | 0.0011
250.45535 | 0.00121 | 253.00029 | 0.00121 | 249.50659 | 0.00124 | 249.66531 | 0.00123 | 251.61601 | 0.00125 | 246.87639 | 0.00123 | 234.63112 | 0.0012 | 237.10919 | 0.00119 | 236.31609 | 0.00124 | 222.8212 | 0.00111 | 224.57541 | 0.00105 | 218.69447 | 0.00102 | 219.75168 | 0.00104 | 222.37219 | 0.0011 | 217.11269 | 0.00103 | 212.1788 | 0.00108 | 202.23517 | 0.00104 | 218.88603 | 0.0011 | 236.99043 | 0.00114 | 237.40572 | 0.00118 | 234.0737 | 0.00113 | 242.89771 | 0.00119 | 232.3895 | 0.00113 | 222.0434 | 0.00106 | 236.7301 | 0.0012 | 222.10568 | 0.0011 | 219.19064 | 0.00111 | 253.26491 | 0.00112 | 251.20935 | 0.00116 | 267.09125 | 0.00124 | 249.21922 | 0.00114 | 249.04364 | 0.00121 | 247.65289 | 0.00113 | 254.97366 | 0.00123 | 242.94205 | 0.00118 | 244.42273 | 0.0011
250.85054 | 0.00121 | 253.31259 | 0.00122 | 249.87962 | 0.00125 | 250.03445 | 0.00123 | 251.96603 | 0.00125 | 247.27907 | 0.00123 | 234.97366 | 0.0012 | 237.41779 | 0.0012 | 236.64824 | 0.00124 | 223.18137 | 0.00111 | 224.91539 | 0.00105 | 219.01424 | 0.00102 | 220.05203 | 0.00104 | 222.6803 | 0.00112 | 217.41449 | 0.00103 | 212.48474 | 0.00108 | 202.50888 | 0.00104 | 219.1476 | 0.0011 | 237.31052 | 0.00116 | 237.74571 | 0.0012 | 234.43298 | 0.00112 | 243.25153 | 0.00119 | 232.74539 | 0.00113 | 222.38458 | 0.00105 | 237.07619 | 0.00121 | 222.4194 | 0.00111 | 219.49934 | 0.00111 | 253.64423 | 0.00113 | 251.56454 | 0.00116 | 267.47858 | 0.00124 | 249.62177 | 0.00113 | 249.43095 | 0.00122 | 248.03192 | 0.00113 | 255.34222 | 0.00123 | 243.3255 | 0.00118 | 244.76015 | 0.00113
251.26443 | 0.00122 | 253.653 | 0.00122 | 250.27211 | 0.00125 | 250.38437 | 0.00123 | 252.30646 | 0.00125 | 247.64285 | 0.00123 | 235.30731 | 0.0012 | 237.76228 | 0.00123 | 236.99815 | 0.00124 | 223.53506 | 0.00112 | 225.24948 | 0.00106 | 219.32756 | 0.00102 | 220.37813 | 0.00104 | 222.98839 | 0.00112 | 217.72922 | 0.00103 | 212.81583 | 0.00107 | 202.7821 | 0.00105 | 219.44035 | 0.0011 | 237.6563 | 0.00113 | 238.07875 | 0.0012 | 234.79231 | 0.00111 | 243.62476 | 0.0012 | 233.09427 | 0.00113 | 222.72578 | 0.00106 | 237.41557 | 0.00121 | 222.74548 | 0.00111 | 219.82098 | 0.00111 | 254.04744 | 0.00113 | 251.93562 | 0.00116 | 267.89044 | 0.00123 | 249.98462 | 0.00114 | 249.81894 | 0.00122 | 248.41959 | 0.00113 | 255.71898 | 0.00123 | 243.65536 | 0.00117 | 245.13602 | 0.00111
251.62952 | 0.00122 | 254.00386 | 0.00122 | 250.66458 | 0.00125 | 250.74388 | 0.00124 | 252.65649 | 0.00125 | 248.03662 | 0.00124 | 235.62312 | 0.0012 | 238.1516 | 0.00125 | 237.33919 | 0.00124 | 223.86943 | 0.00111 | 225.59003 | 0.00106 | 219.66718 | 0.00103 | 220.71118 | 0.00104 | 223.31644 | 0.00112 | 218.03102 | 0.00104 | 213.1156 | 0.00108 | 203.08698 | 0.00105 | 219.75208 | 0.00111 | 238.02141 | 0.0011 | 238.42517 | 0.00121 | 235.14569 | 0.00111 | 243.97212 | 0.0012 | 233.4361 | 0.00113 | 223.07341 | 0.00109 | 237.74873 | 0.00121 | 223.09631 | 0.00111 | 220.17372 | 0.00111 | 254.41879 | 0.00113 | 252.32262 | 0.00116 | 268.27777 | 0.00123 | 250.39578 | 0.00113 | 250.18968 | 0.00122 | 248.81453 | 0.00111 | 256.08755 | 0.00123 | 243.99339 | 0.00118 | 245.48161 | 0.00107
252.01413 | 0.00122 | 254.34506 | 0.00122 | 251.02792 | 0.00126 | 251.15146 | 0.00124 | 253.01534 | 0.00126 | 248.45874 | 0.00124 | 235.96568 | 0.0012 | 238.49681 | 0.00126 | 237.73424 | 0.00124 | 224.20375 | 0.00111 | 225.9241 | 0.00106 | 220.01321 | 0.00103 | 221.03728 | 0.00105 | 223.63745 | 0.00111 | 218.33928 | 0.00104 | 213.43436 | 0.00108 | 203.37909 | 0.00105 | 220.04483 | 0.00112 | 238.39992 | 0.00108 | 238.76518 | 0.00119 | 235.49211 | 0.00113 | 244.33296 | 0.00121 | 233.78497 | 0.00113 | 223.42755 | 0.0011 | 238.06281 | 0.00121 | 223.41621 | 0.00112 | 220.49536 | 0.00112 | 254.77359 | 0.00113 | 252.69371 | 0.00116 | 268.67307 | 0.00124 | 250.78244 | 0.00113 | 250.56905 | 0.00122 | 249.16904 | 0.00112 | 256.45609 | 0.00124 | 244.34659 | 0.00119 | 245.8575 | 0.0011
252.37923 | 0.00123 | 254.71519 | 0.00123 | 251.40096 | 0.00126 | 251.51099 | 0.00124 | 253.39502 | 0.00126 | 248.79335 | 0.00124 | 236.30823 | 0.00121 | 238.82263 | 0.00124 | 238.09302 | 0.00125 | 224.53754 | 0.00112 | 226.24474 | 0.00106 | 220.35927 | 0.00103 | 221.37035 | 0.00105 | 223.97195 | 0.00112 | 218.68042 | 0.00104 | 213.75262 | 0.00108 | 203.69571 | 0.00105 | 220.32481 | 0.00112 | 238.73929 | 0.00109 | 239.11807 | 0.00118 | 235.83853 | 0.00114 | 244.68034 | 0.0012 | 234.12086 | 0.00113 | 223.76872 | 0.00109 | 238.396 | 0.00121 | 223.72324 | 0.00111 | 220.80406 | 0.00112 | 255.18541 | 0.00113 | 253.07275 | 0.00116 | 269.0849 | 0.00126 | 251.16911 | 0.00112 | 250.97295 | 0.00122 | 249.54013 | 0.00113 | 256.83221 | 0.00123 | 244.69975 | 0.00118 | 246.24156 | 0.00113
252.76382 | 0.00123 | 255.02669 | 0.00123 | 251.75459 | 0.00126 | 251.85129 | 0.00125 | 253.74425 | 0.00127 | 249.15715 | 0.00124 | 236.67757 | 0.00121 | 239.14021 | 0.00122 | 238.41631 | 0.00125 | 224.87833 | 0.00112 | 226.57883 | 0.00106 | 220.68547 | 0.00103 | 221.70341 | 0.00105 | 224.30644 | 0.00111 | 218.98222 | 0.00104 | 214.07138 | 0.00108 | 203.99446 | 0.00105 | 220.62424 | 0.00111 | 239.09152 | 0.00113 | 239.47795 | 0.00119 | 236.18492 | 0.00114 | 245.00778 | 0.00119 | 234.48973 | 0.00114 | 224.10991 | 0.00108 | 238.73537 | 0.00121 | 224.02411 | 0.00111 | 221.11949 | 0.00112 | 255.59723 | 0.00113 | 253.45178 | 0.00116 | 269.45633 | 0.00125 | 251.58028 | 0.00113 | 251.35233 | 0.00123 | 249.9437 | 0.00114 | 257.19324 | 0.00124 | 245.05232 | 0.00117 | 246.60988 | 0.00115
253.13867 | 0.00122 | 255.35748 | 0.00123 | 252.12764 | 0.00126 | 252.20119 | 0.00126 | 254.1039 | 0.00126 | 249.55981 | 0.00124 | 236.99336 | 0.00121 | 239.50262 | 0.00121 | 238.7662 | 0.00125 | 225.21912 | 0.00113 | 226.91238 | 0.00106 | 221.0251 | 0.00103 | 222.02951 | 0.00105 | 224.64038 | 0.00111 | 219.31636 | 0.00104 | 214.40245 | 0.00108 | 204.27992 | 0.00105 | 220.92314 | 0.00112 | 239.43089 | 0.00114 | 239.83083 | 0.00121 | 236.55711 | 0.00113 | 245.38156 | 0.00119 | 234.86458 | 0.00113 | 224.44463 | 0.00107 | 239.04993 | 0.00121 | 224.35637 | 0.00111 | 221.45357 | 0.00112 | 255.97656 | 0.00113 | 253.84673 | 0.00117 | 269.86819 | 0.00125 | 251.94244 | 0.00114 | 251.72371 | 0.00123 | 250.33067 | 0.00113 | 257.5542 | 0.00124 | 245.39037 | 0.00118 | 246.97061 | 0.00115
253.53386 | 0.00123 | 255.70831 | 0.00123 | 252.52092 | 0.00126 | 252.57993 | 0.00126 | 254.44432 | 0.00126 | 249.92361 | 0.00125 | 237.32701 | 0.00121 | 239.84711 | 0.00123 | 239.11612 | 0.00126 | 225.5793 | 0.00112 | 227.24001 | 0.00106 | 221.34538 | 0.00103 | 222.38884 | 0.00105 | 224.95497 | 0.00112 | 219.63109 | 0.00104 | 214.73355 | 0.00108 | 204.55365 | 0.00105 | 221.21588 | 0.00112 | 239.76382 | 0.00114 | 240.18375 | 0.00121 | 236.89064 | 0.00111 | 245.73538 | 0.0012 | 235.22697 | 0.00113 | 224.79877 | 0.00107 | 239.37692 | 0.00121 | 224.68864 | 0.00112 | 221.79385 | 0.00112 | 256.36386 | 0.00114 | 254.1933 | 0.00117 | 270.24756 | 0.00124 | 252.32912 | 0.00114 | 252.13492 | 0.00123 | 250.70177 | 0.00113 | 257.9234 | 0.00124 | 245.75111 | 0.00118 | 247.36226 | 0.00112
253.94775 | 0.00123 | 256.04953 | 0.00123 | 252.9231 | 0.00126 | 252.96829 | 0.00126 | 254.8232 | 0.00126 | 250.33682 | 0.00125 | 237.65172 | 0.00121 | 240.17366 | 0.00125 | 239.48453 | 0.00126 | 225.92009 | 0.00112 | 227.58701 | 0.00106 | 221.65872 | 0.00104 | 222.7278 | 0.00106 | 225.26305 | 0.00113 | 219.94582 | 0.00105 | 215.03947 | 0.00108 | 204.83963 | 0.00106 | 221.48358 | 0.00112 | 240.1225 | 0.00114 | 240.54308 | 0.00121 | 237.24348 | 0.00112 | 246.09624 | 0.0012 | 235.54933 | 0.00114 | 225.12645 | 0.00108 | 239.7101 | 0.00122 | 225.00237 | 0.00112 | 222.12173 | 0.00112 | 256.77499 | 0.00114 | 254.56439 | 0.00118 | 270.62625 | 0.00124 | 252.73235 | 0.00115 | 252.51427 | 0.00123 | 251.09671 | 0.00112 | 258.32224 | 0.00124 | 246.08852 | 0.00118 | 247.73813 | 0.00111
254.29332 | 0.00123 | 256.41965 | 0.00123 | 253.31555 | 0.00127 | 253.3278 | 0.00125 | 255.20206 | 0.00127 | 250.72006 | 0.00126 | 238.01212 | 0.00121 | 240.53607 | 0.00124 | 239.82555 | 0.00125 | 226.26088 | 0.00113 | 227.90764 | 0.00106 | 221.99831 | 0.00104 | 223.06088 | 0.00105 | 225.604 | 0.00113 | 220.26109 | 0.00105 | 215.36441 | 0.00108 | 205.11897 | 0.00106 | 221.7953 | 0.00112 | 240.48116 | 0.00113 | 240.87663 | 0.00119 | 237.57701 | 0.00113 | 246.44359 | 0.00121 | 235.9247 | 0.00114 | 225.47412 | 0.00109 | 240.04947 | 0.00122 | 225.31558 | 0.00112 | 222.42421 | 0.00112 | 257.17886 | 0.00115 | 254.95137 | 0.00118 | 271.02219 | 0.00126 | 253.12695 | 0.00114 | 252.89365 | 0.00123 | 251.4837 | 0.00113 | 258.67566 | 0.00124 | 246.42657 | 0.00118 | 248.10643 | 0.00111
254.66817 | 0.00123 | 256.78015 | 0.00123 | 253.70885 | 0.00126 | 253.69695 | 0.00125 | 255.51364 | 0.00127 | 251.08385 | 0.00126 | 238.3636 | 0.00122 | 240.89923 | 0.00124 | 240.17548 | 0.00126 | 226.63451 | 0.00113 | 228.23526 | 0.00107 | 222.3374 | 0.00104 | 223.38054 | 0.00106 | 225.94498 | 0.00112 | 220.58229 | 0.00105 | 215.68933 | 0.00109 | 205.42998 | 0.00106 | 222.08804 | 0.00112 | 240.82698 | 0.00114 | 241.21019 | 0.00119 | 237.92987 | 0.00115 | 246.79742 | 0.00121 | 236.28004 | 0.00114 | 225.80884 | 0.00108 | 240.37645 | 0.00122 | 225.63548 | 0.00112 | 222.74585 | 0.00112 | 257.5741 | 0.00114 | 255.3145 | 0.00118 | 271.40952 | 0.00127 | 253.53812 | 0.00114 | 253.27301 | 0.00123 | 251.85478 | 0.00114 | 259.04422 | 0.00125 | 246.76398 | 0.00118 | 248.45204 | 0.00113
255.04303 | 0.00123 | 257.10129 | 0.00123 | 254.05196 | 0.00127 | 254.06607 | 0.00126 | 255.87328 | 0.00127 | 251.47681 | 0.00126 | 238.72472 | 0.00122 | 241.23476 | 0.00124 | 240.52539 | 0.00126 | 226.96829 | 0.00113 | 228.55589 | 0.00107 | 222.65768 | 0.00104 | 223.6873 | 0.00106 | 226.25308 | 0.00113 | 220.89055 | 0.00106 | 216.0081 | 0.00109 | 205.72821 | 0.00106 | 222.36188 | 0.00112 | 241.1792 | 0.00113 | 241.54964 | 0.0012 | 238.27628 | 0.00115 | 247.15128 | 0.00121 | 236.64189 | 0.00114 | 226.16296 | 0.00108 | 240.71582 | 0.00122 | 225.9487 | 0.00112 | 223.07321 | 0.00112 | 257.94547 | 0.00115 | 255.70149 | 0.00118 | 271.82932 | 0.00127 | 253.90094 | 0.00113 | 253.65237 | 0.00124 | 252.21791 | 0.00115 | 259.41275 | 0.00125 | 247.12474 | 0.00118 | 248.79701 | 0.00115
255.41786 | 0.00123 | 257.45212 | 0.00124 | 254.39587 | 0.00127 | 254.44481 | 0.00127 | 256.22253 | 0.00127 | 251.84061 | 0.00126 | 239.05762 | 0.00123 | 241.57027 | 0.00123 | 240.85754 | 0.00126 | 227.32254 | 0.00113 | 228.90936 | 0.00107 | 222.9973 | 0.00104 | 224.01395 | 0.00106 | 226.58055 | 0.00112 | 221.19882 | 0.00106 | 216.32021 | 0.00109 | 206.03258 | 0.00106 | 222.64236 | 0.00112 | 241.51857 | 0.00114 | 241.92241 | 0.00122 | 238.62915 | 0.00113 | 247.51157 | 0.0012 | 236.97778 | 0.00114 | 226.51707 | 0.00108 | 241.06142 | 0.00122 | 226.28148 | 0.00113 | 223.40727 | 0.00112 | 258.34073 | 0.00114 | 256.0726 | 0.00118 | 272.21667 | 0.00126 | 254.29556 | 0.00114 | 254.03174 | 0.00124 | 252.62082 | 0.00115 | 259.78195 | 0.00125 | 247.48549 | 0.00118 | 249.17351 | 0.00115
255.8228 | 0.00124 | 257.79333 | 0.00124 | 254.76892 | 0.00127 | 254.81395 | 0.00127 | 256.56296 | 0.00128 | 252.22383 | 0.00127 | 239.39128 | 0.00123 | 241.92371 | 0.00124 | 241.23407 | 0.00126 | 227.67627 | 0.00112 | 229.2628 | 0.00108 | 223.34981 | 0.00105 | 224.35988 | 0.00106 | 226.9086 | 0.00113 | 221.52002 | 0.00105 | 216.65128 | 0.00109 | 206.32469 | 0.00106 | 222.95972 | 0.00113 | 241.87779 | 0.00116 | 242.26886 | 0.00122 | 238.98199 | 0.00111 | 247.85249 | 0.00121 | 237.32016 | 0.00115 | 226.85828 | 0.0011 | 241.38838 | 0.00122 | 226.60706 | 0.00113 | 223.71651 | 0.00113 | 258.73663 | 0.00115 | 256.43506 | 0.00118 | 272.63644 | 0.00125 | 254.69812 | 0.00115 | 254.4111 | 0.00124 | 252.99985 | 0.00113 | 260.15054 | 0.00125 | 247.8311 | 0.00118 | 249.54938 | 0.00114
256.21716 | 0.00124 | 258.16345 | 0.00124 | 255.16139 | 0.00127 | 255.17348 | 0.00127 | 256.91296 | 0.00128 | 252.63704 | 0.00126 | 239.71599 | 0.00122 | 242.27716 | 0.00125 | 241.59361 | 0.00127 | 228.01006 | 0.00113 | 229.61624 | 0.00107 | 223.68243 | 0.00105 | 224.68597 | 0.00106 | 227.21025 | 0.00113 | 221.82179 | 0.00105 | 216.97003 | 0.00109 | 206.61067 | 0.00107 | 223.25862 | 0.00113 | 242.23647 | 0.00116 | 242.62173 | 0.00121 | 239.32196 | 0.00112 | 248.20631 | 0.00122 | 237.67554 | 0.00116 | 227.19946 | 0.00112 | 241.71536 | 0.00123 | 226.92696 | 0.00113 | 224.04437 | 0.00113 | 259.1239 | 0.00115 | 256.79819 | 0.00118 | 273.03177 | 0.00125 | 255.07684 | 0.00115 | 254.78252 | 0.00124 | 253.38684 | 0.00113 | 260.53421 | 0.00126 | 248.16095 | 0.00119 | 249.93346 | 0.00113
256.58228 | 0.00124 | 258.52396 | 0.00124 | 255.53444 | 0.00127 | 255.533 | 0.00127 | 257.30145 | 0.00128 | 253.00084 | 0.00127 | 240.05856 | 0.00123 | 242.60371 | 0.00126 | 241.92577 | 0.00127 | 228.35085 | 0.00113 | 229.95033 | 0.00107 | 224.02849 | 0.00105 | 225.04533 | 0.00107 | 227.53127 | 0.00113 | 222.14302 | 0.00106 | 217.30113 | 0.00109 | 206.89665 | 0.00107 | 223.57031 | 0.00113 | 242.59512 | 0.00115 | 242.95532 | 0.00121 | 239.6748 | 0.00114 | 248.5537 | 0.00122 | 238.03088 | 0.00115 | 227.5471 | 0.00111 | 242.02322 | 0.00123 | 227.25305 | 0.00113 | 224.3717 | 0.00113 | 259.51913 | 0.00115 | 257.19315 | 0.00119 | 273.42706 | 0.00126 | 255.47211 | 0.00116 | 255.1778 | 0.00124 | 253.79039 | 0.00114 | 260.91098 | 0.00126 | 248.50656 | 0.00119 | 250.30176 | 0.00112
256.96689 | 0.00125 | 258.84509 | 0.00124 | 255.90749 | 0.00128 | 255.92134 | 0.00127 | 257.67072 | 0.00128 | 253.36462 | 0.00127 | 240.41969 | 0.00123 | 242.95717 | 0.00128 | 242.25792 | 0.00127 | 228.6981 | 0.00113 | 230.27798 | 0.00108 | 224.34877 | 0.00105 | 225.36497 | 0.00107 | 227.87221 | 0.00113 | 222.45827 | 0.00106 | 217.60089 | 0.0011 | 207.20714 | 0.00107 | 223.86923 | 0.00113 | 242.92805 | 0.00115 | 243.28888 | 0.00121 | 240.02122 | 0.00117 | 248.89461 | 0.00123 | 238.37973 | 0.00115 | 227.89476 | 0.00108 | 242.37553 | 0.00123 | 227.56627 | 0.00113 | 224.69957 | 0.00113 | 259.8985 | 0.00115 | 257.57217 | 0.00119 | 273.8548 | 0.00128 | 255.87468 | 0.00115 | 255.57373 | 0.00124 | 254.16148 | 0.00116 | 261.28711 | 0.00126 | 248.85974 | 0.00119 | 250.67764 | 0.00114
257.3027 | 0.00125 | 259.22482 | 0.00124 | 256.29105 | 0.00128 | 256.27127 | 0.00127 | 258.03033 | 0.00128 | 253.7673 | 0.00127 | 240.76225 | 0.00123 | 243.30164 | 0.00127 | 242.59895 | 0.00127 | 229.05182 | 0.00113 | 230.59862 | 0.00108 | 224.68143 | 0.00105 | 225.67819 | 0.00107 | 228.18678 | 0.00113 | 222.77946 | 0.00107 | 217.93199 | 0.0011 | 207.52428 | 0.00107 | 224.18094 | 0.00113 | 243.29372 | 0.00115 | 243.62187 | 0.00123 | 240.36119 | 0.00115 | 249.2355 | 0.00123 | 238.72861 | 0.00115 | 228.22247 | 0.00107 | 242.70869 | 0.00123 | 227.89235 | 0.00113 | 225.02745 | 0.00113 | 260.3103 | 0.00116 | 257.92737 | 0.00119 | 274.2428 | 0.00128 | 256.25339 | 0.00116 | 255.93651 | 0.00125 | 254.57233 | 0.00117 | 261.65567 | 0.00126 | 249.20474 | 0.00119 | 251.00748 | 0.00116
257.67755 | 0.00126 | 259.58533 | 0.00124 | 256.64389 | 0.00128 | 256.64999 | 0.00128 | 258.39963 | 0.00128 | 254.16106 | 0.00127 | 241.07732 | 0.00123 | 243.63715 | 0.00126 | 242.95775 | 0.00127 | 229.36678 | 0.00113 | 230.93915 | 0.00108 | 225.02104 | 0.00105 | 226.02414 | 0.00107 | 228.49487 | 0.00113 | 223.11417 | 0.00107 | 218.25691 | 0.0011 | 207.81638 | 0.00107 | 224.46092 | 0.00113 | 243.63951 | 0.00116 | 243.98822 | 0.00123 | 240.69472 | 0.00113 | 249.57642 | 0.00123 | 239.11047 | 0.00116 | 228.57011 | 0.00108 | 243.03568 | 0.00123 | 228.20607 | 0.00114 | 225.34909 | 0.00113 | 260.7135 | 0.00116 | 258.31433 | 0.00119 | 274.64606 | 0.00126 | 256.64005 | 0.00116 | 256.32385 | 0.00124 | 254.98384 | 0.00116 | 262.0318 | 0.00126 | 249.56549 | 0.00121 | 251.39154 | 0.00116
258.08167 | 0.00126 | 259.9458 | 0.00124 | 257.02744 | 0.00128 | 256.99991 | 0.00128 | 258.74005 | 0.00129 | 254.55403 | 0.00128 | 241.44737 | 0.00123 | 243.98164 | 0.00125 | 243.31654 | 0.00127 | 229.72047 | 0.00112 | 231.28613 | 0.00108 | 225.35422 | 0.00105 | 226.34431 | 0.00107 | 228.82292 | 0.00113 | 223.42889 | 0.00107 | 218.58798 | 0.0011 | 208.12076 | 0.00107 | 224.76646 | 0.00113 | 243.99817 | 0.00116 | 244.33464 | 0.00123 | 241.03468 | 0.00112 | 249.93027 | 0.00123 | 239.45285 | 0.00116 | 228.89838 | 0.0011 | 243.37505 | 0.00123 | 228.53836 | 0.00114 | 225.65157 | 0.00113 | 261.10144 | 0.00116 | 258.66092 | 0.00119 | 275.05789 | 0.00126 | 257.04327 | 0.00116 | 256.71182 | 0.00125 | 255.35493 | 0.00114 | 262.36249 | 0.00126 | 249.9111 | 0.00122 | 251.77499 | 0.00115
258.47604 | 0.00126 | 260.33521 | 0.00125 | 257.41992 | 0.00128 | 257.36905 | 0.00127 | 259.07007 | 0.00129 | 254.93726 | 0.00128 | 241.77135 | 0.00123 | 244.30818 | 0.00125 | 243.65756 | 0.00127 | 230.06126 | 0.00114 | 231.61324 | 0.00108 | 225.71959 | 0.00105 | 226.69669 | 0.00107 | 229.13748 | 0.00113 | 223.74361 | 0.00107 | 218.90009 | 0.0011 | 208.41287 | 0.00107 | 225.05925 | 0.00113 | 244.35684 | 0.00116 | 244.67465 | 0.00122 | 241.38753 | 0.00114 | 250.2841 | 0.00123 | 239.80171 | 0.00117 | 229.24602 | 0.00112 | 243.70203 | 0.00123 | 228.87061 | 0.00114 | 226.0043 | 0.00113 | 261.48874 | 0.00116 | 259.02405 | 0.00119 | 275.43726 | 0.00127 | 257.44583 | 0.00117 | 257.08255 | 0.00125 | 255.74193 | 0.00115 | 262.72351 | 0.00127 | 250.25671 | 0.00122 | 252.13573 | 0.00113
258.87122 | 0.00125 | 260.67639 | 0.00125 | 257.79297 | 0.00129 | 257.76779 | 0.00128 | 259.44974 | 0.0013 | 255.3205 | 0.00128 | 242.09607 | 0.00124 | 244.66164 | 0.00126 | 244.02597 | 0.00128 | 230.39507 | 0.00115 | 231.94731 | 0.00108 | 226.05275 | 0.00105 | 227.00348 | 0.00107 | 229.45851 | 0.00114 | 224.0648 | 0.00107 | 219.21268 | 0.0011 | 208.71161 | 0.00107 | 225.37044 | 0.00113 | 244.69621 | 0.00118 | 245.02753 | 0.00122 | 241.73395 | 0.00117 | 250.61208 | 0.00123 | 240.15709 | 0.00116 | 229.60661 | 0.00112 | 244.04141 | 0.00123 | 229.18382 | 0.00114 | 226.32594 | 0.00113 | 261.85147 | 0.00116 | 259.41104 | 0.0012 | 275.85709 | 0.00128 | 257.80869 | 0.00115 | 257.44601 | 0.00125 | 256.12097 | 0.00115 | 263.11475 | 0.00127 | 250.60927 | 0.00121 | 252.48132 | 0.00114
259.2363 | 0.00125 | 261.02725 | 0.00125 | 258.17572 | 0.00129 | 258.16574 | 0.00128 | 259.80856 | 0.0013 | 255.72398 | 0.00128 | 242.44754 | 0.00124 | 244.99715 | 0.00127 | 244.34926 | 0.00128 | 230.72293 | 0.00113 | 232.29433 | 0.00109 | 226.39879 | 0.00106 | 227.31027 | 0.00108 | 229.793 | 0.00114 | 224.38657 | 0.00107 | 219.53145 | 0.0011 | 209.01598 | 0.00108 | 225.65704 | 0.00114 | 245.04202 | 0.00117 | 245.35411 | 0.00123 | 242.08035 | 0.00117 | 250.96593 | 0.00123 | 240.52542 | 0.00117 | 229.9478 | 0.00109 | 244.38699 | 0.00123 | 229.49086 | 0.00114 | 226.64758 | 0.00114 | 262.25534 | 0.00116 | 259.80597 | 0.00119 | 276.24442 | 0.0013 | 258.21985 | 0.00117 | 257.84128 | 0.00126 | 256.5159 | 0.00117 | 263.49908 | 0.00127 | 250.96243 | 0.00122 | 252.84964 | 0.00115
259.60141 | 0.00126 | 261.37811 | 0.00125 | 258.54877 | 0.00129 | 258.52527 | 0.00129 | 260.1586 | 0.0013 | 256.0975 | 0.00128 | 242.79976 | 0.00124 | 245.34163 | 0.00127 | 244.69917 | 0.00128 | 231.0831 | 0.00113 | 232.63487 | 0.00109 | 226.7513 | 0.00106 | 227.64279 | 0.00108 | 230.1205 | 0.00114 | 224.71423 | 0.00108 | 219.85587 | 0.00111 | 209.32034 | 0.00108 | 225.93753 | 0.00114 | 245.40765 | 0.00118 | 245.70056 | 0.00124 | 242.44609 | 0.00115 | 251.32622 | 0.00124 | 240.87428 | 0.00117 | 230.26904 | 0.00108 | 244.70776 | 0.00124 | 229.79842 | 0.00114 | 226.97545 | 0.00114 | 262.6506 | 0.00116 | 260.17706 | 0.0012 | 276.64764 | 0.00129 | 258.62241 | 0.00116 | 258.24521 | 0.00126 | 256.9274 | 0.00118 | 263.86768 | 0.00127 | 251.33076 | 0.00121 | 253.2028 | 0.00115
259.97626 | 0.00126 | 261.70886 | 0.00125 | 258.92181 | 0.00129 | 258.85599 | 0.00129 | 260.53748 | 0.0013 | 256.46127 | 0.00128 | 243.15125 | 0.00125 | 245.69508 | 0.00128 | 245.03133 | 0.00128 | 231.43036 | 0.00113 | 232.9684 | 0.00109 | 227.08447 | 0.00106 | 227.9823 | 0.00108 | 230.46793 | 0.00115 | 225.02248 | 0.00108 | 220.17464 | 0.00111 | 209.63748 | 0.00108 | 226.22366 | 0.00114 | 245.74007 | 0.00117 | 246.04057 | 0.00124 | 242.78607 | 0.00114 | 251.68005 | 0.00125 | 241.22316 | 0.00117 | 230.6167 | 0.00108 | 245.04713 | 0.00124 | 230.14304 | 0.00115 | 227.2966 | 0.00114 | 263.06241 | 0.00117 | 260.54022 | 0.0012 | 277.05154 | 0.00128 | 259.0256 | 0.00117 | 258.61658 | 0.00126 | 257.35483 | 0.00117 | 264.22107 | 0.00127 | 251.66879 | 0.0012 | 253.56355 | 0.00116
260.35114 | 0.00127 | 262.06937 | 0.00125 | 259.26572 | 0.00129 | 259.2251 | 0.00129 | 260.88751 | 0.0013 | 256.84451 | 0.00128 | 243.46631 | 0.00125 | 246.03957 | 0.00127 | 245.39012 | 0.00128 | 231.75822 | 0.00115 | 233.28958 | 0.00109 | 227.42409 | 0.00106 | 228.30196 | 0.00108 | 230.78947 | 0.00115 | 225.36362 | 0.00108 | 220.50571 | 0.00111 | 209.92346 | 0.00108 | 226.5415 | 0.00114 | 246.1057 | 0.00118 | 246.40689 | 0.00124 | 243.15878 | 0.00114 | 252.04089 | 0.00124 | 241.57906 | 0.00118 | 230.95789 | 0.0011 | 245.40562 | 0.00124 | 230.44388 | 0.00115 | 227.62447 | 0.00115 | 263.44174 | 0.00117 | 260.90335 | 0.0012 | 277.43887 | 0.00128 | 259.40433 | 0.00118 | 259.00391 | 0.00127 | 257.74182 | 0.00116 | 264.5972 | 0.00127 | 252.01378 | 0.0012 | 253.94698 | 0.00115
260.69589 | 0.00127 | 262.4202 | 0.00126 | 259.6582 | 0.0013 | 259.62308 | 0.00129 | 261.23752 | 0.0013 | 257.2569 | 0.00128 | 243.79994 | 0.00125 | 246.38405 | 0.00126 | 245.72227 | 0.00129 | 232.09203 | 0.00114 | 233.61667 | 0.00108 | 227.783 | 0.00106 | 228.63501 | 0.00108 | 231.0976 | 0.00115 | 225.66542 | 0.00108 | 220.8055 | 0.00111 | 210.23396 | 0.00108 | 226.83426 | 0.00114 | 246.45151 | 0.00117 | 246.75334 | 0.00124 | 243.51164 | 0.00117 | 252.40767 | 0.00123 | 241.9474 | 0.00118 | 231.2926 | 0.00112 | 245.74501 | 0.00124 | 230.75763 | 0.00114 | 227.95853 | 0.00115 | 263.82904 | 0.00117 | 261.25787 | 0.0012 | 277.81824 | 0.00129 | 259.79102 | 0.00117 | 259.37534 | 0.00127 | 258.12881 | 0.00116 | 264.95819 | 0.00128 | 252.36697 | 0.00121 | 254.31592 | 0.00115
261.11057 | 0.00127 | 262.7807 | 0.00126 | 260.05148 | 0.0013 | 260.01141 | 0.00129 | 261.58759 | 0.0013 | 257.6507 | 0.00129 | 244.16109 | 0.00125 | 246.7106 | 0.00127 | 246.08105 | 0.00129 | 232.43927 | 0.00115 | 233.88512 | 0.00108 | 228.10277 | 0.00106 | 228.94826 | 0.00108 | 231.43153 | 0.00115 | 225.97368 | 0.00108 | 221.12427 | 0.00111 | 210.52606 | 0.00108 | 227.13931 | 0.00114 | 246.81018 | 0.00118 | 247.08635 | 0.00124 | 243.84515 | 0.00118 | 252.73564 | 0.00123 | 242.29625 | 0.00118 | 231.64024 | 0.0011 | 246.05287 | 0.00124 | 231.09607 | 0.00114 | 228.28639 | 0.00115 | 264.21631 | 0.00118 | 261.6528 | 0.0012 | 278.20557 | 0.00129 | 260.19357 | 0.00118 | 259.77856 | 0.00127 | 258.52374 | 0.00117 | 265.35767 | 0.00128 | 252.71259 | 0.00121 | 254.69937 | 0.00116
261.49518 | 0.00127 | 263.14117 | 0.00126 | 260.43427 | 0.0013 | 260.36136 | 0.00129 | 261.98566 | 0.0013 | 258.0242 | 0.00129 | 244.52147 | 0.00125 | 247.07301 | 0.00128 | 246.4221 | 0.00129 | 232.78006 | 0.00115 | 234.07501 | 0.00108 | 228.44238 | 0.00106 | 229.24858 | 0.00108 | 231.77896 | 0.00115 | 226.30135 | 0.00108 | 221.4615 | 0.00111 | 210.84319 | 0.00108 | 227.43823 | 0.00115 | 247.18225 | 0.00118 | 247.42635 | 0.00124 | 244.18512 | 0.00118 | 253.06956 | 0.00123 | 242.63864 | 0.00118 | 231.98792 | 0.0011 | 246.37366 | 0.00125 | 231.42834 | 0.00114 | 228.60132 | 0.00115 | 264.62018 | 0.00118 | 262.0239 | 0.00121 | 278.61743 | 0.0013 | 260.5564 | 0.00118 | 260.16589 | 0.00127 | 258.9028 | 0.00118 | 265.74957 | 0.00128 | 253.0582 | 0.00122 | 255.08344 | 0.00117
261.86026 | 0.00127 | 263.50165 | 0.00127 | 260.82672 | 0.0013 | 260.75049 | 0.00129 | 262.35492 | 0.0013 | 258.39771 | 0.00129 | 244.83728 | 0.00125 | 247.42645 | 0.00129 | 246.74538 | 0.00129 | 233.1144 | 0.00116 | 234.26492 | 0.00106 | 228.80183 | 0.00106 | 229.58163 | 0.00108 | 232.09352 | 0.00116 | 226.64249 | 0.00108 | 221.79259 | 0.00111 | 211.15982 | 0.00108 | 227.74379 | 0.00115 | 247.54092 | 0.00119 | 247.7336 | 0.00125 | 244.51811 | 0.00116 | 253.42339 | 0.00123 | 243.01401 | 0.00118 | 232.33554 | 0.0011 | 246.71303 | 0.00125 | 231.75443 | 0.00115 | 228.92918 | 0.00115 | 265.01541 | 0.00117 | 262.40295 | 0.00121 | 279.0127 | 0.0013 | 260.97552 | 0.00118 | 260.54526 | 0.00127 | 259.29044 | 0.00118 | 266.10236 | 0.00128 | 253.42651 | 0.00122 | 255.43597 | 0.00118
262.25464 | 0.00128 | 263.87177 | 0.00126 | 261.17062 | 0.00131 | 261.14844 | 0.00129 | 262.69534 | 0.0013 | 258.77121 | 0.00129 | 245.17984 | 0.00125 | 247.76196 | 0.00129 | 247.11377 | 0.00129 | 233.44173 | 0.00115 | 234.53337 | 0.00107 | 229.16721 | 0.00107 | 229.91418 | 0.00108 | 232.4151 | 0.00116 | 226.95076 | 0.00109 | 222.09853 | 0.00111 | 211.45192 | 0.00108 | 228.02376 | 0.00115 | 247.90654 | 0.00116 | 248.09293 | 0.00126 | 244.89084 | 0.00115 | 253.79068 | 0.00125 | 243.35638 | 0.00118 | 232.68321 | 0.0011 | 247.05241 | 0.00125 | 232.08051 | 0.00114 | 229.24461 | 0.00115 | 265.40271 | 0.00117 | 262.77402 | 0.00121 | 279.42456 | 0.0013 | 261.37012 | 0.00118 | 260.94916 | 0.00128 | 259.70129 | 0.00118 | 266.46335 | 0.00128 | 253.76393 | 0.00122 | 255.81248 | 0.00117
262.64008 | 0.00128 | 264.20255 | 0.00127 | 261.53397 | 0.00131 | 261.54639 | 0.0013 | 263.06461 | 0.00131 | 259.15445 | 0.00129 | 245.5224 | 0.00125 | 248.07954 | 0.00128 | 247.48145 | 0.00129 | 233.77606 | 0.00116 | 234.85402 | 0.00109 | 229.50682 | 0.00107 | 230.23439 | 0.00109 | 232.71674 | 0.00116 | 227.27196 | 0.00108 | 222.41728 | 0.00112 | 211.76904 | 0.00109 | 228.32932 | 0.00115 | 248.2588 | 0.00118 | 248.45279 | 0.00125 | 245.25659 | 0.00117 | 254.14453 | 0.00125 | 243.71173 | 0.00118 | 232.98506 | 0.00112 | 247.40469 | 0.00125 | 232.38138 | 0.00114 | 229.59734 | 0.00115 | 265.78998 | 0.00117 | 263.12854 | 0.00122 | 279.79532 | 0.00129 | 261.77267 | 0.00118 | 261.32056 | 0.00128 | 260.09689 | 0.00117 | 266.84012 | 0.00129 | 254.12469 | 0.00122 | 256.18079 | 0.00116
263.01492 | 0.00128 | 264.612 | 0.00127 | 261.90701 | 0.00131 | 261.86749 | 0.0013 | 263.41464 | 0.00131 | 259.55795 | 0.0013 | 245.87389 | 0.00126 | 248.40611 | 0.00128 | 247.84912 | 0.00129 | 234.12976 | 0.00116 | 235.20799 | 0.00108 | 229.82013 | 0.00107 | 230.56046 | 0.00109 | 233.0313 | 0.00117 | 227.60016 | 0.00109 | 222.73605 | 0.00112 | 212.07341 | 0.00109 | 228.63438 | 0.00115 | 248.63033 | 0.00118 | 248.80569 | 0.00125 | 245.5901 | 0.00118 | 254.50482 | 0.00125 | 244.06061 | 0.00118 | 233.33269 | 0.00112 | 247.73788 | 0.00125 | 232.71364 | 0.00114 | 229.93816 | 0.00116 | 266.18588 | 0.00118 | 263.52414 | 0.00122 | 280.19125 | 0.0013 | 262.1759 | 0.00118 | 261.69131 | 0.00128 | 260.47592 | 0.00117 | 267.21625 | 0.00129 | 254.50058 | 0.00122 | 256.55667 | 0.00117
263.40927 | 0.00128 | 264.9725 | 0.00128 | 262.29947 | 0.00131 | 262.23663 | 0.00131 | 263.78391 | 0.00131 | 259.94116 | 0.0013 | 246.21643 | 0.00126 | 248.77748 | 0.00128 | 248.17239 | 0.00129 | 234.47055 | 0.00118 | 235.57436 | 0.00104 | 230.15974 | 0.00107 | 230.89996 | 0.00109 | 233.37869 | 0.00116 | 227.9343 | 0.00109 | 223.07945 | 0.00112 | 212.37216 | 0.00109 | 228.93944 | 0.00115 | 248.98309 | 0.00119 | 249.1328 | 0.00125 | 245.93008 | 0.0012 | 254.85921 | 0.00125 | 244.38947 | 0.00119 | 233.69975 | 0.00112 | 248.07726 | 0.00125 | 233.03304 | 0.00114 | 230.25307 | 0.00116 | 266.57318 | 0.00118 | 263.935 | 0.00122 | 280.58652 | 0.00131 | 262.57846 | 0.00119 | 262.09521 | 0.00128 | 260.83841 | 0.00118 | 267.56964 | 0.00129 | 254.83105 | 0.00123 | 256.92496 | 0.00118
263.77438 | 0.00128 | 265.33298 | 0.00128 | 262.68225 | 0.00131 | 262.6442 | 0.0013 | 264.15317 | 0.00131 | 260.33411 | 0.0013 | 246.5679 | 0.00126 | 249.12198 | 0.00128 | 248.51343 | 0.0013 | 234.79143 | 0.00117 | 235.90845 | 0.00108 | 230.51225 | 0.00107 | 231.23302 | 0.0011 | 233.70619 | 0.00116 | 228.24956 | 0.00109 | 223.40437 | 0.00112 | 212.68266 | 0.00109 | 229.23219 | 0.00115 | 249.35464 | 0.0012 | 249.46584 | 0.00127 | 246.27647 | 0.00119 | 255.20656 | 0.00125 | 244.75185 | 0.00118 | 234.02155 | 0.00111 | 248.40424 | 0.00126 | 233.34676 | 0.00115 | 230.56796 | 0.00116 | 266.94455 | 0.00119 | 264.29019 | 0.00123 | 280.98181 | 0.00131 | 262.97372 | 0.00121 | 262.49048 | 0.00128 | 261.24197 | 0.00118 | 267.95334 | 0.00129 | 255.14577 | 0.00123 | 257.28571 | 0.00118
264.159 | 0.00128 | 265.69345 | 0.00128 | 263.0553 | 0.00131 | 263.05255 | 0.0013 | 264.55124 | 0.00131 | 260.70764 | 0.0013 | 246.91048 | 0.00126 | 249.47618 | 0.00129 | 248.86334 | 0.0013 | 235.13869 | 0.00116 | 236.22908 | 0.0011 | 230.86473 | 0.00107 | 231.55913 | 0.0011 | 234.02078 | 0.00116 | 228.5643 | 0.00109 | 223.71648 | 0.00112 | 212.98703 | 0.00109 | 229.51268 | 0.00115 | 249.73315 | 0.00119 | 249.81226 | 0.00127 | 246.62289 | 0.00118 | 255.53401 | 0.00125 | 245.12668 | 0.00119 | 234.36922 | 0.00111 | 248.73122 | 0.00126 | 233.65997 | 0.00115 | 230.88963 | 0.00116 | 267.32388 | 0.00119 | 264.63675 | 0.00122 | 281.35321 | 0.00131 | 263.35245 | 0.00121 | 262.86984 | 0.00128 | 261.66937 | 0.00119 | 268.32254 | 0.00129 | 255.52165 | 0.00123 | 257.65399 | 0.00118
264.51434 | 0.00128 | 266.03387 | 0.00128 | 263.42834 | 0.00131 | 263.42169 | 0.0013 | 264.9205 | 0.00131 | 261.06171 | 0.00131 | 247.23518 | 0.00126 | 249.83858 | 0.00129 | 249.20511 | 0.0013 | 235.46655 | 0.00116 | 236.58255 | 0.00112 | 231.20435 | 0.00108 | 231.89218 | 0.0011 | 234.3488 | 0.00117 | 228.89842 | 0.0011 | 224.03523 | 0.00113 | 213.29805 | 0.00109 | 229.7993 | 0.00116 | 250.08539 | 0.00119 | 250.13939 | 0.00127 | 246.96931 | 0.00117 | 255.89487 | 0.00126 | 245.48203 | 0.00118 | 234.71037 | 0.00111 | 249.07678 | 0.00126 | 234.01129 | 0.00116 | 231.22369 | 0.00117 | 267.73502 | 0.00119 | 265.01578 | 0.00122 | 281.76508 | 0.0013 | 263.77158 | 0.00121 | 263.25717 | 0.00129 | 262.05637 | 0.00118 | 268.71384 | 0.0013 | 255.88997 | 0.00123 | 258.00717 | 0.00117
264.87943 | 0.00129 | 266.3847 | 0.00128 | 263.81192 | 0.00131 | 263.77161 | 0.00131 | 265.28976 | 0.00131 | 261.42551 | 0.00131 | 247.58667 | 0.00126 | 250.12852 | 0.0013 | 249.55502 | 0.0013 | 235.80035 | 0.00118 | 236.92952 | 0.00112 | 231.53752 | 0.00107 | 232.23169 | 0.0011 | 234.6763 | 0.00117 | 229.22017 | 0.00109 | 224.34784 | 0.00113 | 213.584 | 0.00109 | 230.1105 | 0.00116 | 250.4446 | 0.0012 | 250.49228 | 0.00125 | 247.32216 | 0.00118 | 256.24869 | 0.00126 | 245.82442 | 0.00119 | 235.04457 | 0.00113 | 249.39757 | 0.00126 | 234.34976 | 0.00117 | 231.55157 | 0.00117 | 268.13028 | 0.00119 | 265.3544 | 0.00122 | 282.16034 | 0.00129 | 264.16617 | 0.0012 | 263.62857 | 0.00129 | 262.45132 | 0.00118 | 269.09058 | 0.0013 | 256.2356 | 0.00124 | 258.37549 | 0.00117
265.24451 | 0.00129 | 266.73557 | 0.00128 | 264.18497 | 0.00132 | 264.14075 | 0.00131 | 265.63977 | 0.00132 | 261.82819 | 0.00131 | 247.93814 | 0.00126 | 250.46404 | 0.0013 | 249.89606 | 0.0013 | 236.12175 | 0.00117 | 237.25072 | 0.00108 | 231.89 | 0.00107 | 232.55779 | 0.0011 | 235.00432 | 0.00117 | 229.54784 | 0.0011 | 224.65993 | 0.00113 | 213.87613 | 0.00109 | 230.41605 | 0.00116 | 250.8231 | 0.00119 | 250.85161 | 0.00125 | 247.68146 | 0.00119 | 256.59607 | 0.00126 | 246.18681 | 0.00119 | 235.38576 | 0.00113 | 249.71164 | 0.00127 | 234.66348 | 0.00116 | 231.87321 | 0.00117 | 268.49368 | 0.00118 | 265.73343 | 0.00123 | 282.5477 | 0.00131 | 264.54489 | 0.00118 | 264.00793 | 0.00129 | 262.82239 | 0.00118 | 269.44339 | 0.0013 | 256.58121 | 0.00123 | 258.77469 | 0.00118
265.62912 | 0.00129 | 267.13458 | 0.00128 | 264.55801 | 0.00132 | 264.50986 | 0.00131 | 266.04831 | 0.00132 | 262.22192 | 0.00131 | 248.27177 | 0.00127 | 250.83542 | 0.00129 | 250.24597 | 0.00131 | 236.48839 | 0.00118 | 237.5907 | 0.00107 | 232.22318 | 0.00108 | 232.87796 | 0.0011 | 235.33881 | 0.00117 | 229.86957 | 0.0011 | 224.99103 | 0.00113 | 214.18663 | 0.0011 | 230.71498 | 0.00116 | 251.16193 | 0.0012 | 251.18517 | 0.00126 | 248.02142 | 0.0012 | 256.95636 | 0.00127 | 246.53566 | 0.0012 | 235.73987 | 0.00112 | 250.05099 | 0.00127 | 234.98904 | 0.00117 | 232.20055 | 0.00117 | 268.88095 | 0.00119 | 266.12042 | 0.00123 | 282.93567 | 0.00133 | 264.97992 | 0.00118 | 264.40387 | 0.00129 | 263.23389 | 0.00119 | 269.82013 | 0.00131 | 256.93375 | 0.00124 | 259.1203 | 0.00118
265.99423 | 0.00129 | 267.51434 | 0.00128 | 264.93106 | 0.00133 | 264.88861 | 0.00131 | 266.41757 | 0.00132 | 262.58572 | 0.00132 | 248.63292 | 0.00127 | 251.16196 | 0.0013 | 250.58701 | 0.00131 | 236.81627 | 0.00118 | 237.92479 | 0.00108 | 232.56227 | 0.00108 | 233.21051 | 0.00111 | 235.66631 | 0.00117 | 230.19077 | 0.0011 | 225.31596 | 0.00113 | 214.49098 | 0.0011 | 231.01387 | 0.00116 | 251.51471 | 0.0012 | 251.51173 | 0.00127 | 248.3485 | 0.00119 | 257.30374 | 0.00127 | 246.87102 | 0.0012 | 236.101 | 0.00111 | 250.39037 | 0.00127 | 235.30894 | 0.00117 | 232.53464 | 0.00118 | 269.26028 | 0.0012 | 266.47562 | 0.00124 | 283.35483 | 0.00133 | 265.35861 | 0.00119 | 264.77463 | 0.00129 | 263.62885 | 0.0012 | 270.19626 | 0.00131 | 257.29449 | 0.00123 | 259.47348 | 0.00119
266.36908 | 0.00129 | 267.85556 | 0.00128 | 265.31381 | 0.00132 | 265.28738 | 0.00132 | 266.7868 | 0.00133 | 262.95926 | 0.00132 | 248.98439 | 0.00128 | 251.51541 | 0.00131 | 250.92804 | 0.00131 | 237.17645 | 0.00118 | 238.27179 | 0.0011 | 232.90186 | 0.00108 | 233.53712 | 0.00111 | 236.00726 | 0.00117 | 230.52544 | 0.0011 | 225.64703 | 0.00114 | 214.80812 | 0.0011 | 231.30666 | 0.00116 | 251.88626 | 0.00121 | 251.83238 | 0.00127 | 248.71425 | 0.00118 | 257.65759 | 0.00127 | 247.21989 | 0.0012 | 236.42224 | 0.00112 | 250.71115 | 0.00128 | 235.64742 | 0.00117 | 232.86923 | 0.00118 | 269.68008 | 0.0012 | 266.84671 | 0.00123 | 283.75076 | 0.00132 | 265.76184 | 0.0012 | 265.17056 | 0.00129 | 264.0079 | 0.00121 | 270.54208 | 0.00131 | 257.67102 | 0.00123 | 259.84177 | 0.00119
266.77319 | 0.00129 | 268.19675 | 0.00129 | 265.68686 | 0.00133 | 265.68533 | 0.00132 | 267.17529 | 0.00133 | 263.36191 | 0.00132 | 249.29056 | 0.00128 | 251.86961 | 0.00131 | 251.27795 | 0.00131 | 237.5043 | 0.00118 | 238.61234 | 0.00112 | 233.24792 | 0.00108 | 233.86966 | 0.00111 | 236.32182 | 0.00118 | 230.85957 | 0.0011 | 225.97812 | 0.00114 | 215.1375 | 0.00111 | 231.59326 | 0.00117 | 252.25189 | 0.00122 | 252.15897 | 0.00127 | 249.06709 | 0.00118 | 258.0184 | 0.00127 | 247.56226 | 0.0012 | 236.75696 | 0.00113 | 251.05675 | 0.00127 | 235.94826 | 0.00117 | 233.19038 | 0.00118 | 270.05142 | 0.00119 | 267.20917 | 0.00124 | 284.15399 | 0.00131 | 266.14056 | 0.00121 | 265.56586 | 0.00129 | 264.4194 | 0.00119 | 270.93338 | 0.00131 | 258.01599 | 0.00123 | 260.21765 | 0.00118
267.14804 | 0.00129 | 268.53717 | 0.00129 | 266.0502 | 0.00133 | 266.04486 | 0.00132 | 267.54456 | 0.00133 | 263.76459 | 0.00132 | 249.64278 | 0.00128 | 252.1954 | 0.00133 | 251.62785 | 0.00131 | 237.83165 | 0.00118 | 238.93944 | 0.00111 | 233.59398 | 0.00108 | 234.20273 | 0.00111 | 236.6364 | 0.00118 | 231.19424 | 0.00111 | 226.30305 | 0.00114 | 215.43575 | 0.0011 | 231.89218 | 0.00117 | 252.62343 | 0.00121 | 252.49898 | 0.00125 | 249.40063 | 0.00119 | 258.3588 | 0.00127 | 247.92412 | 0.0012 | 237.13695 | 0.00114 | 251.38991 | 0.00128 | 236.28104 | 0.00117 | 233.51825 | 0.00118 | 270.42282 | 0.00119 | 267.5723 | 0.00123 | 284.54996 | 0.00131 | 266.52722 | 0.00121 | 265.92068 | 0.0013 | 264.83023 | 0.00119 | 271.27921 | 0.00131 | 258.36917 | 0.00124 | 260.5784 | 0.00118
267.53345 | 0.00129 | 268.888 | 0.00129 | 266.41354 | 0.00133 | 266.4332 | 0.00132 | 267.91382 | 0.00133 | 264.15839 | 0.00133 | 250.01208 | 0.00128 | 252.54961 | 0.00132 | 251.9874 | 0.00132 | 238.1595 | 0.00118 | 239.27351 | 0.00111 | 233.94002 | 0.00108 | 234.52934 | 0.00112 | 236.95743 | 0.00118 | 231.52892 | 0.00111 | 226.60281 | 0.00114 | 215.72784 | 0.0011 | 232.17882 | 0.00116 | 252.97618 | 0.00121 | 252.86476 | 0.00126 | 249.74704 | 0.0012 | 258.70615 | 0.00128 | 248.2865 | 0.0012 | 237.50456 | 0.00115 | 251.7298 | 0.00128 | 236.61279 | 0.00118 | 233.83989 | 0.00118 | 270.80212 | 0.0012 | 267.93546 | 0.00123 | 284.91272 | 0.00133 | 266.93774 | 0.00121 | 266.30005 | 0.0013 | 265.22583 | 0.00119 | 271.64777 | 0.00131 | 258.68387 | 0.00124 | 260.94669 | 0.00118
267.90833 | 0.0013 | 269.2485 | 0.00129 | 266.80603 | 0.00133 | 266.82236 | 0.00132 | 268.31271 | 0.00133 | 264.5416 | 0.00132 | 250.36356 | 0.00128 | 252.87541 | 0.00131 | 252.31955 | 0.00132 | 238.51968 | 0.00118 | 239.59415 | 0.0011 | 234.30594 | 0.00108 | 234.86833 | 0.00112 | 237.28545 | 0.00118 | 231.84366 | 0.00111 | 226.91492 | 0.00114 | 216.04497 | 0.0011 | 232.46542 | 0.00116 | 253.32845 | 0.00121 | 253.21175 | 0.00127 | 250.08701 | 0.0012 | 259.04059 | 0.00128 | 248.64188 | 0.0012 | 237.81932 | 0.00113 | 252.03766 | 0.00128 | 236.92654 | 0.00118 | 234.13614 | 0.00119 | 271.22192 | 0.0012 | 268.23364 | 0.00124 | 285.29211 | 0.00134 | 267.33301 | 0.0012 | 266.70395 | 0.0013 | 265.62079 | 0.00121 | 272.0239 | 0.00132 | 259.05975 | 0.00125 | 261.32321 | 0.0012
268.28317 | 0.00131 | 269.62827 | 0.00128 | 267.21872 | 0.00133 | 267.16187 | 0.00132 | 268.69159 | 0.00133 | 264.92484 | 0.00132 | 250.67937 | 0.00128 | 253.24754 | 0.0013 | 252.63321 | 0.00132 | 238.87341 | 0.00119 | 239.92177 | 0.0011 | 234.66486 | 0.00108 | 235.20139 | 0.00112 | 237.60648 | 0.00118 | 232.17131 | 0.00111 | 227.26498 | 0.00114 | 216.35547 | 0.0011 | 232.78276 | 0.00117 | 253.67422 | 0.0012 | 253.54477 | 0.00128 | 250.43985 | 0.00119 | 259.39444 | 0.00127 | 248.99722 | 0.00121 | 238.17343 | 0.00113 | 252.35173 | 0.00128 | 237.23973 | 0.00118 | 234.47023 | 0.00119 | 271.60919 | 0.00121 | 268.30652 | 0.00121 | 285.69598 | 0.00133 | 267.72763 | 0.00121 | 267.09125 | 0.00131 | 265.99982 | 0.00122 | 272.4158 | 0.00131 | 259.44388 | 0.00125 | 261.66061 | 0.00121
268.65802 | 0.00131 | 269.89157 | 0.0013 | 267.59177 | 0.00134 | 267.57022 | 0.00133 | 269.05121 | 0.00134 | 265.29834 | 0.00132 | 251.00407 | 0.00128 | 253.58305 | 0.00129 | 252.98386 | 0.00132 | 239.21417 | 0.00119 | 240.28168 | 0.00111 | 235.02379 | 0.00109 | 235.50174 | 0.00112 | 237.92104 | 0.00118 | 232.49306 | 0.00111 | 227.57709 | 0.00114 | 216.67874 | 0.00111 | 233.08832 | 0.00117 | 254.04578 | 0.00121 | 253.89766 | 0.00127 | 250.78627 | 0.00118 | 259.74829 | 0.00127 | 249.3396 | 0.00121 | 238.54105 | 0.00113 | 252.69783 | 0.00128 | 237.55966 | 0.00118 | 234.78516 | 0.00119 | 271.97195 | 0.00122 | 268.5239 | 0.00126 | 286.09128 | 0.00132 | 268.15469 | 0.00121 | 267.50311 | 0.00131 | 266.39478 | 0.00121 | 272.78439 | 0.00131 | 259.78125 | 0.00125 | 262.0289 | 0.00121
269.0329 | 0.00131 | 270.08588 | 0.00129 | 267.94458 | 0.00134 | 267.94897 | 0.00133 | 269.41086 | 0.00134 | 265.67184 | 0.00133 | 251.36447 | 0.00128 | 253.91858 | 0.00129 | 253.33377 | 0.00133 | 239.54854 | 0.00119 | 240.62868 | 0.00112 | 235.3634 | 0.00109 | 235.83481 | 0.00112 | 238.25552 | 0.00118 | 232.80779 | 0.00111 | 227.88968 | 0.00114 | 216.98363 | 0.00111 | 233.38109 | 0.00117 | 254.39854 | 0.00122 | 254.25108 | 0.00127 | 251.13911 | 0.00118 | 260.08273 | 0.00127 | 249.68198 | 0.00121 | 238.89516 | 0.00114 | 253.0248 | 0.00128 | 237.88573 | 0.00118 | 235.11299 | 0.00119 | 272.38376 | 0.00121 | 268.75781 | 0.00127 | 286.51111 | 0.00131 | 268.54929 | 0.00121 | 267.89044 | 0.00131 | 266.81424 | 0.00119 | 273.15292 | 0.00132 | 260.12686 | 0.00125 | 262.39722 | 0.00119
269.45651 | 0.0013 | 270.32031 | 0.00128 | 268.30792 | 0.00134 | 268.3277 | 0.00133 | 269.81857 | 0.00134 | 266.03564 | 0.00133 | 251.72487 | 0.00128 | 254.27202 | 0.00131 | 253.69257 | 0.00133 | 239.88231 | 0.00119 | 240.96277 | 0.00112 | 235.68369 | 0.00109 | 236.1609 | 0.00113 | 238.59648 | 0.00119 | 233.16187 | 0.00112 | 228.20177 | 0.00114 | 217.27573 | 0.00111 | 233.68614 | 0.00118 | 254.75078 | 0.00122 | 254.61043 | 0.00127 | 251.51184 | 0.0012 | 260.42365 | 0.00127 | 250.04382 | 0.00121 | 239.22987 | 0.00115 | 253.35127 | 0.00128 | 238.19275 | 0.00118 | 235.45331 | 0.00119 | 272.77902 | 0.00121 | 268.97583 | 0.00122 | 286.89047 | 0.00133 | 268.93597 | 0.00122 | 268.22937 | 0.00131 | 267.20123 | 0.0012 | 273.51395 | 0.00132 | 260.49521 | 0.00126 | 262.78128 | 0.00119
269.84195 | 0.00131 | 270.64145 | 0.00128 | 268.6915 | 0.00134 | 268.70645 | 0.00133 | 270.20786 | 0.00134 | 266.44885 | 0.00133 | 252.086 | 0.00129 | 254.62547 | 0.00131 | 254.0336 | 0.00133 | 240.20374 | 0.00119 | 241.25757 | 0.00113 | 236.02278 | 0.00109 | 236.49397 | 0.00113 | 238.93097 | 0.00118 | 233.47659 | 0.00112 | 228.52054 | 0.00115 | 217.57397 | 0.00111 | 233.99734 | 0.00118 | 255.09015 | 0.00123 | 254.9633 | 0.00128 | 251.85181 | 0.00122 | 260.78394 | 0.00128 | 250.3862 | 0.00121 | 239.57054 | 0.00116 | 253.69734 | 0.00128 | 238.52504 | 0.00118 | 235.77495 | 0.00118 | 273.15833 | 0.00121 | 269.29785 | 0.00126 | 287.25323 | 0.00134 | 269.32327 | 0.00122 | 268.61667 | 0.00131 | 267.6048 | 0.00121 | 273.87491 | 0.00132 | 260.83325 | 0.00126 | 263.15717 | 0.0012
270.2168 | 0.00131 | 270.99231 | 0.00129 | 269.10339 | 0.00134 | 269.07635 | 0.00133 | 270.57712 | 0.00134 | 266.8418 | 0.00133 | 252.42857 | 0.00129 | 254.96996 | 0.00132 | 254.34799 | 0.00133 | 240.54398 | 0.00119 | 241.59113 | 0.00113 | 236.37578 | 0.00109 | 236.82648 | 0.00112 | 239.24556 | 0.00118 | 233.7784 | 0.00113 | 228.83316 | 0.00115 | 217.87834 | 0.00112 | 234.29625 | 0.00118 | 255.44882 | 0.00122 | 255.30975 | 0.00129 | 252.17836 | 0.00122 | 261.15121 | 0.00128 | 250.74156 | 0.00121 | 239.93166 | 0.00115 | 254.00522 | 0.00129 | 238.83876 | 0.00118 | 236.08365 | 0.00119 | 273.54626 | 0.0012 | 269.68552 | 0.00126 | 287.6651 | 0.00135 | 269.72586 | 0.00122 | 269.0126 | 0.00132 | 267.99973 | 0.00123 | 274.25922 | 0.00132 | 261.20914 | 0.00126 | 263.51788 | 0.00121
270.61115 | 0.00132 | 271.36243 | 0.00129 | 269.46674 | 0.00134 | 269.43509 | 0.00133 | 270.93677 | 0.00134 | 267.21533 | 0.00134 | 252.75253 | 0.00129 | 255.32341 | 0.00131 | 254.71565 | 0.00133 | 240.89124 | 0.00119 | 241.93166 | 0.00113 | 236.70844 | 0.00109 | 237.15314 | 0.00113 | 239.5865 | 0.00118 | 234.11252 | 0.00112 | 229.15756 | 0.00115 | 218.19547 | 0.00112 | 234.58287 | 0.00118 | 255.82733 | 0.00122 | 255.64331 | 0.0013 | 252.53175 | 0.00121 | 261.49216 | 0.00128 | 251.08394 | 0.00122 | 240.28577 | 0.00114 | 254.3069 | 0.00129 | 239.15198 | 0.00118 | 236.41774 | 0.0012 | 273.94949 | 0.00121 | 270.01617 | 0.00127 | 288.06903 | 0.00134 | 270.12045 | 0.00122 | 269.3754 | 0.00132 | 268.39465 | 0.00123 | 274.62781 | 0.00133 | 261.56232 | 0.00126 | 263.86349 | 0.00121
271.00552 | 0.00131 | 271.73254 | 0.00128 | 269.82034 | 0.00135 | 269.80423 | 0.00134 | 271.31564 | 0.00134 | 267.6188 | 0.00134 | 253.11368 | 0.00129 | 255.6776 | 0.00132 | 255.0752 | 0.00133 | 241.23203 | 0.0012 | 242.27866 | 0.00112 | 237.08076 | 0.00109 | 237.48619 | 0.00113 | 239.93393 | 0.00118 | 234.43427 | 0.00112 | 229.45116 | 0.00115 | 218.50597 | 0.00112 | 234.87566 | 0.00118 | 256.17957 | 0.00121 | 255.98332 | 0.00129 | 252.87117 | 0.0012 | 261.84601 | 0.00128 | 251.43929 | 0.00122 | 240.63991 | 0.00115 | 254.65918 | 0.00129 | 239.47806 | 0.00118 | 236.73317 | 0.0012 | 274.35333 | 0.00122 | 270.37866 | 0.00121 | 288.44836 | 0.00133 | 270.51575 | 0.00122 | 269.80319 | 0.00133 | 268.77371 | 0.00122 | 274.98877 | 0.00133 | 261.91553 | 0.00126 | 264.22424 | 0.00122
271.39014 | 0.00131 | 272.09302 | 0.00132 | 270.20313 | 0.00135 | 270.17416 | 0.00134 | 271.69449 | 0.00135 | 267.96234 | 0.00134 | 253.46515 | 0.00129 | 256.02206 | 0.00132 | 255.43398 | 0.00133 | 241.5728 | 0.0012 | 242.6192 | 0.00112 | 237.42038 | 0.0011 | 237.81227 | 0.00113 | 240.24203 | 0.00119 | 234.7684 | 0.00112 | 229.78893 | 0.00115 | 218.81696 | 0.00112 | 235.1812 | 0.00118 | 256.55164 | 0.00122 | 256.34265 | 0.00128 | 253.22456 | 0.0012 | 262.19983 | 0.00128 | 251.78166 | 0.00123 | 240.98109 | 0.00116 | 254.97945 | 0.00129 | 239.79797 | 0.00118 | 237.07346 | 0.00119 | 274.74857 | 0.00123 | 270.79016 | 0.00121 | 288.83569 | 0.00132 | 270.92624 | 0.00123 | 270.20709 | 0.00133 | 269.16931 | 0.00121 | 275.3649 | 0.00133 | 262.26807 | 0.00126 | 264.58496 | 0.0012
271.79507 | 0.00132 | 272.46313 | 0.00133 | 270.55673 | 0.00135 | 270.5433 | 0.00134 | 272.07336 | 0.00135 | 268.32614 | 0.00134 | 253.80771 | 0.00129 | 256.35684 | 0.00133 | 255.76614 | 0.00134 | 241.91359 | 0.0012 | 242.92691 | 0.00113 | 237.75304 | 0.0011 | 238.15176 | 0.00113 | 240.5695 | 0.00119 | 235.09013 | 0.00113 | 230.08871 | 0.00115 | 219.12132 | 0.00112 | 235.46733 | 0.00118 | 256.90387 | 0.00122 | 256.702 | 0.00128 | 253.57744 | 0.00122 | 262.55365 | 0.00128 | 252.13701 | 0.00123 | 241.34167 | 0.00117 | 255.31262 | 0.00129 | 240.12407 | 0.0012 | 237.3951 | 0.0012 | 275.11996 | 0.00123 | 271.17715 | 0.00123 | 289.23099 | 0.00133 | 271.31357 | 0.00123 | 270.58646 | 0.00133 | 269.56424 | 0.00121 | 275.7341 | 0.00133 | 262.62881 | 0.00126 | 264.96085 | 0.0012
272.20975 | 0.00133 | 272.88223 | 0.00133 | 270.94922 | 0.00136 | 270.95087 | 0.00134 | 272.46265 | 0.00135 | 268.75882 | 0.00134 | 254.14136 | 0.0013 | 256.69235 | 0.00133 | 256.0983 | 0.00133 | 242.23447 | 0.0012 | 243.2411 | 0.00113 | 238.09908 | 0.0011 | 238.49771 | 0.00113 | 240.89755 | 0.0012 | 235.41133 | 0.00113 | 230.40079 | 0.00115 | 219.42569 | 0.00112 | 235.75394 | 0.00119 | 257.2561 | 0.00122 | 257.04843 | 0.00129 | 253.93674 | 0.00123 | 262.92096 | 0.00128 | 252.48589 | 0.00123 | 241.70279 | 0.00118 | 255.62721 | 0.0013 | 240.45634 | 0.0012 | 237.72919 | 0.00121 | 275.50726 | 0.00123 | 271.55618 | 0.00128 | 289.61035 | 0.00135 | 271.69229 | 0.00123 | 270.94925 | 0.00133 | 269.97574 | 0.00123 | 276.09445 | 0.00133 | 262.97443 | 0.00127 | 265.36005 | 0.00122
272.5643 | 0.00133 | 273.24271 | 0.00131 | 271.34247 | 0.00136 | 271.32962 | 0.00134 | 272.84152 | 0.00135 | 269.13229 | 0.00134 | 254.47501 | 0.0013 | 257.07346 | 0.00133 | 256.44821 | 0.00133 | 242.5882 | 0.0012 | 243.60101 | 0.00113 | 238.43869 | 0.00111 | 238.82381 | 0.00113 | 241.22505 | 0.0012 | 235.7196 | 0.00113 | 230.66925 | 0.00115 | 219.73058 | 0.00112 | 236.05951 | 0.00119 | 257.61478 | 0.00122 | 257.39487 | 0.00131 | 254.26381 | 0.00124 | 263.26132 | 0.00129 | 252.83475 | 0.00123 | 242.03699 | 0.00115 | 255.96037 | 0.0013 | 240.76337 | 0.00119 | 238.05652 | 0.0012 | 275.89453 | 0.00122 | 271.95114 | 0.00127 | 290.01422 | 0.00135 | 272.09485 | 0.00123 | 271.32861 | 0.00133 | 270.34619 | 0.00124 | 276.48636 | 0.00133 | 263.32758 | 0.00126 | 265.72836 | 0.00123
272.93912 | 0.00133 | 273.60242 | 0.00129 | 271.70502 | 0.00136 | 271.68912 | 0.00135 | 273.21078 | 0.00136 | 269.51553 | 0.00134 | 254.81755 | 0.0013 | 257.40897 | 0.00133 | 256.77148 | 0.00133 | 242.92253 | 0.0012 | 243.94156 | 0.00114 | 238.79816 | 0.00111 | 239.15688 | 0.00113 | 241.54608 | 0.0012 | 236.04781 | 0.00113 | 230.8756 | 0.00114 | 220.02881 | 0.00113 | 236.37683 | 0.00119 | 257.98685 | 0.00123 | 257.74133 | 0.00131 | 254.59035 | 0.00122 | 263.60223 | 0.00129 | 253.17065 | 0.00123 | 242.3911 | 0.00115 | 256.28735 | 0.0013 | 241.08328 | 0.00118 | 238.36575 | 0.0012 | 276.2659 | 0.00122 | 272.3302 | 0.00128 | 290.41748 | 0.00134 | 272.49808 | 0.00123 | 271.72452 | 0.00133 | 270.73386 | 0.00123 | 276.87073 | 0.00133 | 263.67258 | 0.00127 | 266.10486 | 0.00123
273.34406 | 0.00133 | 273.9436 | 0.0013 | 272.06836 | 0.00136 | 272.06787 | 0.00136 | 273.59927 | 0.00136 | 269.89877 | 0.00135 | 255.16013 | 0.0013 | 257.76242 | 0.00133 | 257.1214 | 0.00134 | 243.25685 | 0.00121 | 244.2821 | 0.00113 | 239.1442 | 0.00111 | 239.48349 | 0.00113 | 241.89348 | 0.0012 | 236.36252 | 0.00113 | 231.08812 | 0.00118 | 220.33931 | 0.00113 | 236.66347 | 0.00119 | 258.36536 | 0.00123 | 258.0878 | 0.0013 | 254.95662 | 0.00121 | 263.94315 | 0.00129 | 253.5325 | 0.00124 | 242.73228 | 0.00117 | 256.60764 | 0.0013 | 241.42172 | 0.00119 | 238.69981 | 0.0012 | 276.67703 | 0.00122 | 272.71716 | 0.00124 | 290.80481 | 0.00134 | 272.89267 | 0.00123 | 272.09528 | 0.00133 | 271.14468 | 0.00122 | 277.22348 | 0.00134 | 264.02579 | 0.00127 | 266.46561 | 0.00122
273.7287 | 0.00133 | 274.30411 | 0.00133 | 272.44141 | 0.00137 | 272.43781 | 0.00136 | 273.95892 | 0.00136 | 270.2731 | 0.00135 | 255.5116 | 0.0013 | 258.1069 | 0.00133 | 257.46243 | 0.00134 | 243.61055 | 0.00122 | 244.62909 | 0.00113 | 239.49025 | 0.00111 | 239.82945 | 0.00114 | 242.22153 | 0.0012 | 236.69019 | 0.00113 | 231.30063 | 0.00117 | 220.65643 | 0.00113 | 236.96239 | 0.00118 | 258.72403 | 0.00123 | 258.4541 | 0.00129 | 255.29607 | 0.00122 | 264.297 | 0.0013 | 253.88785 | 0.00123 | 243.06055 | 0.00119 | 256.9346 | 0.0013 | 241.74112 | 0.0012 | 239.03391 | 0.00121 | 277.08887 | 0.00123 | 273.09622 | 0.00125 | 291.21667 | 0.00134 | 273.27936 | 0.00123 | 272.47464 | 0.00133 | 271.54028 | 0.00121 | 277.58447 | 0.00133 | 264.40228 | 0.00127 | 266.81815 | 0.00121
274.10355 | 0.00134 | 274.71353 | 0.00132 | 272.82498 | 0.00137 | 272.79651 | 0.00136 | 274.32819 | 0.00136 | 270.67578 | 0.00136 | 255.86307 | 0.00131 | 258.44241 | 0.00134 | 257.82123 | 0.00135 | 243.96428 | 0.00122 | 244.96962 | 0.00114 | 239.83629 | 0.00111 | 240.17537 | 0.00114 | 242.56894 | 0.0012 | 237.02486 | 0.00113 | 231.58757 | 0.00114 | 220.96744 | 0.00113 | 237.26793 | 0.00119 | 259.07626 | 0.00123 | 258.81345 | 0.0013 | 255.64943 | 0.00123 | 264.64438 | 0.0013 | 254.23672 | 0.00124 | 243.42114 | 0.00118 | 257.2554 | 0.00131 | 242.05484 | 0.00121 | 239.36177 | 0.00121 | 277.4841 | 0.00123 | 273.47525 | 0.00126 | 291.604 | 0.00135 | 273.68259 | 0.00124 | 272.86264 | 0.00133 | 271.95114 | 0.00122 | 277.94547 | 0.00133 | 264.75485 | 0.00128 | 267.18643 | 0.00122
274.49789 | 0.00133 | 275.05396 | 0.00133 | 273.21744 | 0.00137 | 273.18567 | 0.00135 | 274.72708 | 0.00137 | 271.07846 | 0.00136 | 256.19672 | 0.00131 | 258.7869 | 0.00134 | 258.17111 | 0.00135 | 244.29214 | 0.00122 | 245.31664 | 0.00114 | 240.16249 | 0.00111 | 240.50146 | 0.00114 | 242.88351 | 0.0012 | 237.33961 | 0.00114 | 231.89403 | 0.00116 | 221.2529 | 0.00113 | 237.57298 | 0.0012 | 259.41565 | 0.00123 | 259.147 | 0.00132 | 256.00232 | 0.00124 | 264.99173 | 0.0013 | 254.59911 | 0.00124 | 243.7623 | 0.00117 | 257.57617 | 0.00131 | 242.39948 | 0.0012 | 239.67047 | 0.00121 | 277.888 | 0.00124 | 273.83838 | 0.00127 | 291.99927 | 0.00136 | 274.06128 | 0.00124 | 273.2579 | 0.00133 | 272.35468 | 0.00124 | 278.30646 | 0.00134 | 265.10046 | 0.00128 | 267.55539 | 0.00123
274.87274 | 0.00134 | 275.45377 | 0.00132 | 273.57108 | 0.00137 | 273.55481 | 0.00135 | 275.10593 | 0.00137 | 271.48193 | 0.00136 | 256.56677 | 0.00132 | 259.14035 | 0.00135 | 258.51218 | 0.00135 | 244.61302 | 0.00121 | 245.62434 | 0.00115 | 240.50211 | 0.00112 | 240.82112 | 0.00114 | 243.21802 | 0.00121 | 237.66081 | 0.00114 | 232.2251 | 0.00117 | 221.55779 | 0.00113 | 237.87804 | 0.0012 | 259.76788 | 0.00123 | 259.48001 | 0.00133 | 256.32886 | 0.00125 | 265.35257 | 0.00131 | 254.95447 | 0.00124 | 244.12291 | 0.00117 | 257.91553 | 0.00131 | 242.72557 | 0.0012 | 240.00456 | 0.00122 | 278.27527 | 0.00124 | 274.19354 | 0.00128 | 292.3707 | 0.00135 | 274.44 | 0.00123 | 273.66977 | 0.00134 | 272.74963 | 0.00125 | 278.6832 | 0.00134 | 265.4303 | 0.00128 | 267.91614 | 0.00123
275.26794 | 0.00134 | 275.81427 | 0.00133 | 273.95383 | 0.00137 | 273.94315 | 0.00136 | 275.49442 | 0.00137 | 271.83603 | 0.00136 | 256.92715 | 0.00132 | 259.4938 | 0.00135 | 258.88947 | 0.00135 | 244.95381 | 0.00122 | 245.93851 | 0.00115 | 240.88734 | 0.00112 | 241.16063 | 0.00114 | 243.55894 | 0.00121 | 237.989 | 0.00114 | 232.54335 | 0.00115 | 221.87442 | 0.00113 | 238.16467 | 0.0012 | 260.15979 | 0.00123 | 259.81357 | 0.00132 | 256.6817 | 0.00123 | 265.69293 | 0.0013 | 255.29683 | 0.00124 | 244.48402 | 0.00116 | 258.24872 | 0.00131 | 243.03259 | 0.0012 | 240.33862 | 0.00121 | 278.6705 | 0.00124 | 274.5885 | 0.00128 | 292.75003 | 0.00134 | 274.83463 | 0.00123 | 274.04053 | 0.00134 | 273.13663 | 0.00124 | 279.05933 | 0.00134 | 265.78348 | 0.00128 | 268.28442 | 0.00124
275.66229 | 0.00134 | 276.16431 | 0.00132 | 274.31717 | 0.00138 | 274.3219 | 0.00137 | 275.89331 | 0.00137 | 272.22897 | 0.00136 | 257.24298 | 0.00131 | 259.88388 | 0.00136 | 259.21274 | 0.00135 | 245.30106 | 0.00121 | 246.31189 | 0.00115 | 241.2205 | 0.00112 | 241.48724 | 0.00115 | 243.88 | 0.00121 | 238.33015 | 0.00114 | 232.86829 | 0.00113 | 222.19154 | 0.00113 | 238.46971 | 0.0012 | 260.54474 | 0.00124 | 260.14069 | 0.00132 | 257.02167 | 0.00122 | 266.04031 | 0.0013 | 255.66518 | 0.00125 | 244.8317 | 0.00118 | 258.57568 | 0.00131 | 243.35869 | 0.0012 | 240.65976 | 0.00121 | 279.07437 | 0.00124 | 274.97549 | 0.00128 | 293.1619 | 0.00134 | 275.23718 | 0.00122 | 274.4285 | 0.00134 | 273.53223 | 0.00123 | 279.42032 | 0.00135 | 266.12912 | 0.00128 | 268.65274 | 0.00123
276.04691 | 0.00135 | 276.52478 | 0.00132 | 274.67081 | 0.00138 | 274.69104 | 0.00137 | 276.24255 | 0.00137 | 272.61218 | 0.00136 | 257.5491 | 0.00131 | 260.23734 | 0.00136 | 259.5264 | 0.00136 | 245.63486 | 0.00122 | 246.68469 | 0.00115 | 241.56012 | 0.00112 | 241.81334 | 0.00114 | 244.21449 | 0.00122 | 238.65135 | 0.00115 | 233.19936 | 0.00115 | 222.51482 | 0.00114 | 238.76865 | 0.0012 | 260.88409 | 0.00124 | 260.51291 | 0.0013 | 257.36163 | 0.00123 | 266.37476 | 0.0013 | 256.02756 | 0.00124 | 245.16585 | 0.00118 | 258.90887 | 0.00131 | 243.68478 | 0.00121 | 240.98763 | 0.00121 | 279.47757 | 0.00123 | 275.37045 | 0.00128 | 293.55719 | 0.00135 | 275.65631 | 0.0012 | 274.83173 | 0.00134 | 273.95105 | 0.00123 | 279.80466 | 0.00135 | 266.48227 | 0.00128 | 269.01349 | 0.00123
276.42175 | 0.00135 | 276.89493 | 0.00132 | 275.05356 | 0.00138 | 275.05054 | 0.00137 | 276.61182 | 0.00138 | 272.99542 | 0.00136 | 257.91025 | 0.00132 | 260.5549 | 0.00137 | 259.88593 | 0.00136 | 245.97565 | 0.00123 | 247.01878 | 0.00115 | 241.88634 | 0.00112 | 242.1727 | 0.00115 | 244.54843 | 0.00122 | 238.95959 | 0.00115 | 233.53662 | 0.00116 | 222.81303 | 0.00114 | 239.06804 | 0.00121 | 261.24277 | 0.00124 | 260.85291 | 0.00132 | 257.71448 | 0.00124 | 266.755 | 0.00131 | 256.37646 | 0.00124 | 245.50705 | 0.00119 | 259.23532 | 0.00132 | 243.9985 | 0.00121 | 241.3217 | 0.00122 | 279.87347 | 0.00124 | 275.73358 | 0.00127 | 293.94452 | 0.00136 | 276.01913 | 0.00122 | 275.19519 | 0.00134 | 274.33868 | 0.00124 | 280.15744 | 0.00135 | 266.85062 | 0.00129 | 269.36667 | 0.00123
276.81696 | 0.00135 | 277.2851 | 0.00134 | 275.46545 | 0.00138 | 275.44931 | 0.00137 | 276.98105 | 0.00138 | 273.38919 | 0.00137 | 258.27063 | 0.00133 | 260.89041 | 0.00136 | 260.22696 | 0.00136 | 246.30998 | 0.00122 | 247.34642 | 0.00115 | 242.22592 | 0.00113 | 242.49236 | 0.00115 | 244.87648 | 0.00122 | 239.27434 | 0.00114 | 233.85538 | 0.00118 | 223.1174 | 0.00114 | 239.36697 | 0.00121 | 261.60144 | 0.00124 | 261.19934 | 0.00133 | 258.04156 | 0.00125 | 267.10883 | 0.0013 | 256.71826 | 0.00124 | 245.86118 | 0.00118 | 259.56232 | 0.00132 | 244.3179 | 0.00121 | 241.64957 | 0.00122 | 280.23621 | 0.00125 | 276.11261 | 0.00127 | 294.30795 | 0.00137 | 276.4303 | 0.00122 | 275.55798 | 0.00135 | 274.74158 | 0.00125 | 280.5033 | 0.00135 | 267.2038 | 0.00128 | 269.75006 | 0.00124
277.2113 | 0.00135 | 277.66486 | 0.00133 | 275.86844 | 0.00138 | 275.83768 | 0.00137 | 277.37036 | 0.00138 | 273.75299 | 0.00137 | 258.6221 | 0.00133 | 261.25284 | 0.00136 | 260.55023 | 0.00136 | 246.63731 | 0.00123 | 247.68642 | 0.00115 | 242.57198 | 0.00113 | 242.83186 | 0.00115 | 245.20395 | 0.00122 | 239.60254 | 0.00114 | 234.15515 | 0.00117 | 223.42841 | 0.00114 | 239.67201 | 0.00121 | 261.95367 | 0.00125 | 261.54581 | 0.00133 | 258.39441 | 0.00124 | 267.43683 | 0.00131 | 257.05417 | 0.00125 | 246.20235 | 0.00118 | 259.88928 | 0.00132 | 244.6378 | 0.00121 | 241.95827 | 0.00122 | 280.62418 | 0.00125 | 276.50757 | 0.00128 | 294.73575 | 0.00138 | 276.82492 | 0.00122 | 275.92938 | 0.00135 | 275.14514 | 0.00126 | 280.87183 | 0.00136 | 267.57968 | 0.00129 | 270.0957 | 0.00125
277.57639 | 0.00135 | 278.01572 | 0.00135 | 276.23178 | 0.00138 | 276.20679 | 0.00138 | 277.78766 | 0.00138 | 274.16541 | 0.00137 | 258.95575 | 0.00133 | 261.616 | 0.00135 | 260.89127 | 0.00136 | 246.98456 | 0.00124 | 248.02051 | 0.00115 | 242.94432 | 0.00113 | 243.17136 | 0.00116 | 245.55138 | 0.00123 | 239.94368 | 0.00114 | 234.47391 | 0.00117 | 223.70775 | 0.00114 | 239.97092 | 0.00121 | 262.33218 | 0.00125 | 261.89224 | 0.00133 | 258.73438 | 0.00123 | 267.78418 | 0.00132 | 257.43604 | 0.00125 | 246.55649 | 0.00117 | 260.22247 | 0.00132 | 244.94484 | 0.00121 | 242.27368 | 0.00123 | 281.02737 | 0.00125 | 276.89456 | 0.00129 | 295.12305 | 0.00137 | 277.21158 | 0.00123 | 276.32468 | 0.00135 | 275.53214 | 0.00126 | 281.23282 | 0.00136 | 267.93283 | 0.00129 | 270.44885 | 0.00124
277.97076 | 0.00135 | 278.40509 | 0.00133 | 276.57489 | 0.00138 | 276.57593 | 0.00138 | 278.15692 | 0.00138 | 274.53891 | 0.00137 | 259.29831 | 0.00133 | 261.95151 | 0.00136 | 261.25006 | 0.00137 | 247.32535 | 0.00124 | 248.37395 | 0.00116 | 243.2968 | 0.00113 | 243.49744 | 0.00116 | 245.8988 | 0.00123 | 240.28427 | 0.00115 | 234.82347 | 0.00115 | 223.99985 | 0.00114 | 240.27649 | 0.00121 | 262.69138 | 0.00125 | 262.20593 | 0.00133 | 259.09369 | 0.00122 | 268.10516 | 0.00132 | 257.8179 | 0.00126 | 246.9176 | 0.00118 | 260.57477 | 0.00132 | 245.27094 | 0.00121 | 242.60155 | 0.00123 | 281.41464 | 0.00125 | 277.27356 | 0.0013 | 295.53491 | 0.00135 | 277.60617 | 0.00129 | 276.72058 | 0.00135 | 275.91116 | 0.00124 | 281.60138 | 0.00136 | 268.29361 | 0.00129 | 270.83231 | 0.00124
278.3757 | 0.00135 | 278.79446 | 0.00133 | 276.94794 | 0.00138 | 276.96426 | 0.00137 | 278.49734 | 0.00138 | 274.92212 | 0.00137 | 259.65872 | 0.00133 | 262.28629 | 0.00135 | 261.60886 | 0.00137 | 247.65968 | 0.00123 | 248.72095 | 0.00115 | 243.63641 | 0.00112 | 243.81067 | 0.00116 | 246.21336 | 0.00123 | 240.59955 | 0.00116 | 235.14841 | 0.00115 | 224.3231 | 0.00114 | 240.56924 | 0.00122 | 263.05008 | 0.00125 | 262.55881 | 0.00132 | 259.43362 | 0.00123 | 268.46545 | 0.00132 | 258.14676 | 0.00126 | 247.25879 | 0.00119 | 260.91412 | 0.00132 | 245.61555 | 0.00121 | 242.93564 | 0.00122 | 281.80988 | 0.00124 | 277.66919 | 0.00129 | 295.93817 | 0.00136 | 277.99286 | 0.0013 | 277.11588 | 0.00136 | 276.3306 | 0.00124 | 281.96234 | 0.00136 | 268.63101 | 0.0013 | 271.20059 | 0.00123
278.77982 | 0.00136 | 279.17502 | 0.00133 | 277.32098 | 0.00139 | 277.35342 | 0.00138 | 278.87619 | 0.00139 | 275.28592 | 0.00138 | 260.01019 | 0.00133 | 262.6218 | 0.00135 | 261.96838 | 0.00137 | 248.00694 | 0.00123 | 249.06796 | 0.00116 | 243.96262 | 0.00113 | 244.15018 | 0.00115 | 246.53491 | 0.00123 | 240.89435 | 0.00116 | 235.45486 | 0.00116 | 224.66528 | 0.00114 | 240.85535 | 0.00122 | 263.40228 | 0.00125 | 262.90527 | 0.00133 | 259.77359 | 0.00124 | 268.82632 | 0.00132 | 258.49561 | 0.00126 | 247.61293 | 0.00121 | 261.24731 | 0.00132 | 245.93547 | 0.00122 | 243.25056 | 0.00123 | 282.19785 | 0.00125 | 278.05618 | 0.00128 | 296.32547 | 0.00137 | 278.39609 | 0.0013 | 277.51114 | 0.00136 | 276.73352 | 0.00125 | 282.32336 | 0.00136 | 268.97662 | 0.00129 | 271.56134 | 0.00124
279.13516 | 0.00136 | 279.54514 | 0.00133 | 277.71426 | 0.00139 | 277.70334 | 0.00138 | 279.2847 | 0.00139 | 275.64972 | 0.00138 | 260.3349 | 0.00133 | 262.98495 | 0.00135 | 262.29092 | 0.00137 | 248.34773 | 0.00123 | 249.4214 | 0.00116 | 244.30223 | 0.00113 | 244.46983 | 0.00116 | 246.88882 | 0.00123 | 241.22902 | 0.00116 | 235.77927 | 0.00118 | 224.95737 | 0.00114 | 241.19214 | 0.00122 | 263.74167 | 0.00125 | 263.22592 | 0.00132 | 260.12003 | 0.00125 | 269.17371 | 0.00131 | 258.84448 | 0.00125 | 247.96056 | 0.00119 | 261.5929 | 0.00132 | 246.25537 | 0.00122 | 243.59085 | 0.00123 | 282.55264 | 0.00125 | 278.45111 | 0.00128 | 296.70486 | 0.00138 | 278.81519 | 0.00125 | 277.88257 | 0.00136 | 277.12051 | 0.00127 | 282.68433 | 0.00136 | 269.33737 | 0.00129 | 271.9454 | 0.00126
279.51001 | 0.00136 | 279.9249 | 0.00134 | 278.10672 | 0.00139 | 278.07248 | 0.00138 | 279.65399 | 0.00139 | 276.04349 | 0.00138 | 260.66855 | 0.00133 | 263.35635 | 0.00137 | 262.64157 | 0.00136 | 248.69498 | 0.00123 | 249.76195 | 0.00117 | 244.65471 | 0.00113 | 244.8029 | 0.00116 | 247.23622 | 0.00123 | 241.53082 | 0.00116 | 236.09802 | 0.00118 | 225.25563 | 0.00115 | 241.50949 | 0.00122 | 264.11374 | 0.00126 | 263.42197 | 0.0013 | 260.44656 | 0.00124 | 269.52753 | 0.00131 | 259.21335 | 0.00126 | 248.29475 | 0.00118 | 261.88217 | 0.00133 | 246.59381 | 0.00122 | 243.90627 | 0.00123 | 282.95648 | 0.00126 | 278.83813 | 0.00128 | 297.0842 | 0.00138 | 279.20981 | 0.00126 | 278.2699 | 0.00136 | 277.51547 | 0.00128 | 283.0611 | 0.00136 | 269.69812 | 0.0013 | 272.32886 | 0.00126
279.93448 | 0.00136 | 280.31427 | 0.00135 | 278.5097 | 0.00139 | 278.47043 | 0.00138 | 280.04245 | 0.00139 | 276.44617 | 0.00138 | 260.99329 | 0.00133 | 263.70978 | 0.00137 | 262.9826 | 0.00137 | 249.03577 | 0.00123 | 250.10249 | 0.00117 | 245.00722 | 0.00114 | 245.129 | 0.00116 | 247.57019 | 0.00123 | 241.86494 | 0.00116 | 236.41063 | 0.00118 | 225.56613 | 0.00115 | 241.80225 | 0.00122 | 264.49869 | 0.00127 | 263.62448 | 0.00134 | 260.8064 | 0.00123 | 269.88135 | 0.00133 | 259.5687 | 0.00126 | 248.63594 | 0.00117 | 262.21536 | 0.00133 | 246.88849 | 0.00123 | 244.20255 | 0.00123 | 283.33582 | 0.00126 | 279.24167 | 0.00129 | 297.4722 | 0.00137 | 279.6044 | 0.00127 | 278.66583 | 0.00136 | 277.91104 | 0.00126 | 283.42966 | 0.00136 | 270.06644 | 0.0013 | 272.67447 | 0.00125
280.31906 | 0.00136 | 280.67474 | 0.00134 | 278.88278 | 0.0014 | 278.83957 | 0.00138 | 280.43173 | 0.00139 | 276.81967 | 0.00138 | 261.34476 | 0.00133 | 264.04532 | 0.00137 | 263.32364 | 0.00137 | 249.38303 | 0.00123 | 250.44946 | 0.00117 | 245.35326 | 0.00113 | 245.46848 | 0.00116 | 247.87883 | 0.00123 | 242.19962 | 0.00116 | 236.74171 | 0.00117 | 225.87099 | 0.00116 | 242.09502 | 0.00122 | 264.87717 | 0.00127 | 263.82056 | 0.00133 | 261.15927 | 0.00123 | 270.22873 | 0.00133 | 259.92407 | 0.00126 | 248.98358 | 0.00119 | 262.56091 | 0.00133 | 247.19553 | 0.00123 | 244.56201 | 0.00123 | 283.73904 | 0.00127 | 279.62866 | 0.0013 | 297.86746 | 0.00137 | 279.99969 | 0.00128 | 279.0452 | 0.00137 | 278.33847 | 0.00125 | 283.80579 | 0.00137 | 270.42722 | 0.00131 | 273.02005 | 0.00123
280.68417 | 0.00137 | 281.03525 | 0.00135 | 279.2558 | 0.0014 | 279.22791 | 0.00138 | 280.78098 | 0.00139 | 277.20291 | 0.00138 | 261.68729 | 0.00134 | 264.39874 | 0.00136 | 263.66467 | 0.00137 | 249.73674 | 0.00124 | 250.78355 | 0.00117 | 245.69933 | 0.00114 | 245.81442 | 0.00116 | 248.20633 | 0.00123 | 242.54076 | 0.00116 | 237.06613 | 0.00117 | 226.18762 | 0.00116 | 242.38165 | 0.00122 | 265.24228 | 0.00127 | 264.08209 | 0.0013 | 261.49924 | 0.00125 | 270.56317 | 0.00133 | 260.25995 | 0.00126 | 249.3183 | 0.0012 | 262.90698 | 0.00133 | 247.50925 | 0.00123 | 244.87692 | 0.00123 | 284.13428 | 0.00126 | 280.02359 | 0.00128 | 298.27072 | 0.00138 | 280.38635 | 0.00128 | 279.42456 | 0.00137 | 278.73343 | 0.00125 | 284.16678 | 0.00137 | 270.77283 | 0.00131 | 273.37262 | 0.00123
281.07855 | 0.00137 | 281.40536 | 0.00135 | 279.60864 | 0.0014 | 279.59784 | 0.00138 | 281.15024 | 0.00139 | 277.59668 | 0.00139 | 262.04843 | 0.00134 | 264.72528 | 0.00136 | 264.03235 | 0.00137 | 250.0576 | 0.00124 | 251.14992 | 0.00117 | 246.02605 | 0.00114 | 246.14748 | 0.00116 | 248.53383 | 0.00123 | 242.86195 | 0.00116 | 237.38489 | 0.00118 | 226.49248 | 0.00115 | 242.67441 | 0.00123 | 265.60794 | 0.00127 | 264.40222 | 0.00136 | 261.84564 | 0.00127 | 270.92349 | 0.00134 | 260.60883 | 0.00126 | 249.67244 | 0.0012 | 263.24017 | 0.00133 | 247.83533 | 0.00123 | 245.21101 | 0.00123 | 284.51358 | 0.00126 | 280.39468 | 0.0013 | 298.64212 | 0.00138 | 280.80548 | 0.00128 | 279.78735 | 0.00137 | 279.129 | 0.00126 | 284.52777 | 0.00138 | 271.11023 | 0.00131 | 273.72577 | 0.00125
281.48349 | 0.00137 | 281.81482 | 0.00136 | 280.00192 | 0.0014 | 279.94693 | 0.00139 | 281.57797 | 0.00139 | 277.97018 | 0.00139 | 262.3999 | 0.00134 | 265.09741 | 0.00137 | 264.38226 | 0.00137 | 250.38547 | 0.00125 | 251.47757 | 0.00117 | 246.37856 | 0.00114 | 246.47357 | 0.00117 | 248.88123 | 0.00124 | 243.17668 | 0.00116 | 237.68468 | 0.00118 | 226.80298 | 0.00115 | 242.99225 | 0.00123 | 265.95374 | 0.00128 | 264.76212 | 0.00135 | 262.15927 | 0.00126 | 271.29077 | 0.00134 | 260.9512 | 0.00127 | 250.01363 | 0.0012 | 263.56665 | 0.00133 | 248.17378 | 0.00123 | 245.53886 | 0.00123 | 284.88495 | 0.00126 | 280.78961 | 0.00129 | 299.02148 | 0.00138 | 281.22458 | 0.00127 | 280.16669 | 0.00138 | 279.50742 | 0.00128 | 284.88116 | 0.00138 | 271.45584 | 0.00131 | 274.1174 | 0.00127
281.86807 | 0.00137 | 282.18494 | 0.00136 | 280.36523 | 0.0014 | 280.33609 | 0.00139 | 281.95685 | 0.0014 | 278.35342 | 0.00139 | 262.7514 | 0.00134 | 265.42322 | 0.00137 | 264.71442 | 0.00138 | 250.73273 | 0.00124 | 251.80463 | 0.00117 | 246.73103 | 0.00114 | 246.80664 | 0.00117 | 249.22865 | 0.00124 | 243.48495 | 0.00117 | 238.02191 | 0.00119 | 227.12012 | 0.00115 | 243.30959 | 0.00123 | 266.30597 | 0.00127 | 265.11499 | 0.00131 | 262.50568 | 0.00125 | 271.63116 | 0.00134 | 261.30655 | 0.00127 | 250.36127 | 0.00119 | 263.89362 | 0.00133 | 248.49318 | 0.00124 | 245.82892 | 0.00124 | 285.26431 | 0.00126 | 281.20114 | 0.0013 | 299.41742 | 0.00138 | 281.62711 | 0.00128 | 280.55405 | 0.00138 | 279.90298 | 0.00128 | 285.26486 | 0.00137 | 271.83173 | 0.00131 | 274.47815 | 0.00127
282.24295 | 0.00138 | 282.5647 | 0.00135 | 280.74802 | 0.00141 | 280.69562 | 0.00139 | 282.33652 | 0.0014 | 278.76584 | 0.00139 | 263.09396 | 0.00135 | 265.76846 | 0.00138 | 265.02881 | 0.00138 | 251.09937 | 0.00124 | 252.16508 | 0.00118 | 247.08351 | 0.00114 | 247.14615 | 0.00117 | 249.55669 | 0.00124 | 243.8261 | 0.00117 | 238.34685 | 0.00119 | 227.4306 | 0.00115 | 243.62129 | 0.00122 | 266.67749 | 0.00127 | 265.48077 | 0.00128 | 262.83868 | 0.00124 | 271.94623 | 0.00134 | 261.6749 | 0.00127 | 250.70892 | 0.00118 | 264.21439 | 0.00134 | 248.81308 | 0.00123 | 246.14383 | 0.00124 | 285.66815 | 0.00127 | 281.58813 | 0.0013 | 299.81271 | 0.00138 | 282.01379 | 0.00128 | 280.94998 | 0.00138 | 280.27408 | 0.00128 | 285.6492 | 0.00138 | 272.18491 | 0.00132 | 274.84644 | 0.00126
282.6373 | 0.00137 | 282.92517 | 0.00136 | 281.16071 | 0.00141 | 281.07437 | 0.00139 | 282.72498 | 0.0014 | 279.13934 | 0.0014 | 263.41867 | 0.00135 | 266.13986 | 0.00138 | 265.37872 | 0.00139 | 251.4337 | 0.00124 | 252.49219 | 0.00118 | 247.43602 | 0.00115 | 247.45937 | 0.00117 | 249.88417 | 0.00124 | 244.14729 | 0.00117 | 238.68408 | 0.0012 | 227.74161 | 0.00116 | 243.92021 | 0.00123 | 267.03027 | 0.00127 | 265.84067 | 0.00131 | 263.19852 | 0.00125 | 272.30005 | 0.00134 | 262.0108 | 0.00127 | 251.04364 | 0.0012 | 264.54138 | 0.00134 | 249.15771 | 0.00126 | 246.4463 | 0.00123 | 286.03885 | 0.00127 | 281.99963 | 0.0013 | 300.20798 | 0.00138 | 282.37665 | 0.00127 | 281.36118 | 0.00138 | 280.677 | 0.00127 | 286.01019 | 0.00138 | 272.52231 | 0.00132 | 275.19962 | 0.00125
283.02191 | 0.00138 | 283.31458 | 0.00137 | 281.52322 | 0.00141 | 281.47232 | 0.00139 | 283.10385 | 0.0014 | 279.48367 | 0.00139 | 263.76123 | 0.00135 | 266.48431 | 0.00138 | 265.74713 | 0.00139 | 251.79387 | 0.00124 | 252.81282 | 0.00118 | 247.7756 | 0.00115 | 247.7726 | 0.00117 | 250.2122 | 0.00124 | 244.48196 | 0.00117 | 239.00284 | 0.00119 | 228.05211 | 0.00116 | 244.22527 | 0.00123 | 267.39539 | 0.00128 | 266.20001 | 0.00133 | 263.54492 | 0.00127 | 272.66034 | 0.00134 | 262.33966 | 0.00127 | 251.39128 | 0.00122 | 264.89316 | 0.00134 | 249.45909 | 0.00126 | 246.52193 | 0.00126 | 286.42682 | 0.00128 | 282.37866 | 0.0013 | 300.61984 | 0.00138 | 282.79575 | 0.00128 | 281.74918 | 0.00138 | 281.10437 | 0.00127 | 286.37875 | 0.00138 | 272.89883 | 0.00131 | 275.56793 | 0.00125
283.43661 | 0.00138 | 283.71439 | 0.00137 | 281.9068 | 0.00141 | 281.85107 | 0.0014 | 283.4827 | 0.00141 | 279.86691 | 0.0014 | 264.10379 | 0.00135 | 266.81982 | 0.00138 | 266.09705 | 0.00139 | 252.11473 | 0.00126 | 253.16681 | 0.00118 | 248.10881 | 0.00115 | 248.11852 | 0.00118 | 250.52678 | 0.00124 | 244.82957 | 0.00117 | 239.30263 | 0.00118 | 228.36923 | 0.00116 | 244.53081 | 0.00123 | 267.75406 | 0.00128 | 266.55289 | 0.00137 | 263.88489 | 0.00127 | 273.01416 | 0.00133 | 262.70203 | 0.00127 | 251.73195 | 0.00121 | 265.23923 | 0.00135 | 249.78465 | 0.00126 | 246.6105 | 0.00127 | 286.82205 | 0.00128 | 282.74976 | 0.00131 | 301.01514 | 0.0014 | 283.19827 | 0.00128 | 282.10397 | 0.00138 | 281.49139 | 0.00128 | 286.73215 | 0.00138 | 273.25204 | 0.00132 | 275.91354 | 0.00126
283.85049 | 0.00138 | 284.07407 | 0.00137 | 282.33813 | 0.00142 | 282.22021 | 0.0014 | 283.8624 | 0.00141 | 280.25015 | 0.0014 | 264.47308 | 0.00135 | 267.15536 | 0.00138 | 266.44696 | 0.00139 | 252.44907 | 0.00126 | 253.49391 | 0.00118 | 248.44199 | 0.00115 | 248.45802 | 0.00118 | 250.86127 | 0.00125 | 245.13136 | 0.00117 | 239.60907 | 0.00119 | 228.68637 | 0.00116 | 244.84816 | 0.00123 | 268.11969 | 0.00128 | 266.90579 | 0.00135 | 264.15933 | 0.00128 | 273.36804 | 0.00134 | 263.0444 | 0.00127 | 252.08661 | 0.0012 | 265.57242 | 0.00135 | 250.11075 | 0.00125 | 246.78712 | 0.00122 | 287.21729 | 0.00128 | 283.13675 | 0.00131 | 301.4104 | 0.00141 | 283.59357 | 0.00129 | 282.48334 | 0.00138 | 281.87839 | 0.00129 | 287.10828 | 0.00138 | 273.59698 | 0.00132 | 276.27426 | 0.00127
284.23593 | 0.00138 | 284.43454 | 0.00137 | 282.73138 | 0.00142 | 282.60934 | 0.0014 | 284.24127 | 0.00141 | 280.62448 | 0.0014 | 264.79782 | 0.00135 | 267.49985 | 0.00137 | 266.79688 | 0.00139 | 252.79633 | 0.00127 | 253.82799 | 0.00118 | 248.79446 | 0.00115 | 248.79753 | 0.00118 | 251.18877 | 0.00125 | 245.45903 | 0.00118 | 239.92732 | 0.00119 | 229.00912 | 0.00116 | 245.14706 | 0.00123 | 268.50464 | 0.00129 | 267.25223 | 0.00135 | 264.37469 | 0.00124 | 273.70248 | 0.00134 | 263.39975 | 0.00127 | 252.43425 | 0.00121 | 265.88651 | 0.00134 | 250.41161 | 0.00126 | 246.96323 | 0.00121 | 287.58865 | 0.00127 | 283.53964 | 0.00132 | 301.7984 | 0.0014 | 284.00409 | 0.00128 | 282.85477 | 0.00138 | 282.26602 | 0.00129 | 287.48441 | 0.00138 | 273.9426 | 0.00132 | 276.65015 | 0.00127
284.60101 | 0.00139 | 284.81509 | 0.00137 | 283.11417 | 0.00142 | 282.99771 | 0.0014 | 284.64896 | 0.00142 | 280.99796 | 0.00141 | 265.14929 | 0.00135 | 267.87122 | 0.00138 | 267.12015 | 0.0014 | 253.11073 | 0.00127 | 254.14862 | 0.00118 | 249.13408 | 0.00115 | 249.13704 | 0.00118 | 251.52972 | 0.00125 | 245.80664 | 0.00118 | 240.25226 | 0.00119 | 229.314 | 0.00117 | 245.44649 | 0.00123 | 268.85687 | 0.00129 | 267.60565 | 0.00131 | 264.61047 | 0.00123 | 274.0434 | 0.00134 | 263.74863 | 0.00127 | 252.76196 | 0.00121 | 266.21347 | 0.00135 | 250.74387 | 0.00125 | 247.1523 | 0.00127 | 287.96002 | 0.00127 | 283.95911 | 0.00131 | 302.16913 | 0.00138 | 284.37485 | 0.00128 | 283.24207 | 0.00138 | 282.66895 | 0.00128 | 287.84543 | 0.00139 | 274.31848 | 0.00133 | 276.98755 | 0.00126
284.98563 | 0.00138 | 285.19485 | 0.00138 | 283.48721 | 0.00142 | 283.39645 | 0.00141 | 285.04785 | 0.00142 | 281.39093 | 0.00141 | 265.49188 | 0.00136 | 268.23441 | 0.00139 | 267.4523 | 0.0014 | 253.45799 | 0.00127 | 254.48917 | 0.00119 | 249.47314 | 0.00115 | 249.4438 | 0.00118 | 251.86423 | 0.00125 | 246.14131 | 0.00118 | 240.57716 | 0.0012 | 229.6245 | 0.00117 | 245.73259 | 0.00123 | 269.21606 | 0.00128 | 267.95856 | 0.00132 | 264.9241 | 0.00127 | 274.37784 | 0.00135 | 264.11047 | 0.00127 | 253.11607 | 0.00121 | 266.55283 | 0.00135 | 251.06996 | 0.0012 | 247.42369 | 0.00123 | 288.37186 | 0.00128 | 284.3302 | 0.00132 | 302.56509 | 0.00138 | 284.77808 | 0.00128 | 283.63736 | 0.00139 | 283.05591 | 0.00128 | 288.2146 | 0.00139 | 274.65656 | 0.00133 | 277.36407 | 0.00127
285.37024 | 0.00138 | 285.58423 | 0.00137 | 283.86996 | 0.00142 | 283.78482 | 0.00141 | 285.42673 | 0.00142 | 281.79361 | 0.00141 | 265.81659 | 0.00137 | 268.55124 | 0.00139 | 267.77557 | 0.00139 | 253.79231 | 0.00126 | 254.82326 | 0.00119 | 249.82617 | 0.00116 | 249.78331 | 0.00118 | 252.19817 | 0.00125 | 246.47598 | 0.00118 | 240.88925 | 0.0012 | 229.94775 | 0.00118 | 246.03201 | 0.00123 | 269.57474 | 0.00128 | 268.32434 | 0.00134 | 265.24423 | 0.00128 | 274.73166 | 0.00135 | 264.46582 | 0.00128 | 253.47021 | 0.00123 | 266.87363 | 0.00135 | 251.3708 | 0.00119 | 247.70081 | 0.00118 | 288.75912 | 0.00129 | 284.71719 | 0.00131 | 302.97629 | 0.00139 | 285.16473 | 0.00128 | 284.02533 | 0.00139 | 283.47537 | 0.00128 | 288.58316 | 0.00139 | 275.00909 | 0.00133 | 277.72479 | 0.00127
285.76459 | 0.00139 | 285.96399 | 0.00138 | 284.24301 | 0.00143 | 284.16354 | 0.00141 | 285.79599 | 0.00142 | 282.17764 | 0.00141 | 266.16806 | 0.00136 | 268.89569 | 0.0014 | 268.14325 | 0.0014 | 254.13959 | 0.00126 | 255.15678 | 0.00119 | 250.18509 | 0.00116 | 250.11584 | 0.00118 | 252.51974 | 0.00126 | 246.79718 | 0.00118 | 241.20187 | 0.0012 | 230.25212 | 0.00117 | 246.35551 | 0.00124 | 269.93341 | 0.00128 | 268.6842 | 0.00135 | 265.60352 | 0.00129 | 275.09842 | 0.00134 | 264.8082 | 0.00128 | 253.79198 | 0.00123 | 267.20059 | 0.00135 | 251.68454 | 0.00121 | 248.02245 | 0.00125 | 289.12189 | 0.0013 | 285.09622 | 0.00132 | 303.35565 | 0.00141 | 285.57526 | 0.00128 | 284.40472 | 0.00139 | 283.86237 | 0.00129 | 288.94415 | 0.00139 | 275.36987 | 0.00133 | 278.06976 | 0.00128
286.17929 | 0.00139 | 286.33411 | 0.00138 | 284.6557 | 0.00143 | 284.5423 | 0.00141 | 286.19409 | 0.00142 | 282.56088 | 0.00141 | 266.50171 | 0.00136 | 269.24991 | 0.0014 | 268.46652 | 0.0014 | 254.48682 | 0.00127 | 255.49733 | 0.00119 | 250.54402 | 0.00116 | 250.46178 | 0.00118 | 252.84076 | 0.00126 | 247.12538 | 0.00118 | 241.52065 | 0.0012 | 230.55701 | 0.00118 | 246.64212 | 0.00124 | 270.29907 | 0.00129 | 269.02368 | 0.00135 | 265.93704 | 0.00126 | 275.43286 | 0.00134 | 265.18356 | 0.00128 | 254.15256 | 0.00121 | 267.52759 | 0.00135 | 252.0168 | 0.00123 | 248.35654 | 0.00129 | 289.50122 | 0.0013 | 285.48322 | 0.00133 | 303.75159 | 0.00142 | 285.98642 | 0.00129 | 284.78342 | 0.0014 | 284.24933 | 0.0013 | 289.31271 | 0.00139 | 275.7388 | 0.00133 | 278.43869 | 0.00128
286.5639 | 0.00139 | 286.67529 | 0.00138 | 285.06763 | 0.00143 | 284.8826 | 0.00142 | 286.58337 | 0.00143 | 282.95386 | 0.00141 | 266.85318 | 0.00136 | 269.59439 | 0.0014 | 268.82532 | 0.0014 | 254.82762 | 0.00127 | 255.84433 | 0.00119 | 250.89008 | 0.00117 | 250.80772 | 0.00119 | 253.19464 | 0.00126 | 247.46599 | 0.00119 | 241.85172 | 0.0012 | 230.85524 | 0.00118 | 246.95384 | 0.00124 | 270.65775 | 0.00129 | 269.36368 | 0.00135 | 266.27701 | 0.00128 | 275.76733 | 0.00134 | 265.51242 | 0.00128 | 254.50023 | 0.00119 | 267.84164 | 0.00135 | 252.3367 | 0.00125 | 248.71599 | 0.00128 | 289.89713 | 0.00128 | 285.89471 | 0.00133 | 304.16278 | 0.00142 | 286.38104 | 0.00129 | 285.18732 | 0.0014 | 284.62042 | 0.0013 | 289.68124 | 0.00139 | 276.0838 | 0.00133 | 278.79944 | 0.00128
286.92899 | 0.0014 | 287.08478 | 0.00138 | 285.45117 | 0.00143 | 285.26132 | 0.00142 | 286.95261 | 0.00143 | 283.3371 | 0.00141 | 267.19574 | 0.00136 | 269.97473 | 0.0014 | 269.16635 | 0.0014 | 255.17488 | 0.00127 | 256.17197 | 0.00119 | 251.24953 | 0.00116 | 251.13434 | 0.00119 | 253.54854 | 0.00126 | 247.80714 | 0.00119 | 242.17615 | 0.00121 | 231.1785 | 0.00118 | 247.25888 | 0.00124 | 271.01639 | 0.00129 | 269.73001 | 0.00133 | 266.62985 | 0.00128 | 276.1077 | 0.00134 | 265.8613 | 0.00128 | 254.84142 | 0.00121 | 268.15622 | 0.00135 | 252.64374 | 0.00124 | 249.01846 | 0.00127 | 290.30829 | 0.00128 | 286.28967 | 0.00132 | 304.54214 | 0.0014 | 286.7677 | 0.00129 | 285.58258 | 0.0014 | 285.03195 | 0.00129 | 290.0271 | 0.0014 | 276.44452 | 0.00133 | 279.18289 | 0.00127
287.34369 | 0.00139 | 287.45486 | 0.00138 | 285.81451 | 0.00143 | 285.6593 | 0.00142 | 287.36032 | 0.00143 | 283.71057 | 0.00142 | 267.54794 | 0.00137 | 270.31024 | 0.0014 | 269.48962 | 0.0014 | 255.52211 | 0.00127 | 256.51895 | 0.00119 | 251.60204 | 0.00116 | 251.46043 | 0.00118 | 253.87656 | 0.00126 | 248.14182 | 0.0012 | 242.48874 | 0.00121 | 231.51401 | 0.00118 | 247.54552 | 0.00125 | 271.38202 | 0.0013 | 270.08289 | 0.00135 | 267.00903 | 0.00128 | 276.47501 | 0.00135 | 266.22369 | 0.00129 | 255.1826 | 0.00123 | 268.48267 | 0.00136 | 252.95694 | 0.00123 | 249.32716 | 0.00123 | 290.67963 | 0.00128 | 286.67667 | 0.00133 | 304.93015 | 0.00139 | 287.16296 | 0.00128 | 285.95401 | 0.0014 | 285.43484 | 0.00128 | 290.39566 | 0.00141 | 276.79016 | 0.00133 | 279.55118 | 0.00127
287.75757 | 0.0014 | 287.83463 | 0.00138 | 286.207 | 0.00143 | 286.0188 | 0.00142 | 287.72958 | 0.00143 | 284.10437 | 0.00142 | 267.89944 | 0.00138 | 270.67267 | 0.0014 | 269.85803 | 0.0014 | 255.86292 | 0.00128 | 256.85248 | 0.00119 | 251.94807 | 0.00117 | 251.7935 | 0.00119 | 254.21106 | 0.00126 | 248.46301 | 0.00119 | 242.80751 | 0.00121 | 231.83064 | 0.00118 | 247.84442 | 0.00125 | 271.73428 | 0.0013 | 270.44223 | 0.00135 | 267.37479 | 0.00128 | 276.82236 | 0.00136 | 266.55255 | 0.00128 | 255.53024 | 0.00123 | 268.82208 | 0.00136 | 253.28304 | 0.00124 | 249.66125 | 0.00123 | 291.07556 | 0.00129 | 287.0643 | 0.00132 | 305.31747 | 0.0014 | 287.56555 | 0.00129 | 286.34131 | 0.0014 | 285.82184 | 0.00129 | 290.77936 | 0.00141 | 277.14331 | 0.00133 | 279.88101 | 0.00128
288.15195 | 0.0014 | 288.19513 | 0.00139 | 286.55011 | 0.00144 | 286.37833 | 0.00143 | 288.08923 | 0.00143 | 284.49731 | 0.00142 | 268.25983 | 0.00138 | 271.01791 | 0.0014 | 270.19907 | 0.00141 | 256.21017 | 0.00128 | 257.18658 | 0.0012 | 252.28769 | 0.00117 | 252.13945 | 0.00119 | 254.53854 | 0.00126 | 248.80415 | 0.00119 | 243.1386 | 0.00122 | 232.14163 | 0.00118 | 248.14948 | 0.00125 | 272.09296 | 0.00131 | 270.80212 | 0.00136 | 267.70184 | 0.00128 | 277.16327 | 0.00136 | 266.91495 | 0.00129 | 255.85796 | 0.00122 | 269.16815 | 0.00136 | 253.6282 | 0.00124 | 250.00154 | 0.00124 | 291.45422 | 0.00129 | 287.45132 | 0.00133 | 305.7207 | 0.00142 | 287.95221 | 0.0013 | 286.7207 | 0.0014 | 286.20947 | 0.00131 | 291.12518 | 0.00141 | 277.49588 | 0.00133 | 280.25754 | 0.00128
288.53735 | 0.0014 | 288.57489 | 0.00139 | 286.94336 | 0.00144 | 286.74747 | 0.00142 | 288.44888 | 0.00143 | 284.89999 | 0.00143 | 268.60239 | 0.00138 | 271.35266 | 0.0014 | 270.5401 | 0.00141 | 256.52457 | 0.00128 | 257.52066 | 0.0012 | 252.61389 | 0.00117 | 252.47896 | 0.00119 | 254.87305 | 0.00127 | 249.13882 | 0.00119 | 243.43837 | 0.00121 | 232.45213 | 0.00118 | 248.45505 | 0.00125 | 272.45215 | 0.0013 | 271.16144 | 0.00137 | 268.05469 | 0.00128 | 277.51712 | 0.00136 | 267.25027 | 0.00129 | 256.2121 | 0.00122 | 269.49512 | 0.00136 | 253.94757 | 0.00125 | 250.30402 | 0.00126 | 291.83356 | 0.0013 | 287.83829 | 0.00133 | 306.13257 | 0.00142 | 288.36337 | 0.0013 | 287.0921 | 0.0014 | 286.5965 | 0.00132 | 291.50134 | 0.00141 | 277.86481 | 0.00134 | 280.65674 | 0.00128
288.89188 | 0.0014 | 288.97391 | 0.0014 | 287.33585 | 0.00144 | 287.13663 | 0.00143 | 288.84778 | 0.00143 | 285.28406 | 0.00143 | 268.94495 | 0.00137 | 271.74274 | 0.00141 | 270.89001 | 0.00141 | 256.87827 | 0.00128 | 257.84128 | 0.0012 | 252.97281 | 0.00117 | 252.79861 | 0.00119 | 255.20055 | 0.00127 | 249.45354 | 0.0012 | 243.74429 | 0.00122 | 232.76927 | 0.00119 | 248.75394 | 0.00125 | 272.81082 | 0.0013 | 271.51434 | 0.00137 | 268.39465 | 0.0013 | 277.87094 | 0.00136 | 267.60565 | 0.0013 | 256.56674 | 0.00121 | 269.8092 | 0.00137 | 254.26132 | 0.00125 | 250.61325 | 0.00128 | 292.22943 | 0.0013 | 288.22528 | 0.00133 | 306.5358 | 0.0014 | 288.75797 | 0.00131 | 287.48737 | 0.0014 | 286.99142 | 0.00131 | 291.87811 | 0.00141 | 278.20981 | 0.00134 | 281.03262 | 0.00128
289.28705 | 0.0014 | 289.34399 | 0.0014 | 287.74854 | 0.00144 | 287.51535 | 0.00142 | 289.25546 | 0.00144 | 285.66727 | 0.00143 | 269.30606 | 0.00137 | 272.08719 | 0.00141 | 271.23105 | 0.00141 | 257.23843 | 0.00128 | 258.19476 | 0.0012 | 253.31244 | 0.00117 | 253.11827 | 0.0012 | 255.53503 | 0.00127 | 249.76826 | 0.0012 | 244.08153 | 0.00122 | 233.04912 | 0.00119 | 249.04057 | 0.00125 | 273.17645 | 0.00131 | 271.84143 | 0.00137 | 268.72122 | 0.00128 | 278.21185 | 0.00135 | 267.96155 | 0.0013 | 256.92087 | 0.00122 | 270.13617 | 0.00137 | 254.56834 | 0.00125 | 250.92195 | 0.00127 | 292.62469 | 0.00131 | 288.62021 | 0.00133 | 306.91516 | 0.0014 | 289.15326 | 0.00131 | 287.8833 | 0.00141 | 287.38638 | 0.0013 | 292.23087 | 0.00141 | 278.57059 | 0.00134 | 281.40848 | 0.00127
289.68143 | 0.00141 | 289.73419 | 0.0014 | 288.13132 | 0.00144 | 287.90372 | 0.00143 | 289.62476 | 0.00144 | 286.06021 | 0.00143 | 269.63971 | 0.00137 | 272.45038 | 0.00141 | 271.57208 | 0.00142 | 257.59918 | 0.00128 | 258.52884 | 0.0012 | 253.65849 | 0.00118 | 253.44489 | 0.0012 | 255.88243 | 0.00127 | 250.08946 | 0.00121 | 244.41879 | 0.00122 | 233.36575 | 0.00118 | 249.33333 | 0.00125 | 273.54156 | 0.0013 | 272.20721 | 0.00138 | 269.06119 | 0.0013 | 278.57217 | 0.00137 | 268.31689 | 0.00131 | 257.2486 | 0.00124 | 270.46317 | 0.00137 | 254.88206 | 0.00126 | 251.28763 | 0.00127 | 293.02856 | 0.0013 | 289.01584 | 0.00133 | 307.31113 | 0.00142 | 289.56375 | 0.00131 | 288.24609 | 0.00141 | 287.78195 | 0.0013 | 292.58429 | 0.00142 | 278.90863 | 0.00134 | 281.79254 | 0.00128
290.0961 | 0.00141 | 290.0947 | 0.0014 | 288.50436 | 0.00145 | 288.31207 | 0.00143 | 289.99399 | 0.00144 | 286.46371 | 0.00144 | 269.96371 | 0.00138 | 272.82175 | 0.00141 | 271.91312 | 0.00142 | 257.94644 | 0.00128 | 258.83655 | 0.0012 | 254.00453 | 0.00118 | 253.78439 | 0.0012 | 256.20993 | 0.00127 | 250.42416 | 0.00121 | 244.73138 | 0.00122 | 233.689 | 0.00119 | 249.63838 | 0.00126 | 273.90024 | 0.00131 | 272.57999 | 0.00138 | 269.42746 | 0.00129 | 278.91956 | 0.00138 | 268.65927 | 0.00131 | 257.57684 | 0.00125 | 270.80252 | 0.00137 | 255.20146 | 0.00126 | 251.61549 | 0.00127 | 293.3913 | 0.00129 | 289.38693 | 0.00134 | 307.69843 | 0.00143 | 289.95108 | 0.00131 | 288.64999 | 0.00141 | 288.15305 | 0.00131 | 292.93771 | 0.00142 | 279.26181 | 0.00135 | 282.16843 | 0.00128
290.47098 | 0.00142 | 290.49371 | 0.0014 | 288.86768 | 0.00145 | 288.66199 | 0.00144 | 290.38327 | 0.00144 | 286.83722 | 0.00144 | 270.31519 | 0.00138 | 273.14828 | 0.00141 | 272.26303 | 0.00142 | 258.2673 | 0.00129 | 259.18356 | 0.00121 | 254.34415 | 0.00118 | 254.13031 | 0.00121 | 256.51157 | 0.00127 | 250.7518 | 0.00121 | 245.04349 | 0.00122 | 233.99388 | 0.00119 | 249.94342 | 0.00126 | 274.25943 | 0.00132 | 272.92645 | 0.00139 | 269.77386 | 0.00129 | 279.254 | 0.00138 | 269.00812 | 0.00131 | 257.92447 | 0.00124 | 271.12952 | 0.00137 | 255.55898 | 0.00126 | 251.94336 | 0.00125 | 293.77063 | 0.00129 | 289.76596 | 0.00135 | 308.09372 | 0.00144 | 290.3616 | 0.00131 | 289.03732 | 0.00141 | 288.5639 | 0.00132 | 293.30624 | 0.00141 | 279.62253 | 0.00135 | 282.52917 | 0.0013
290.84583 | 0.00142 | 290.84454 | 0.0014 | 289.26987 | 0.00145 | 289.01108 | 0.00143 | 290.74292 | 0.00144 | 287.23019 | 0.00144 | 270.66739 | 0.00139 | 273.51071 | 0.00141 | 272.61295 | 0.00143 | 258.61453 | 0.00129 | 259.51712 | 0.00121 | 254.68376 | 0.00118 | 254.47626 | 0.00121 | 256.84607 | 0.00127 | 251.07355 | 0.0012 | 245.34991 | 0.00123 | 234.29825 | 0.0012 | 250.23006 | 0.00126 | 274.61169 | 0.00132 | 273.27289 | 0.00138 | 270.10684 | 0.00128 | 279.61429 | 0.00138 | 269.35699 | 0.0013 | 258.27859 | 0.00123 | 271.43118 | 0.00138 | 255.88507 | 0.00126 | 252.25206 | 0.00127 | 294.1579 | 0.0013 | 290.16089 | 0.00134 | 308.49762 | 0.00143 | 290.74826 | 0.0013 | 289.40076 | 0.00142 | 288.94293 | 0.00132 | 293.68304 | 0.00141 | 279.96753 | 0.00135 | 282.90506 | 0.0013
291.24997 | 0.00142 | 291.24356 | 0.0014 | 289.66315 | 0.00145 | 289.40024 | 0.00144 | 291.14102 | 0.00145 | 287.64258 | 0.00144 | 271.00104 | 0.00138 | 273.88284 | 0.00141 | 272.95398 | 0.00143 | 258.96826 | 0.00128 | 259.83829 | 0.00121 | 255.03624 | 0.00118 | 254.80235 | 0.00121 | 257.19351 | 0.00128 | 251.4077 | 0.00121 | 245.65587 | 0.00123 | 234.62151 | 0.0012 | 250.53511 | 0.00126 | 274.9639 | 0.00133 | 273.60645 | 0.00137 | 270.44681 | 0.00129 | 279.9552 | 0.00137 | 269.69882 | 0.0013 | 258.63272 | 0.00122 | 271.76437 | 0.00138 | 256.19211 | 0.00125 | 252.5737 | 0.00129 | 294.5293 | 0.00131 | 290.54791 | 0.00134 | 308.90085 | 0.00141 | 291.15146 | 0.00131 | 289.76355 | 0.00142 | 289.32199 | 0.00131 | 294.06674 | 0.00142 | 280.32074 | 0.00135 | 283.28152 | 0.00129
291.61505 | 0.00142 | 291.59442 | 0.0014 | 290.01596 | 0.00146 | 289.77899 | 0.00144 | 291.52951 | 0.00145 | 288.06552 | 0.00144 | 271.37033 | 0.00138 | 274.25424 | 0.00143 | 273.28613 | 0.00143 | 259.30258 | 0.00129 | 260.16537 | 0.00121 | 255.40216 | 0.00118 | 255.10913 | 0.00121 | 257.54089 | 0.00128 | 251.72942 | 0.00121 | 245.9931 | 0.00122 | 234.93201 | 0.0012 | 250.84683 | 0.00126 | 275.30972 | 0.00133 | 273.95935 | 0.00138 | 270.79324 | 0.00129 | 280.28964 | 0.00137 | 270.06772 | 0.0013 | 258.97391 | 0.00123 | 272.10992 | 0.00138 | 256.51819 | 0.00126 | 252.88863 | 0.00128 | 294.94907 | 0.00131 | 290.95941 | 0.00134 | 309.31271 | 0.00141 | 291.53815 | 0.00131 | 290.16745 | 0.00143 | 289.73349 | 0.0013 | 294.4277 | 0.00143 | 280.65811 | 0.00135 | 283.65741 | 0.00129
292.01999 | 0.00143 | 291.96454 | 0.00141 | 290.39954 | 0.00146 | 290.13852 | 0.00144 | 291.91879 | 0.00145 | 288.44876 | 0.00144 | 271.72183 | 0.00138 | 274.59872 | 0.00143 | 273.61975 | 0.00143 | 259.66922 | 0.00128 | 260.50592 | 0.00122 | 255.73479 | 0.00118 | 255.42934 | 0.00121 | 257.86194 | 0.00128 | 252.04414 | 0.00121 | 246.31187 | 0.00123 | 235.243 | 0.0012 | 251.15187 | 0.00126 | 275.66891 | 0.00132 | 274.33157 | 0.00138 | 271.14609 | 0.00131 | 280.62408 | 0.00137 | 270.39011 | 0.00131 | 259.31509 | 0.00125 | 272.44312 | 0.00138 | 256.85046 | 0.00126 | 253.24185 | 0.00129 | 295.3443 | 0.00132 | 291.37024 | 0.00134 | 309.72391 | 0.00142 | 291.9248 | 0.00132 | 290.54681 | 0.00142 | 290.13638 | 0.0013 | 294.7887 | 0.00143 | 281.01889 | 0.00136 | 284.03333 | 0.0013
292.41434 | 0.00143 | 292.3443 | 0.0014 | 290.77258 | 0.00146 | 290.52686 | 0.00144 | 292.26883 | 0.00145 | 288.80283 | 0.00145 | 272.06439 | 0.00139 | 274.96112 | 0.00143 | 273.96155 | 0.00144 | 260.01001 | 0.0013 | 260.83301 | 0.00122 | 256.08084 | 0.00118 | 255.76828 | 0.00121 | 258.1835 | 0.00128 | 252.38528 | 0.00121 | 246.6368 | 0.00123 | 235.54736 | 0.0012 | 251.45078 | 0.00126 | 276.03403 | 0.00132 | 274.66513 | 0.00139 | 271.50592 | 0.0013 | 280.97794 | 0.00138 | 270.72598 | 0.00132 | 259.64282 | 0.00126 | 272.75769 | 0.00138 | 257.17654 | 0.00127 | 253.56918 | 0.0013 | 295.73227 | 0.00132 | 291.74133 | 0.00135 | 310.11987 | 0.00144 | 292.31146 | 0.00132 | 290.94211 | 0.00142 | 290.53995 | 0.00132 | 295.14969 | 0.00143 | 281.37961 | 0.00136 | 284.37891 | 0.00131
292.82822 | 0.00143 | 292.73447 | 0.00141 | 291.16507 | 0.00146 | 290.90561 | 0.00145 | 292.64767 | 0.00145 | 289.23547 | 0.00144 | 272.41586 | 0.0014 | 275.29663 | 0.00143 | 274.32181 | 0.00144 | 260.33142 | 0.00129 | 261.16708 | 0.00122 | 256.44028 | 0.00119 | 256.11423 | 0.00122 | 258.52393 | 0.00128 | 252.71295 | 0.00122 | 246.95503 | 0.00123 | 235.85173 | 0.0012 | 251.7502 | 0.00127 | 276.37985 | 0.00132 | 275.01157 | 0.00138 | 271.83246 | 0.00131 | 281.31885 | 0.00138 | 271.07486 | 0.00132 | 259.98401 | 0.00124 | 273.06555 | 0.00138 | 257.48975 | 0.00127 | 253.87842 | 0.00128 | 296.13544 | 0.00131 | 292.10446 | 0.00134 | 310.52307 | 0.00145 | 292.71472 | 0.00132 | 291.31351 | 0.00143 | 290.95145 | 0.00133 | 295.51068 | 0.00143 | 281.73279 | 0.00136 | 284.77811 | 0.00132
293.22342 | 0.00143 | 293.08453 | 0.00142 | 291.54782 | 0.00146 | 291.26514 | 0.00145 | 293.02655 | 0.00145 | 289.65842 | 0.00144 | 272.74951 | 0.0014 | 275.65982 | 0.00143 | 274.65469 | 0.00144 | 260.65228 | 0.0013 | 261.50116 | 0.00122 | 256.76651 | 0.00119 | 256.45374 | 0.00122 | 258.84549 | 0.00128 | 253.04762 | 0.00122 | 247.25533 | 0.00124 | 236.15662 | 0.0012 | 252.05525 | 0.00127 | 276.71921 | 0.00132 | 275.37091 | 0.00138 | 272.16599 | 0.0013 | 281.65921 | 0.00138 | 271.44318 | 0.00132 | 260.35806 | 0.00124 | 273.38635 | 0.00138 | 257.80347 | 0.00127 | 254.19954 | 0.00128 | 296.52274 | 0.00131 | 292.51596 | 0.00135 | 310.927 | 0.00144 | 293.10931 | 0.00132 | 291.68494 | 0.00143 | 291.33844 | 0.00133 | 295.87921 | 0.00143 | 282.07086 | 0.00137 | 285.17731 | 0.00132
293.59827 | 0.00143 | 293.49399 | 0.00141 | 291.95081 | 0.00146 | 291.61502 | 0.00145 | 293.39581 | 0.00146 | 290.04166 | 0.00145 | 273.10172 | 0.00141 | 276.02225 | 0.00142 | 274.99722 | 0.00143 | 261.01892 | 0.00129 | 261.82181 | 0.00122 | 257.11255 | 0.00119 | 256.76694 | 0.00121 | 259.17944 | 0.00128 | 253.36882 | 0.00122 | 247.56743 | 0.00123 | 236.47322 | 0.00121 | 252.35416 | 0.00127 | 277.09128 | 0.00132 | 275.72433 | 0.00138 | 272.49252 | 0.00129 | 282.00012 | 0.00138 | 271.79205 | 0.00132 | 260.69223 | 0.00124 | 273.71951 | 0.00139 | 258.12286 | 0.00127 | 254.51498 | 0.00128 | 296.91864 | 0.00131 | 292.91092 | 0.00136 | 311.33026 | 0.00143 | 293.49597 | 0.00132 | 292.0477 | 0.00143 | 291.7334 | 0.00133 | 296.25534 | 0.00143 | 282.43918 | 0.00136 | 285.55319 | 0.00132
293.97311 | 0.00143 | 293.87375 | 0.00142 | 292.34326 | 0.00147 | 292.013 | 0.00145 | 293.80432 | 0.00146 | 290.4346 | 0.00145 | 273.45319 | 0.00141 | 276.37643 | 0.00142 | 275.32123 | 0.00143 | 261.35327 | 0.00129 | 262.16882 | 0.00123 | 257.45862 | 0.00119 | 257.10001 | 0.00122 | 259.52039 | 0.00128 | 253.70996 | 0.00122 | 247.88618 | 0.00124 | 236.79036 | 0.00121 | 252.66534 | 0.00127 | 277.46924 | 0.00133 | 276.09012 | 0.00138 | 272.82605 | 0.00131 | 282.34103 | 0.00139 | 272.14795 | 0.00132 | 261.03342 | 0.00126 | 274.04031 | 0.00138 | 258.45514 | 0.00128 | 254.82991 | 0.00129 | 297.27344 | 0.00131 | 293.30588 | 0.00136 | 311.7262 | 0.00142 | 293.87469 | 0.00133 | 292.45157 | 0.00143 | 292.12039 | 0.00132 | 296.62454 | 0.00143 | 282.7999 | 0.00137 | 285.90634 | 0.00131
294.36746 | 0.00143 | 294.24384 | 0.00142 | 292.73575 | 0.00147 | 292.42136 | 0.00145 | 294.20242 | 0.00146 | 290.79837 | 0.00146 | 273.77789 | 0.0014 | 276.74033 | 0.00142 | 275.66302 | 0.00143 | 261.70697 | 0.0013 | 262.52225 | 0.00123 | 257.81805 | 0.00118 | 257.43951 | 0.00122 | 259.8743 | 0.00129 | 254.03116 | 0.00122 | 248.21112 | 0.00124 | 237.13202 | 0.00121 | 252.97093 | 0.00128 | 277.82202 | 0.00133 | 276.44302 | 0.00139 | 273.17245 | 0.00131 | 282.70831 | 0.00139 | 272.5033 | 0.00132 | 261.38107 | 0.00128 | 274.37347 | 0.00138 | 258.78122 | 0.00127 | 255.15775 | 0.00129 | 297.68524 | 0.00133 | 293.70944 | 0.00136 | 312.12146 | 0.00143 | 294.26996 | 0.00133 | 292.83096 | 0.00143 | 292.52393 | 0.00133 | 296.97733 | 0.00143 | 283.15311 | 0.00137 | 286.27466 | 0.00132
294.78217 | 0.00144 | 294.61395 | 0.00142 | 293.1088 | 0.00147 | 292.78088 | 0.00146 | 294.56204 | 0.00146 | 291.19135 | 0.00146 | 274.12939 | 0.00139 | 277.0766 | 0.00143 | 276.00552 | 0.00144 | 262.06769 | 0.0013 | 262.86926 | 0.00123 | 258.17053 | 0.00119 | 257.77258 | 0.00122 | 260.18939 | 0.00129 | 254.35936 | 0.00122 | 248.52939 | 0.00124 | 237.44916 | 0.0012 | 253.2821 | 0.00127 | 278.19357 | 0.00133 | 276.78299 | 0.0014 | 273.52533 | 0.00133 | 283.0751 | 0.00139 | 272.86514 | 0.00132 | 261.70285 | 0.00127 | 274.68753 | 0.00139 | 259.11969 | 0.00127 | 255.48561 | 0.00128 | 298.08844 | 0.00133 | 294.09641 | 0.00136 | 312.49286 | 0.00144 | 294.66458 | 0.00133 | 293.23419 | 0.00144 | 292.91888 | 0.00134 | 297.32318 | 0.00143 | 283.50629 | 0.00137 | 286.63541 | 0.00133
295.14728 | 0.00144 | 294.98407 | 0.00142 | 293.48184 | 0.00147 | 293.15964 | 0.00146 | 294.91211 | 0.00147 | 291.59485 | 0.00146 | 274.4541 | 0.00139 | 277.43155 | 0.00143 | 276.34732 | 0.00144 | 262.38855 | 0.00131 | 263.21625 | 0.00123 | 258.5032 | 0.00119 | 258.10513 | 0.00122 | 260.5368 | 0.0013 | 254.68703 | 0.00122 | 248.84814 | 0.00124 | 237.76628 | 0.00121 | 253.57487 | 0.00128 | 278.5329 | 0.00133 | 277.14288 | 0.00139 | 273.88513 | 0.00133 | 283.41602 | 0.00139 | 273.23404 | 0.00132 | 262.05051 | 0.00126 | 275.01453 | 0.00139 | 259.43341 | 0.00127 | 255.80727 | 0.00129 | 298.4837 | 0.00134 | 294.50726 | 0.00136 | 312.89612 | 0.00145 | 295.0592 | 0.00133 | 293.58969 | 0.00144 | 293.29791 | 0.00134 | 297.69174 | 0.00143 | 283.84372 | 0.00137 | 287.02704 | 0.00134
295.54163 | 0.00144 | 295.37427 | 0.00142 | 293.87512 | 0.00147 | 293.49994 | 0.00146 | 295.29095 | 0.00148 | 291.97806 | 0.00147 | 274.79742 | 0.00141 | 277.78647 | 0.00144 | 276.68021 | 0.00144 | 262.72934 | 0.00132 | 263.54385 | 0.00123 | 258.86267 | 0.00119 | 258.43173 | 0.00123 | 260.86432 | 0.00129 | 255.0217 | 0.00123 | 249.16692 | 0.00124 | 238.05838 | 0.00122 | 253.89272 | 0.00127 | 278.905 | 0.00133 | 277.48233 | 0.00139 | 274.22458 | 0.00132 | 283.7634 | 0.00138 | 273.59589 | 0.00133 | 262.39114 | 0.00124 | 275.34149 | 0.00139 | 259.74664 | 0.00126 | 256.14758 | 0.0013 | 298.85507 | 0.00133 | 294.89493 | 0.00137 | 313.29205 | 0.00144 | 295.46243 | 0.00134 | 293.96906 | 0.00144 | 293.70084 | 0.00134 | 298.06027 | 0.00144 | 284.18112 | 0.00137 | 287.37958 | 0.00133
295.92624 | 0.00144 | 295.76364 | 0.00142 | 294.2579 | 0.00147 | 293.88831 | 0.00146 | 295.68906 | 0.00147 | 292.42044 | 0.00147 | 275.15854 | 0.00141 | 278.13171 | 0.00144 | 277.02271 | 0.00144 | 263.07016 | 0.00131 | 263.86453 | 0.00123 | 259.20871 | 0.00118 | 258.77768 | 0.00123 | 261.21173 | 0.0013 | 255.36284 | 0.00123 | 249.47284 | 0.00124 | 238.35663 | 0.00122 | 254.19777 | 0.00128 | 279.25723 | 0.00133 | 277.82236 | 0.00139 | 274.56451 | 0.00132 | 284.13016 | 0.00138 | 273.93176 | 0.00133 | 262.74582 | 0.00125 | 275.66174 | 0.00139 | 260.07272 | 0.00127 | 256.46249 | 0.00127 | 299.24234 | 0.00133 | 295.26535 | 0.00137 | 313.68735 | 0.00143 | 295.85706 | 0.00134 | 294.38025 | 0.00144 | 294.11234 | 0.00133 | 298.4213 | 0.00143 | 284.55762 | 0.00137 | 287.7485 | 0.00132
296.34094 | 0.00145 | 296.12411 | 0.00142 | 294.61151 | 0.00148 | 294.29666 | 0.00146 | 296.08795 | 0.00147 | 292.81342 | 0.00147 | 275.50259 | 0.00141 | 278.47769 | 0.00145 | 277.39185 | 0.00145 | 263.43033 | 0.00132 | 264.21152 | 0.00123 | 259.54135 | 0.00118 | 259.1102 | 0.00123 | 261.55914 | 0.0013 | 255.70398 | 0.00123 | 249.79108 | 0.00124 | 238.67987 | 0.00122 | 254.49055 | 0.00128 | 279.6293 | 0.00133 | 278.16879 | 0.0014 | 274.92438 | 0.00132 | 284.47751 | 0.00139 | 274.28711 | 0.00133 | 263.09991 | 0.00127 | 275.97635 | 0.00139 | 260.38025 | 0.00128 | 256.76547 | 0.00129 | 299.63828 | 0.00133 | 295.65302 | 0.00138 | 314.09921 | 0.00143 | 296.22778 | 0.00134 | 294.77618 | 0.00144 | 294.4993 | 0.00133 | 298.79803 | 0.00144 | 284.9184 | 0.00138 | 288.13196 | 0.00132
296.72556 | 0.00145 | 296.50391 | 0.00143 | 295.01367 | 0.00148 | 294.64578 | 0.00146 | 296.46841 | 0.00147 | 293.19745 | 0.00147 | 275.85556 | 0.00141 | 278.8685 | 0.00144 | 277.72476 | 0.00145 | 263.77112 | 0.00131 | 264.56494 | 0.00123 | 259.90079 | 0.00118 | 259.44327 | 0.00123 | 261.91302 | 0.0013 | 256.02518 | 0.00123 | 250.1037 | 0.00124 | 238.99651 | 0.00122 | 254.7961 | 0.00128 | 279.99442 | 0.00133 | 278.5217 | 0.00141 | 275.25735 | 0.00133 | 284.84482 | 0.0014 | 274.62247 | 0.00133 | 263.43411 | 0.00128 | 276.30951 | 0.00139 | 260.69965 | 0.00128 | 257.08661 | 0.0013 | 300.03351 | 0.00133 | 296.07178 | 0.00138 | 314.49448 | 0.00145 | 296.60654 | 0.00134 | 295.17148 | 0.00145 | 294.88629 | 0.00134 | 299.17416 | 0.00144 | 285.30185 | 0.00138 | 288.50024 | 0.00133
297.1004 | 0.00145 | 296.85553 | 0.00144 | 295.40616 | 0.00148 | 294.99567 | 0.00147 | 296.82886 | 0.00148 | 293.58069 | 0.00147 | 276.21671 | 0.00141 | 279.23242 | 0.00144 | 278.04877 | 0.00145 | 264.11191 | 0.00131 | 264.92542 | 0.00123 | 260.25974 | 0.00119 | 259.76291 | 0.00123 | 262.23459 | 0.0013 | 256.35986 | 0.00123 | 250.42247 | 0.00125 | 239.31363 | 0.00122 | 255.08223 | 0.00128 | 280.36005 | 0.00133 | 278.85526 | 0.00141 | 275.61023 | 0.00135 | 285.19867 | 0.00141 | 274.96484 | 0.00133 | 263.76883 | 0.00127 | 276.65509 | 0.0014 | 261.03812 | 0.00129 | 257.41449 | 0.00131 | 300.41281 | 0.00133 | 296.47534 | 0.00138 | 314.87384 | 0.00146 | 297.00113 | 0.00135 | 295.54288 | 0.00145 | 295.28986 | 0.00135 | 299.51999 | 0.00145 | 285.655 | 0.00138 | 288.86102 | 0.00134
297.47525 | 0.00145 | 297.27542 | 0.00144 | 295.78973 | 0.00148 | 295.38483 | 0.00147 | 297.20935 | 0.00148 | 293.96393 | 0.00148 | 276.55182 | 0.0014 | 279.59558 | 0.00144 | 278.3913 | 0.00145 | 264.45914 | 0.00132 | 265.27884 | 0.00123 | 260.58649 | 0.0012 | 260.09601 | 0.00123 | 262.5621 | 0.0013 | 256.70746 | 0.00123 | 250.75354 | 0.00125 | 239.6369 | 0.00122 | 255.40007 | 0.00128 | 280.70587 | 0.00134 | 279.228 | 0.0014 | 275.9502 | 0.00134 | 285.55249 | 0.0014 | 275.32022 | 0.00133 | 264.11649 | 0.00127 | 276.98206 | 0.0014 | 261.37708 | 0.00129 | 257.75476 | 0.0013 | 300.80807 | 0.00133 | 296.8544 | 0.00138 | 315.30164 | 0.00146 | 297.41229 | 0.00135 | 295.93021 | 0.00146 | 295.66092 | 0.00136 | 299.88098 | 0.00144 | 285.99307 | 0.00138 | 289.23749 | 0.00134
297.85986 | 0.00145 | 297.67606 | 0.00144 | 296.17249 | 0.00148 | 295.78278 | 0.00148 | 297.59943 | 0.00149 | 294.34714 | 0.00148 | 276.89514 | 0.00141 | 279.92361 | 0.00144 | 278.74194 | 0.00145 | 264.78647 | 0.00131 | 265.60593 | 0.00123 | 260.91269 | 0.00121 | 260.44836 | 0.00123 | 262.90305 | 0.00131 | 257.03513 | 0.00123 | 251.07179 | 0.00125 | 239.92902 | 0.00123 | 255.70512 | 0.00128 | 281.07739 | 0.00134 | 279.58737 | 0.0014 | 276.29657 | 0.00133 | 285.91333 | 0.00139 | 275.6691 | 0.00133 | 264.48407 | 0.00125 | 277.31525 | 0.00141 | 261.70264 | 0.00129 | 258.064 | 0.00129 | 301.19601 | 0.00134 | 297.24136 | 0.00138 | 315.68097 | 0.00145 | 297.81488 | 0.00135 | 296.30957 | 0.00146 | 296.07178 | 0.00135 | 300.24954 | 0.00145 | 286.32294 | 0.00138 | 289.62094 | 0.00134
298.29407 | 0.00145 | 298.03735 | 0.00144 | 296.55524 | 0.00149 | 296.15274 | 0.00148 | 297.96948 | 0.00148 | 294.74011 | 0.00148 | 277.24808 | 0.00142 | 280.30545 | 0.00144 | 279.08447 | 0.00145 | 265.15366 | 0.00131 | 265.93359 | 0.00124 | 261.27856 | 0.00121 | 260.79428 | 0.00123 | 263.23056 | 0.00132 | 257.34338 | 0.00123 | 251.3844 | 0.00125 | 240.23949 | 0.00122 | 256.02298 | 0.00129 | 281.43015 | 0.00134 | 279.92734 | 0.00139 | 276.62369 | 0.00133 | 286.24722 | 0.00139 | 276.02496 | 0.00133 | 264.8382 | 0.00126 | 277.64841 | 0.00141 | 262.004 | 0.0013 | 258.36026 | 0.0013 | 301.59125 | 0.00134 | 297.64496 | 0.00138 | 316.1008 | 0.00144 | 298.1936 | 0.00135 | 296.6969 | 0.00145 | 296.45084 | 0.00134 | 300.61053 | 0.00145 | 286.68365 | 0.00138 | 290.01257 | 0.00133
298.68845 | 0.00146 | 298.42834 | 0.00144 | 296.92831 | 0.00149 | 296.52347 | 0.00148 | 298.39883 | 0.00148 | 295.14362 | 0.00148 | 277.59137 | 0.00142 | 280.69626 | 0.00144 | 279.42624 | 0.00146 | 265.48746 | 0.00132 | 266.27411 | 0.00124 | 261.62463 | 0.00121 | 261.12738 | 0.00123 | 263.57147 | 0.00132 | 257.66513 | 0.00123 | 251.69649 | 0.00125 | 240.56276 | 0.00123 | 256.33466 | 0.00129 | 281.8017 | 0.00134 | 280.26733 | 0.00141 | 276.95023 | 0.00133 | 286.60107 | 0.00138 | 276.37384 | 0.00133 | 265.15298 | 0.00128 | 277.9816 | 0.00141 | 262.3363 | 0.00129 | 258.6814 | 0.0013 | 302.00305 | 0.00135 | 298.04782 | 0.00138 | 316.50406 | 0.00145 | 298.5809 | 0.00135 | 297.0683 | 0.00146 | 296.8544 | 0.00134 | 300.96396 | 0.00145 | 287.03683 | 0.00138 | 290.38092 | 0.00133
299.08362 | 0.00146 | 298.80969 | 0.00144 | 297.31107 | 0.00149 | 296.91342 | 0.00148 | 298.75928 | 0.00148 | 295.54626 | 0.00148 | 277.94434 | 0.00143 | 281.03253 | 0.00144 | 279.77762 | 0.00146 | 265.84818 | 0.00132 | 266.62112 | 0.00125 | 261.97067 | 0.00121 | 261.46045 | 0.00123 | 263.91891 | 0.00131 | 257.9928 | 0.00124 | 252.03375 | 0.00125 | 240.86101 | 0.00122 | 256.62744 | 0.00129 | 282.17377 | 0.00134 | 280.60736 | 0.00142 | 277.30307 | 0.00135 | 286.96838 | 0.00139 | 276.75571 | 0.00134 | 265.49417 | 0.00128 | 278.32098 | 0.00141 | 262.67474 | 0.0013 | 259.02167 | 0.00129 | 302.39038 | 0.00135 | 298.45935 | 0.00138 | 316.89932 | 0.00147 | 298.98346 | 0.00135 | 297.45563 | 0.00146 | 297.25729 | 0.00135 | 301.33252 | 0.00146 | 287.37427 | 0.00138 | 290.76434 | 0.00134
299.42838 | 0.00146 | 299.17099 | 0.00144 | 297.70435 | 0.00149 | 297.31296 | 0.00148 | 299.15897 | 0.00149 | 295.91006 | 0.00148 | 278.26089 | 0.00143 | 281.35983 | 0.00145 | 280.12827 | 0.00146 | 266.16904 | 0.00133 | 266.98102 | 0.00125 | 262.29044 | 0.00122 | 261.79941 | 0.00124 | 264.25342 | 0.00131 | 258.33392 | 0.00124 | 252.33401 | 0.00125 | 241.17815 | 0.00123 | 256.93863 | 0.00129 | 282.54584 | 0.00134 | 280.94681 | 0.00142 | 277.65646 | 0.00136 | 287.32867 | 0.00141 | 277.10458 | 0.00134 | 265.84183 | 0.00128 | 278.66037 | 0.00141 | 262.97559 | 0.0013 | 259.34332 | 0.00131 | 302.76968 | 0.00134 | 298.86221 | 0.00139 | 317.29529 | 0.00147 | 299.37808 | 0.00136 | 297.8595 | 0.00146 | 297.65286 | 0.00136 | 301.69351 | 0.00146 | 287.73502 | 0.00139 | 291.12506 | 0.00134
299.83331 | 0.00146 | 299.53226 | 0.00144 | 298.07739 | 0.00149 | 297.63406 | 0.00148 | 299.52902 | 0.00149 | 296.30383 | 0.00148 | 278.62277 | 0.00142 | 281.72372 | 0.00146 | 280.47964 | 0.00146 | 266.5098 | 0.00132 | 267.34091 | 0.00125 | 262.66278 | 0.00121 | 262.13892 | 0.00124 | 264.57443 | 0.00131 | 258.67508 | 0.00124 | 252.64612 | 0.00126 | 241.47023 | 0.00123 | 257.2565 | 0.00129 | 282.8981 | 0.00135 | 281.33249 | 0.00142 | 278.00931 | 0.00134 | 287.69598 | 0.00141 | 277.43991 | 0.00134 | 266.18301 | 0.00127 | 278.99353 | 0.00142 | 263.31406 | 0.0013 | 259.6774 | 0.00131 | 303.17288 | 0.00135 | 299.21744 | 0.00138 | 317.70645 | 0.00147 | 299.79721 | 0.00136 | 298.23889 | 0.00146 | 298.05579 | 0.00137 | 302.04691 | 0.00146 | 288.08063 | 0.00139 | 291.4631 | 0.00134
300.23743 | 0.00147 | 299.91364 | 0.00145 | 298.46985 | 0.0015 | 298.03363 | 0.00148 | 299.88068 | 0.0015 | 296.70651 | 0.00148 | 278.95718 | 0.00142 | 282.09662 | 0.00147 | 280.84882 | 0.00146 | 266.85706 | 0.00132 | 267.66858 | 0.00125 | 263.01526 | 0.00122 | 262.47198 | 0.00125 | 264.91541 | 0.00131 | 258.98981 | 0.00124 | 252.97104 | 0.00126 | 241.76849 | 0.00123 | 257.57379 | 0.00129 | 283.2439 | 0.00135 | 281.67892 | 0.00141 | 278.34232 | 0.00134 | 288.06274 | 0.0014 | 277.78879 | 0.00134 | 266.55655 | 0.00126 | 279.3205 | 0.00141 | 263.6463 | 0.0013 | 259.97366 | 0.00132 | 303.53629 | 0.00135 | 299.61237 | 0.00139 | 318.11832 | 0.00146 | 300.22427 | 0.00136 | 298.61029 | 0.00146 | 298.45935 | 0.00137 | 302.4079 | 0.00146 | 288.44894 | 0.0014 | 291.81628 | 0.00133
300.62286 | 0.00147 | 300.31424 | 0.00145 | 298.85263 | 0.0015 | 298.40436 | 0.00148 | 300.26035 | 0.0015 | 297.12946 | 0.00148 | 279.29156 | 0.00143 | 282.45157 | 0.00146 | 281.19058 | 0.00147 | 267.18442 | 0.00133 | 268.00909 | 0.00125 | 263.3479 | 0.00123 | 262.81793 | 0.00124 | 265.24988 | 0.00132 | 259.31747 | 0.00125 | 253.28981 | 0.00126 | 242.104 | 0.00123 | 257.88553 | 0.00129 | 283.60254 | 0.00135 | 282.03235 | 0.00141 | 278.67581 | 0.00133 | 288.38425 | 0.00141 | 278.13116 | 0.00135 | 266.89774 | 0.00127 | 279.6351 | 0.00142 | 263.96005 | 0.0013 | 260.29535 | 0.00132 | 303.92361 | 0.00135 | 300.00732 | 0.00139 | 318.51361 | 0.00146 | 300.60297 | 0.00136 | 298.99762 | 0.00147 | 298.83838 | 0.00136 | 302.76886 | 0.00146 | 288.80969 | 0.00139 | 292.20731 | 0.00133
301.00909 | 0.00147 | 300.70523 | 0.00145 | 299.2467 | 0.0015 | 298.78387 | 0.00149 | 300.65039 | 0.00149 | 297.52243 | 0.00149 | 279.67126 | 0.00143 | 282.79678 | 0.00146 | 281.51535 | 0.00147 | 267.53168 | 0.00133 | 268.36255 | 0.00125 | 263.69397 | 0.00123 | 263.15097 | 0.00124 | 265.59732 | 0.00132 | 259.6586 | 0.00125 | 253.61421 | 0.00126 | 242.3961 | 0.00123 | 258.17828 | 0.00129 | 283.97461 | 0.00135 | 282.37183 | 0.00142 | 279.00934 | 0.00135 | 288.72516 | 0.0014 | 278.50003 | 0.00135 | 267.23245 | 0.00128 | 279.96207 | 0.00142 | 264.27322 | 0.0013 | 260.59781 | 0.00131 | 304.31088 | 0.00135 | 300.39496 | 0.00139 | 318.90158 | 0.00146 | 300.96579 | 0.00136 | 299.39288 | 0.00147 | 299.23331 | 0.00136 | 303.14502 | 0.00146 | 289.13199 | 0.0014 | 292.59137 | 0.00132
301.40509 | 0.00147 | 301.06653 | 0.00145 | 299.61084 | 0.0015 | 299.18344 | 0.00149 | 301.06934 | 0.0015 | 297.8959 | 0.00149 | 280.01532 | 0.00143 | 283.16071 | 0.00145 | 281.84824 | 0.00147 | 267.89883 | 0.00134 | 268.6832 | 0.00125 | 264.03357 | 0.00123 | 263.49692 | 0.00124 | 265.93829 | 0.00132 | 259.98035 | 0.00125 | 253.93913 | 0.00126 | 242.69435 | 0.00124 | 258.48947 | 0.0013 | 284.33972 | 0.00136 | 282.71826 | 0.00143 | 279.37509 | 0.00135 | 289.09195 | 0.00141 | 278.83539 | 0.00135 | 267.58008 | 0.0013 | 280.30145 | 0.00142 | 264.61789 | 0.0013 | 260.91946 | 0.00132 | 304.69019 | 0.00136 | 300.78992 | 0.00139 | 319.26437 | 0.00146 | 301.36041 | 0.00136 | 299.76428 | 0.00147 | 299.63687 | 0.00137 | 303.52115 | 0.00146 | 289.49271 | 0.0014 | 292.95212 | 0.00133
301.81085 | 0.00147 | 301.4278 | 0.00145 | 299.97501 | 0.0015 | 299.54376 | 0.00149 | 301.44019 | 0.0015 | 298.27914 | 0.0015 | 280.33185 | 0.00144 | 283.52463 | 0.00146 | 282.19003 | 0.00147 | 268.23962 | 0.00134 | 269.02374 | 0.00125 | 264.38605 | 0.00123 | 263.82944 | 0.00124 | 266.25931 | 0.00132 | 260.32095 | 0.00125 | 254.26407 | 0.00127 | 243.01147 | 0.00124 | 258.78891 | 0.0013 | 284.68555 | 0.00137 | 283.0647 | 0.00143 | 279.72794 | 0.00136 | 289.4657 | 0.00142 | 279.19778 | 0.00135 | 267.94067 | 0.00129 | 280.64703 | 0.00141 | 264.93161 | 0.0013 | 261.2406 | 0.00132 | 305.09406 | 0.00136 | 301.17688 | 0.00139 | 319.67624 | 0.00148 | 301.7471 | 0.00137 | 300.15958 | 0.00147 | 300.02386 | 0.00138 | 303.867 | 0.00146 | 289.86105 | 0.0014 | 293.3204 | 0.00134
302.21658 | 0.00147 | 301.81882 | 0.00145 | 300.38852 | 0.00151 | 299.94333 | 0.00149 | 301.7814 | 0.0015 | 298.67291 | 0.0015 | 280.66626 | 0.00144 | 283.89749 | 0.00147 | 282.56802 | 0.00147 | 268.57986 | 0.00134 | 269.37717 | 0.00126 | 264.73907 | 0.00123 | 264.17535 | 0.00125 | 266.58679 | 0.00132 | 260.65561 | 0.00125 | 254.56383 | 0.00127 | 243.32861 | 0.00124 | 259.08167 | 0.0013 | 285.04477 | 0.00137 | 283.43103 | 0.00142 | 280.05502 | 0.00135 | 289.82599 | 0.00142 | 279.53961 | 0.00136 | 268.28186 | 0.00128 | 280.98019 | 0.00143 | 265.27005 | 0.0013 | 261.56226 | 0.00132 | 305.47339 | 0.00136 | 301.56387 | 0.0014 | 320.0881 | 0.00148 | 302.1503 | 0.00137 | 300.53894 | 0.00148 | 300.42679 | 0.00138 | 304.19705 | 0.00147 | 290.2218 | 0.0014 | 293.69629 | 0.00133
302.60202 | 0.00148 | 302.22906 | 0.00146 | 300.802 | 0.00151 | 300.32367 | 0.00149 | 302.18112 | 0.00151 | 299.07559 | 0.0015 | 281.0192 | 0.00144 | 284.24274 | 0.00147 | 282.91055 | 0.00148 | 268.91422 | 0.00134 | 269.71124 | 0.00126 | 265.09155 | 0.00123 | 264.50842 | 0.00125 | 266.91483 | 0.00133 | 260.99677 | 0.00125 | 254.87646 | 0.00127 | 243.64525 | 0.00124 | 259.39285 | 0.0013 | 285.39697 | 0.00137 | 283.79037 | 0.00141 | 280.38855 | 0.00133 | 290.16043 | 0.00142 | 279.89551 | 0.00136 | 268.62305 | 0.00128 | 281.30099 | 0.00143 | 265.58997 | 0.0013 | 261.87714 | 0.00133 | 305.84412 | 0.00136 | 301.9588 | 0.0014 | 320.49933 | 0.00144 | 302.5853 | 0.00137 | 300.91034 | 0.00148 | 300.82172 | 0.00137 | 304.56561 | 0.00147 | 290.56741 | 0.00141 | 294.07278 | 0.00133
303.00775 | 0.00148 | 302.6008 | 0.00146 | 301.1864 | 0.00151 | 300.70401 | 0.00149 | 302.60004 | 0.00151 | 299.4791 | 0.0015 | 281.35361 | 0.00144 | 284.58871 | 0.00146 | 283.25232 | 0.00148 | 269.24854 | 0.00133 | 270.01898 | 0.00126 | 265.43118 | 0.00123 | 264.84152 | 0.00126 | 267.22937 | 0.00132 | 261.33142 | 0.00125 | 255.20753 | 0.00127 | 243.96237 | 0.00123 | 259.69791 | 0.0013 | 285.7428 | 0.00137 | 284.15024 | 0.00143 | 280.74783 | 0.00134 | 290.49435 | 0.00143 | 280.25735 | 0.00136 | 268.9971 | 0.00129 | 281.62125 | 0.00143 | 265.89081 | 0.00131 | 262.18015 | 0.00132 | 306.24796 | 0.00136 | 302.3624 | 0.0014 | 320.89523 | 0.00146 | 302.97198 | 0.00137 | 301.2897 | 0.00148 | 301.20938 | 0.00136 | 304.92661 | 0.00147 | 290.92816 | 0.00141 | 294.4411 | 0.00132
303.38425 | 0.00148 | 302.98135 | 0.00146 | 301.56027 | 0.00152 | 301.09396 | 0.0015 | 302.97009 | 0.00151 | 299.88339 | 0.0015 | 281.68799 | 0.00144 | 284.9429 | 0.00147 | 283.63034 | 0.00148 | 269.6087 | 0.00133 | 270.36597 | 0.00126 | 265.78369 | 0.00123 | 265.17404 | 0.00126 | 267.57681 | 0.00133 | 261.65909 | 0.00126 | 255.51962 | 0.00127 | 244.27338 | 0.00123 | 260.00961 | 0.0013 | 286.10147 | 0.00137 | 284.51602 | 0.00144 | 281.08136 | 0.00135 | 290.86166 | 0.00143 | 280.60623 | 0.00137 | 269.3577 | 0.00131 | 281.95444 | 0.00143 | 266.18549 | 0.00131 | 262.48264 | 0.00133 | 306.62729 | 0.00136 | 302.76529 | 0.00141 | 321.28256 | 0.00149 | 303.35071 | 0.00137 | 301.685 | 0.00148 | 301.60431 | 0.00137 | 305.30334 | 0.00147 | 291.30405 | 0.00141 | 294.7785 | 0.00134
303.76968 | 0.00148 | 303.35306 | 0.00147 | 301.94464 | 0.00152 | 301.4639 | 0.00148 | 303.35056 | 0.00151 | 300.28769 | 0.0015 | 282.03201 | 0.00144 | 285.3255 | 0.00147 | 283.97284 | 0.00148 | 269.93658 | 0.00133 | 270.73932 | 0.00127 | 266.13617 | 0.00123 | 265.51355 | 0.00126 | 267.91132 | 0.00133 | 261.9873 | 0.00126 | 255.83839 | 0.00128 | 244.59612 | 0.00124 | 260.30853 | 0.0013 | 286.47998 | 0.00137 | 284.87537 | 0.00145 | 281.42078 | 0.00136 | 291.23541 | 0.00143 | 280.96158 | 0.00137 | 269.69888 | 0.00131 | 282.26901 | 0.00143 | 266.49869 | 0.00131 | 262.79755 | 0.00132 | 307.00662 | 0.00137 | 303.16882 | 0.0014 | 321.68579 | 0.00151 | 303.75394 | 0.00138 | 302.0564 | 0.00148 | 301.99927 | 0.00138 | 305.65613 | 0.00147 | 291.64209 | 0.00141 | 295.1777 | 0.00136
304.17542 | 0.00148 | 303.73361 | 0.00147 | 302.33871 | 0.00152 | 301.59042 | 0.00151 | 303.77988 | 0.00151 | 300.66281 | 0.0015 | 282.4028 | 0.00144 | 285.66177 | 0.00148 | 284.32425 | 0.00148 | 270.26392 | 0.00134 | 271.06 | 0.00126 | 266.46237 | 0.00124 | 265.84015 | 0.00126 | 268.24524 | 0.00133 | 262.32144 | 0.00126 | 256.14432 | 0.00127 | 244.91324 | 0.00124 | 260.61359 | 0.00131 | 286.82578 | 0.00138 | 285.22879 | 0.00144 | 281.79352 | 0.00137 | 291.58279 | 0.00144 | 281.33047 | 0.00138 | 270.02014 | 0.0013 | 282.6022 | 0.00143 | 266.83765 | 0.00131 | 263.10004 | 0.00132 | 307.41843 | 0.00137 | 303.55582 | 0.0014 | 322.09766 | 0.0015 | 304.15646 | 0.00138 | 302.44373 | 0.00148 | 302.39484 | 0.00139 | 306.01712 | 0.00148 | 291.98709 | 0.00141 | 295.53845 | 0.00138
304.58118 | 0.00148 | 304.13422 | 0.00147 | 302.72229 | 0.00152 | 301.65848 | 0.00148 | 304.13071 | 0.00152 | 301.04688 | 0.0015 | 282.73718 | 0.00145 | 286.00699 | 0.00148 | 284.68378 | 0.00148 | 270.62408 | 0.00135 | 271.39407 | 0.00127 | 266.8154 | 0.00123 | 266.19897 | 0.00126 | 268.57974 | 0.00133 | 262.64963 | 0.00126 | 256.4754 | 0.00128 | 245.21761 | 0.00125 | 260.93143 | 0.00131 | 287.17157 | 0.00137 | 285.56879 | 0.00144 | 282.13992 | 0.00135 | 291.94308 | 0.00144 | 281.6658 | 0.00138 | 270.3942 | 0.00129 | 282.93536 | 0.00143 | 267.15088 | 0.00132 | 263.42792 | 0.00133 | 307.78912 | 0.00137 | 303.93488 | 0.00141 | 322.50092 | 0.0015 | 304.55109 | 0.00138 | 302.83102 | 0.00148 | 302.78979 | 0.00139 | 306.40143 | 0.00148 | 292.34781 | 0.00142 | 295.8992 | 0.00138
304.96741 | 0.00148 | 304.51559 | 0.00147 | 303.13663 | 0.00153 | 301.88266 | 0.00147 | 304.51038 | 0.00152 | 301.44144 | 0.00151 | 283.08942 | 0.00145 | 286.38882 | 0.00148 | 285.04404 | 0.00148 | 270.95844 | 0.00136 | 271.7276 | 0.00127 | 267.16144 | 0.00123 | 266.54492 | 0.00126 | 268.91425 | 0.00133 | 262.97729 | 0.00126 | 256.78186 | 0.00128 | 245.54088 | 0.00125 | 261.23648 | 0.00132 | 287.51096 | 0.00137 | 285.92169 | 0.00144 | 282.46698 | 0.00134 | 292.284 | 0.00144 | 282.01468 | 0.00137 | 270.74185 | 0.0013 | 283.24942 | 0.00143 | 267.45789 | 0.00132 | 263.72415 | 0.00134 | 308.17706 | 0.00137 | 304.34637 | 0.00141 | 322.88889 | 0.00148 | 304.96228 | 0.00138 | 303.21902 | 0.00148 | 303.17679 | 0.00138 | 306.74667 | 0.00148 | 292.70859 | 0.00141 | 296.29083 | 0.00138
305.37317 | 0.00149 | 304.88733 | 0.00147 | 303.55011 | 0.00153 | 302.10687 | 0.00148 | 304.90048 | 0.00152 | 301.85547 | 0.00152 | 283.46021 | 0.00145 | 286.77142 | 0.00148 | 285.37695 | 0.00148 | 271.29922 | 0.00135 | 272.05524 | 0.00127 | 267.50052 | 0.00124 | 266.87796 | 0.00126 | 269.26813 | 0.00133 | 263.29907 | 0.00127 | 257.09393 | 0.00128 | 245.83299 | 0.00125 | 261.54205 | 0.00131 | 287.88303 | 0.00138 | 286.28748 | 0.00145 | 282.79999 | 0.00136 | 292.62491 | 0.00144 | 282.34406 | 0.00137 | 271.09598 | 0.00131 | 283.564 | 0.00143 | 267.784 | 0.00133 | 264.03958 | 0.00133 | 308.55573 | 0.00137 | 304.73337 | 0.00141 | 323.29214 | 0.00147 | 305.36548 | 0.00138 | 303.59772 | 0.00149 | 303.56378 | 0.00137 | 307.0925 | 0.00148 | 293.06177 | 0.00142 | 296.65155 | 0.00138
305.7789 | 0.00149 | 305.30722 | 0.00148 | 303.90457 | 0.00153 | 302.35028 | 0.00147 | 305.29056 | 0.00153 | 302.25977 | 0.00152 | 283.79535 | 0.00145 | 287.09872 | 0.00148 | 285.71057 | 0.00148 | 271.64645 | 0.00135 | 272.40222 | 0.00127 | 267.84711 | 0.00124 | 267.22391 | 0.00127 | 269.6091 | 0.00133 | 263.62674 | 0.00127 | 257.39374 | 0.00128 | 246.15625 | 0.00125 | 261.84094 | 0.00132 | 288.24814 | 0.00138 | 286.63394 | 0.00146 | 283.15982 | 0.00137 | 293.00461 | 0.00144 | 282.7059 | 0.00137 | 271.44363 | 0.00132 | 283.86569 | 0.00143 | 268.09772 | 0.00132 | 264.3483 | 0.00133 | 308.93509 | 0.00138 | 305.12033 | 0.00141 | 323.67944 | 0.00146 | 305.75214 | 0.00138 | 303.98572 | 0.00149 | 303.94284 | 0.00138 | 307.45346 | 0.00148 | 293.44519 | 0.00142 | 297.02744 | 0.00138
306.13504 | 0.00149 | 305.67813 | 0.00148 | 304.28894 | 0.00153 | 302.64334 | 0.00148 | 305.69025 | 0.00153 | 302.67377 | 0.00152 | 284.12082 | 0.00144 | 287.435 | 0.00149 | 286.08859 | 0.00148 | 272.00018 | 0.00135 | 272.74277 | 0.00127 | 268.21249 | 0.00124 | 267.55002 | 0.00127 | 269.93011 | 0.00134 | 263.9614 | 0.00127 | 257.71866 | 0.00128 | 246.46062 | 0.00125 | 262.13986 | 0.00131 | 288.5939 | 0.00138 | 286.99377 | 0.00147 | 283.50623 | 0.00138 | 293.35199 | 0.00144 | 283.04181 | 0.00137 | 271.79773 | 0.00132 | 284.20505 | 0.00143 | 268.40475 | 0.00132 | 264.65701 | 0.00133 | 309.32303 | 0.00138 | 305.53186 | 0.00141 | 324.08337 | 0.00148 | 306.13882 | 0.00138 | 304.38098 | 0.00149 | 304.36227 | 0.00139 | 307.82962 | 0.00148 | 293.80597 | 0.00142 | 297.38818 | 0.00139
306.51071 | 0.0015 | 306.05948 | 0.00148 | 304.65308 | 0.00153 | 302.95483 | 0.00146 | 306.06992 | 0.00153 | 303.02866 | 0.00152 | 284.4827 | 0.00145 | 287.80786 | 0.00149 | 286.43927 | 0.00149 | 272.3345 | 0.00135 | 273.08276 | 0.00127 | 268.5585 | 0.00124 | 267.9158 | 0.00127 | 270.26462 | 0.00134 | 264.28259 | 0.00127 | 258.0246 | 0.00128 | 246.79665 | 0.00125 | 262.44489 | 0.00132 | 288.93973 | 0.00138 | 287.34024 | 0.00145 | 283.84619 | 0.00138 | 293.72574 | 0.00145 | 283.38419 | 0.00138 | 272.13895 | 0.00131 | 284.53824 | 0.00143 | 268.71844 | 0.00133 | 264.97244 | 0.00133 | 309.72623 | 0.00138 | 305.91885 | 0.00142 | 324.47867 | 0.0015 | 306.51755 | 0.00139 | 304.76831 | 0.00149 | 304.74927 | 0.0014 | 308.19058 | 0.00148 | 294.13641 | 0.00142 | 297.77982 | 0.00139
306.90671 | 0.0015 | 306.44083 | 0.00147 | 305.02695 | 0.00153 | 303.31516 | 0.00154 | 306.45038 | 0.00153 | 303.44269 | 0.00152 | 284.81708 | 0.00145 | 288.18073 | 0.00149 | 286.79065 | 0.00149 | 272.6683 | 0.00135 | 273.42331 | 0.00128 | 268.88528 | 0.00124 | 268.24832 | 0.00127 | 270.61203 | 0.00134 | 264.63019 | 0.00127 | 258.34335 | 0.00128 | 247.1194 | 0.00125 | 262.75662 | 0.00132 | 289.30536 | 0.00138 | 287.67325 | 0.00145 | 284.19904 | 0.00137 | 294.07309 | 0.00145 | 283.73956 | 0.00138 | 272.4866 | 0.0013 | 284.85281 | 0.00144 | 269.0502 | 0.00133 | 265.26248 | 0.00133 | 310.0976 | 0.00138 | 306.30585 | 0.00142 | 324.8421 | 0.00151 | 306.9201 | 0.00139 | 305.1152 | 0.00149 | 305.14487 | 0.00139 | 308.55161 | 0.00148 | 294.46628 | 0.00142 | 298.16327 | 0.00137
307.31244 | 0.0015 | 306.82141 | 0.00148 | 305.44046 | 0.00153 | 303.68588 | 0.00153 | 306.82126 | 0.00153 | 303.85751 | 0.00152 | 285.19678 | 0.00146 | 288.56256 | 0.00149 | 287.14203 | 0.0015 | 273.02255 | 0.00136 | 273.75739 | 0.00128 | 269.22433 | 0.00124 | 268.60071 | 0.00127 | 270.94598 | 0.00134 | 264.99072 | 0.00127 | 258.66211 | 0.00128 | 247.41151 | 0.00125 | 263.06781 | 0.00132 | 289.67047 | 0.00139 | 288.03958 | 0.00145 | 284.53204 | 0.00136 | 294.42047 | 0.00144 | 284.07489 | 0.00138 | 272.82132 | 0.0013 | 285.17978 | 0.00145 | 269.37015 | 0.00133 | 265.59656 | 0.00134 | 310.48489 | 0.00138 | 306.70078 | 0.00142 | 325.2619 | 0.00149 | 307.3392 | 0.00139 | 305.51907 | 0.0015 | 305.51532 | 0.00138 | 308.91257 | 0.00149 | 294.82703 | 0.00143 | 298.54733 | 0.00135
307.72797 | 0.0015 | 307.19312 | 0.00148 | 305.84424 | 0.00153 | 304.08545 | 0.00152 | 307.21054 | 0.00153 | 304.27155 | 0.00153 | 285.54974 | 0.00147 | 288.90781 | 0.00149 | 287.51117 | 0.0015 | 273.36279 | 0.00136 | 274.11087 | 0.00128 | 269.57736 | 0.00125 | 268.94662 | 0.00127 | 271.27402 | 0.00134 | 265.306 | 0.00128 | 258.98035 | 0.00128 | 247.72864 | 0.00126 | 263.36673 | 0.00132 | 290.0163 | 0.00139 | 288.37958 | 0.00146 | 284.86557 | 0.00136 | 294.78778 | 0.00144 | 284.43729 | 0.00138 | 273.16196 | 0.00132 | 285.50626 | 0.00145 | 269.67715 | 0.00134 | 265.89282 | 0.00133 | 310.88873 | 0.00138 | 307.0878 | 0.00142 | 325.68106 | 0.0015 | 307.73447 | 0.00139 | 305.91437 | 0.0015 | 305.88638 | 0.00138 | 309.26599 | 0.00149 | 295.17264 | 0.00143 | 298.92319 | 0.00134
308.1142 | 0.00151 | 307.57367 | 0.00148 | 306.2189 | 0.00153 | 304.45538 | 0.00148 | 307.61984 | 0.00153 | 304.66611 | 0.00153 | 285.8663 | 0.00147 | 289.24481 | 0.00149 | 287.87073 | 0.0015 | 273.71005 | 0.00136 | 274.42502 | 0.00128 | 269.9234 | 0.00125 | 269.29953 | 0.00127 | 271.6015 | 0.00134 | 265.62076 | 0.00128 | 259.29913 | 0.00129 | 248.033 | 0.00126 | 263.66614 | 0.00133 | 290.35562 | 0.0014 | 288.74536 | 0.00147 | 285.19907 | 0.00138 | 295.13516 | 0.00143 | 284.78616 | 0.00138 | 273.5166 | 0.00133 | 285.82083 | 0.00145 | 269.99707 | 0.00134 | 266.19531 | 0.00134 | 311.2681 | 0.00138 | 307.4993 | 0.00142 | 326.08496 | 0.00151 | 308.11322 | 0.00139 | 306.31827 | 0.0015 | 306.27338 | 0.00138 | 309.6503 | 0.00149 | 295.54095 | 0.00143 | 299.28394 | 0.00135
308.50043 | 0.0015 | 307.95505 | 0.00148 | 306.58307 | 0.00154 | 304.8157 | 0.00148 | 308.00995 | 0.00154 | 305.05988 | 0.00153 | 286.21851 | 0.00146 | 289.61771 | 0.0015 | 288.21323 | 0.0015 | 274.07077 | 0.00136 | 274.77847 | 0.00128 | 270.27591 | 0.00126 | 269.62564 | 0.00128 | 271.9624 | 0.00135 | 265.97482 | 0.00128 | 259.63638 | 0.00129 | 248.35014 | 0.00126 | 263.98346 | 0.00133 | 290.72772 | 0.0014 | 289.11169 | 0.00146 | 285.55838 | 0.0014 | 295.50192 | 0.00144 | 285.14151 | 0.00138 | 273.86429 | 0.00133 | 286.1478 | 0.00145 | 270.30411 | 0.00133 | 266.4978 | 0.00134 | 311.67126 | 0.00138 | 307.90283 | 0.00142 | 326.46436 | 0.00152 | 308.48331 | 0.00139 | 306.71353 | 0.0015 | 306.67694 | 0.0014 | 310.01889 | 0.0015 | 295.9093 | 0.00143 | 299.65225 | 0.00136
308.88586 | 0.00151 | 308.34604 | 0.00148 | 306.98685 | 0.00154 | 305.23529 | 0.00149 | 308.37119 | 0.00154 | 305.43503 | 0.00153 | 286.56256 | 0.00147 | 290.00851 | 0.0015 | 288.55502 | 0.00151 | 274.39807 | 0.00137 | 275.12549 | 0.00128 | 270.61551 | 0.00126 | 269.96512 | 0.00128 | 272.29633 | 0.00135 | 266.32889 | 0.00128 | 259.94897 | 0.00129 | 248.67952 | 0.00126 | 264.28238 | 0.00134 | 291.0928 | 0.00139 | 289.45114 | 0.00145 | 285.91122 | 0.00139 | 295.84927 | 0.00144 | 285.49036 | 0.00138 | 274.19196 | 0.00132 | 286.46808 | 0.00144 | 270.61783 | 0.00133 | 266.82565 | 0.00135 | 312.07513 | 0.00139 | 308.27325 | 0.00143 | 326.84369 | 0.0015 | 308.89447 | 0.0014 | 307.10883 | 0.0015 | 307.07187 | 0.00141 | 310.37985 | 0.0015 | 296.28519 | 0.00143 | 300.0054 | 0.00136
309.27209 | 0.00151 | 308.69766 | 0.00148 | 307.36154 | 0.00155 | 305.63486 | 0.00155 | 308.75085 | 0.00153 | 305.84903 | 0.00153 | 286.89694 | 0.00147 | 290.36346 | 0.0015 | 288.89752 | 0.00151 | 274.75882 | 0.00137 | 275.45309 | 0.00128 | 270.94815 | 0.00126 | 270.34378 | 0.00128 | 272.6373 | 0.00136 | 266.64362 | 0.00129 | 260.2739 | 0.00129 | 248.99664 | 0.00126 | 264.58179 | 0.00135 | 291.4649 | 0.00139 | 289.7847 | 0.00145 | 286.23831 | 0.00138 | 296.19019 | 0.00144 | 285.85223 | 0.00138 | 274.54611 | 0.00131 | 286.80127 | 0.00144 | 270.96246 | 0.00133 | 267.15353 | 0.00134 | 312.47037 | 0.00139 | 308.65231 | 0.00143 | 327.20648 | 0.0015 | 309.28116 | 0.00139 | 307.48022 | 0.00151 | 307.435 | 0.0014 | 310.74084 | 0.0015 | 296.6308 | 0.00143 | 300.38129 | 0.00136
309.64777 | 0.00152 | 309.05896 | 0.00149 | 307.71597 | 0.00155 | 305.97595 | 0.00153 | 309.14093 | 0.00154 | 306.24362 | 0.00154 | 287.23132 | 0.00147 | 290.69073 | 0.0015 | 289.25778 | 0.00151 | 275.09906 | 0.00137 | 275.79364 | 0.00128 | 271.28131 | 0.00126 | 270.6763 | 0.00128 | 272.95886 | 0.00136 | 266.98474 | 0.00128 | 260.586 | 0.00129 | 249.30103 | 0.00127 | 264.91193 | 0.00133 | 291.82358 | 0.0014 | 290.14404 | 0.00144 | 286.59763 | 0.00137 | 296.55051 | 0.00145 | 286.19458 | 0.00139 | 274.90021 | 0.00131 | 287.11584 | 0.00145 | 271.28235 | 0.00133 | 267.45602 | 0.00136 | 312.8497 | 0.00139 | 309.03998 | 0.00143 | 327.57788 | 0.00148 | 309.69232 | 0.0014 | 307.83569 | 0.00151 | 307.82996 | 0.00139 | 311.07092 | 0.0015 | 296.97641 | 0.00143 | 300.78049 | 0.00136
310.07385 | 0.00152 | 309.44995 | 0.00149 | 308.11975 | 0.00155 | 306.37552 | 0.00154 | 309.52139 | 0.00154 | 306.65765 | 0.00153 | 287.60211 | 0.00147 | 291.04492 | 0.0015 | 289.62692 | 0.0015 | 275.43985 | 0.00137 | 276.1272 | 0.00128 | 271.63382 | 0.00126 | 271.00296 | 0.00128 | 273.29282 | 0.00136 | 267.31943 | 0.00129 | 260.89194 | 0.00129 | 249.59926 | 0.00127 | 265.21085 | 0.00133 | 292.16293 | 0.0014 | 290.49048 | 0.00146 | 286.93759 | 0.00138 | 296.90488 | 0.00145 | 286.54996 | 0.00139 | 275.22845 | 0.00132 | 287.43661 | 0.00145 | 271.59558 | 0.00133 | 267.75229 | 0.00136 | 313.24493 | 0.0014 | 309.44287 | 0.00143 | 327.99768 | 0.00149 | 310.04654 | 0.0014 | 308.23895 | 0.00151 | 308.22488 | 0.00138 | 311.45523 | 0.0015 | 297.32138 | 0.00143 | 301.15637 | 0.00137
310.42999 | 0.00152 | 309.85059 | 0.00149 | 308.48392 | 0.00155 | 306.75507 | 0.0015 | 309.92111 | 0.00154 | 307.06195 | 0.00153 | 287.93726 | 0.00148 | 291.40884 | 0.0015 | 289.9776 | 0.0015 | 275.78064 | 0.00137 | 276.44836 | 0.00129 | 271.97342 | 0.00126 | 271.34888 | 0.00129 | 273.62732 | 0.00135 | 267.6207 | 0.00129 | 261.21069 | 0.00129 | 249.91026 | 0.00127 | 265.5036 | 0.00133 | 292.52161 | 0.00141 | 290.84393 | 0.00148 | 287.27756 | 0.0014 | 297.26517 | 0.00145 | 286.91232 | 0.00139 | 275.58908 | 0.00133 | 287.78839 | 0.00145 | 271.91547 | 0.00133 | 268.07343 | 0.00134 | 313.6647 | 0.00139 | 309.82983 | 0.00144 | 328.40958 | 0.00151 | 310.4418 | 0.00141 | 308.62628 | 0.00151 | 308.61255 | 0.0014 | 311.80801 | 0.0015 | 297.68213 | 0.00144 | 301.50955 | 0.00138
310.8154 | 0.00152 | 310.21188 | 0.00149 | 308.87799 | 0.00156 | 307.16425 | 0.00152 | 310.27194 | 0.00155 | 307.44598 | 0.00154 | 288.27164 | 0.00148 | 291.76379 | 0.0015 | 290.32898 | 0.0015 | 276.11496 | 0.00138 | 276.80826 | 0.00128 | 272.32593 | 0.00126 | 271.68195 | 0.00128 | 273.99411 | 0.00135 | 267.96829 | 0.00129 | 261.51047 | 0.0013 | 250.22688 | 0.00127 | 265.80865 | 0.00131 | 292.8808 | 0.00141 | 291.18338 | 0.00145 | 287.61749 | 0.0014 | 297.62546 | 0.00145 | 287.28067 | 0.0014 | 275.9173 | 0.00133 | 288.11539 | 0.00146 | 272.24777 | 0.00133 | 268.36969 | 0.00133 | 314.05997 | 0.00139 | 310.21683 | 0.00144 | 328.77234 | 0.00153 | 310.82056 | 0.00141 | 309.03018 | 0.00151 | 308.99161 | 0.00142 | 312.16901 | 0.00151 | 298.04291 | 0.00144 | 301.88605 | 0.00139
311.22116 | 0.00152 | 310.60284 | 0.0015 | 309.24216 | 0.00156 | 307.54459 | 0.00151 | 310.642 | 0.00155 | 307.85028 | 0.00154 | 288.62384 | 0.00148 | 292.11798 | 0.00151 | 290.66187 | 0.00151 | 276.46225 | 0.00138 | 277.15527 | 0.00129 | 272.65909 | 0.00127 | 272.03433 | 0.00129 | 274.32861 | 0.00136 | 268.31589 | 0.00129 | 261.84155 | 0.0013 | 250.55016 | 0.00127 | 266.10757 | 0.00129 | 293.23306 | 0.00141 | 291.5368 | 0.00144 | 287.9505 | 0.0014 | 297.98633 | 0.00145 | 287.63605 | 0.00139 | 276.27789 | 0.00132 | 288.46094 | 0.00146 | 272.56766 | 0.00134 | 268.69131 | 0.00134 | 314.47177 | 0.00139 | 310.58792 | 0.00144 | 329.15173 | 0.00152 | 311.23105 | 0.0014 | 309.43344 | 0.00151 | 309.362 | 0.00142 | 312.53 | 0.00151 | 298.4194 | 0.00144 | 302.2468 | 0.00139
311.60739 | 0.00153 | 310.97379 | 0.0015 | 309.63626 | 0.00156 | 307.90491 | 0.00152 | 311.04169 | 0.00155 | 308.24484 | 0.00154 | 288.97681 | 0.00148 | 292.50058 | 0.00151 | 291.02213 | 0.00152 | 276.81595 | 0.00138 | 277.48288 | 0.00129 | 273.00513 | 0.00127 | 272.36041 | 0.00129 | 274.66959 | 0.00136 | 268.65704 | 0.00129 | 262.15414 | 0.0013 | 250.8734 | 0.00127 | 266.41928 | 0.00129 | 293.57886 | 0.0014 | 291.88327 | 0.00145 | 288.33612 | 0.00138 | 298.34662 | 0.00145 | 287.97839 | 0.00139 | 276.59265 | 0.00131 | 288.78793 | 0.00146 | 272.88757 | 0.00134 | 269.01297 | 0.00134 | 314.87567 | 0.0014 | 310.95105 | 0.00144 | 329.5556 | 0.00151 | 311.63428 | 0.00141 | 309.80484 | 0.00152 | 309.77353 | 0.00142 | 312.86069 | 0.00151 | 298.80286 | 0.00145 | 302.60751 | 0.00139
312.00339 | 0.00153 | 311.35513 | 0.00151 | 310.03033 | 0.00156 | 308.27563 | 0.00153 | 311.43179 | 0.00155 | 308.6297 | 0.00155 | 289.32977 | 0.00148 | 292.82788 | 0.00151 | 291.39127 | 0.00152 | 277.14328 | 0.00138 | 277.8428 | 0.00129 | 273.35764 | 0.00127 | 272.7128 | 0.00129 | 274.99707 | 0.00136 | 268.9917 | 0.00129 | 262.4791 | 0.0013 | 251.17778 | 0.00128 | 266.71817 | 0.00131 | 293.93109 | 0.00141 | 292.21628 | 0.00148 | 288.65674 | 0.00138 | 298.68106 | 0.00144 | 288.34079 | 0.0014 | 276.94681 | 0.00132 | 289.1087 | 0.00146 | 273.21313 | 0.00133 | 269.30252 | 0.00134 | 315.25497 | 0.00141 | 311.35394 | 0.00144 | 329.92703 | 0.00149 | 312.01297 | 0.00141 | 310.20013 | 0.00152 | 310.16846 | 0.0014 | 313.22168 | 0.00152 | 299.15604 | 0.00145 | 302.9834 | 0.00138
312.37906 | 0.00153 | 311.75577 | 0.00151 | 310.43411 | 0.00157 | 308.67517 | 0.00155 | 311.80182 | 0.00156 | 309.05344 | 0.00155 | 289.69092 | 0.00148 | 293.21869 | 0.00152 | 291.74268 | 0.00152 | 277.49054 | 0.00138 | 278.18982 | 0.00129 | 273.70367 | 0.00127 | 273.0657 | 0.00129 | 275.33804 | 0.00136 | 269.33286 | 0.0013 | 262.79736 | 0.00131 | 251.47652 | 0.00128 | 267.02322 | 0.00134 | 294.28333 | 0.00141 | 292.56918 | 0.00146 | 289.00314 | 0.00139 | 299.02844 | 0.00145 | 288.69614 | 0.0014 | 277.30792 | 0.00134 | 289.41656 | 0.00146 | 273.55161 | 0.00133 | 269.61172 | 0.00134 | 315.64227 | 0.00141 | 311.77344 | 0.00144 | 330.29843 | 0.0015 | 312.39963 | 0.00142 | 310.59604 | 0.00153 | 310.54752 | 0.0014 | 313.61295 | 0.00152 | 299.50168 | 0.00145 | 303.35928 | 0.00138
312.76529 | 0.00153 | 312.11707 | 0.00151 | 310.80798 | 0.00157 | 309.04514 | 0.00153 | 312.20154 | 0.00155 | 309.44803 | 0.00155 | 290.04388 | 0.00148 | 293.56393 | 0.00152 | 292.08444 | 0.00152 | 277.8577 | 0.00139 | 278.5368 | 0.00129 | 274.03687 | 0.00127 | 273.39178 | 0.0013 | 275.69189 | 0.00137 | 269.64111 | 0.0013 | 263.12842 | 0.00131 | 251.81204 | 0.00128 | 267.32214 | 0.00134 | 294.66183 | 0.00141 | 292.90915 | 0.00147 | 289.3689 | 0.0014 | 299.38226 | 0.00145 | 289.05801 | 0.0014 | 277.64212 | 0.00135 | 289.74973 | 0.00146 | 273.87769 | 0.00134 | 269.92664 | 0.00135 | 316.04544 | 0.00141 | 312.15244 | 0.00145 | 330.68576 | 0.00151 | 312.76248 | 0.00142 | 311.00726 | 0.00153 | 310.94308 | 0.00142 | 313.95877 | 0.00151 | 299.86996 | 0.00145 | 303.74335 | 0.00139
313.17105 | 0.00153 | 312.47913 | 0.00151 | 311.18185 | 0.00156 | 309.43506 | 0.00154 | 312.59161 | 0.00156 | 309.82236 | 0.00155 | 290.38791 | 0.00148 | 293.92783 | 0.00153 | 292.43585 | 0.00152 | 278.20496 | 0.00138 | 278.88379 | 0.00129 | 274.39578 | 0.00127 | 273.74417 | 0.0013 | 276.03287 | 0.00137 | 269.98224 | 0.0013 | 263.44717 | 0.00131 | 252.12254 | 0.00128 | 267.65842 | 0.00134 | 294.99478 | 0.00142 | 293.24274 | 0.00148 | 289.72174 | 0.0014 | 299.75549 | 0.00146 | 289.42688 | 0.0014 | 277.99677 | 0.00134 | 290.08911 | 0.00147 | 274.20377 | 0.00135 | 270.23587 | 0.00138 | 316.45731 | 0.00141 | 312.54807 | 0.00145 | 331.08102 | 0.00152 | 313.12466 | 0.00141 | 311.39526 | 0.00153 | 311.33011 | 0.00143 | 314.29706 | 0.00152 | 300.25342 | 0.00146 | 304.11163 | 0.00141
313.53696 | 0.00153 | 312.83078 | 0.00151 | 311.53711 | 0.00157 | 309.83463 | 0.00153 | 312.98169 | 0.00156 | 310.21692 | 0.00156 | 290.69482 | 0.00149 | 294.30072 | 0.00153 | 292.7865 | 0.00153 | 278.55865 | 0.00139 | 279.24368 | 0.00129 | 274.74182 | 0.00127 | 274.09653 | 0.0013 | 276.38031 | 0.00137 | 270.34277 | 0.0013 | 263.74081 | 0.00131 | 252.4274 | 0.00128 | 267.9389 | 0.00133 | 295.34055 | 0.00142 | 293.60849 | 0.00148 | 290.07458 | 0.0014 | 300.11633 | 0.00145 | 289.79523 | 0.00141 | 278.37027 | 0.00133 | 290.4285 | 0.00147 | 274.51752 | 0.00135 | 270.55078 | 0.00138 | 316.85254 | 0.0014 | 312.94299 | 0.00145 | 331.49289 | 0.00152 | 313.52786 | 0.00142 | 311.79053 | 0.00153 | 311.74161 | 0.00143 | 314.65741 | 0.00152 | 300.60663 | 0.00146 | 304.47238 | 0.00141
313.94269 | 0.00154 | 313.23141 | 0.00152 | 311.89151 | 0.00157 | 310.20456 | 0.00153 | 313.33255 | 0.00156 | 310.63095 | 0.00156 | 291.03885 | 0.00149 | 294.6467 | 0.00153 | 293.14676 | 0.00153 | 278.90591 | 0.00139 | 279.60416 | 0.0013 | 275.08789 | 0.00128 | 274.44943 | 0.0013 | 276.72125 | 0.00137 | 270.67746 | 0.0013 | 264.0842 | 0.00131 | 252.75015 | 0.00128 | 268.25674 | 0.00133 | 295.70566 | 0.00142 | 293.97482 | 0.00146 | 290.42102 | 0.00138 | 300.47018 | 0.00146 | 290.14407 | 0.0014 | 278.71146 | 0.00133 | 290.7746 | 0.00147 | 274.85596 | 0.00135 | 270.86621 | 0.00138 | 317.25638 | 0.00141 | 313.32999 | 0.00146 | 331.88815 | 0.00151 | 313.90662 | 0.00142 | 312.19379 | 0.00153 | 312.1286 | 0.00142 | 315.01904 | 0.00152 | 300.96735 | 0.00145 | 304.8407 | 0.0014
314.32892 | 0.00153 | 313.61197 | 0.00151 | 312.27509 | 0.00157 | 310.60413 | 0.00153 | 313.68335 | 0.00156 | 311.00607 | 0.00156 | 291.40964 | 0.00149 | 294.98297 | 0.00152 | 293.49814 | 0.00153 | 279.2338 | 0.00138 | 279.93768 | 0.0013 | 275.43393 | 0.00128 | 274.80182 | 0.0013 | 277.07513 | 0.00137 | 271.02505 | 0.0013 | 264.39066 | 0.00131 | 253.07341 | 0.00128 | 268.5495 | 0.00133 | 296.06488 | 0.00143 | 294.31485 | 0.00148 | 290.76099 | 0.00139 | 300.8111 | 0.00146 | 290.48648 | 0.0014 | 279.05267 | 0.00134 | 291.09485 | 0.00147 | 275.1944 | 0.00135 | 271.18112 | 0.00138 | 317.63574 | 0.00141 | 313.71701 | 0.00146 | 332.27548 | 0.00153 | 314.30917 | 0.00142 | 312.57312 | 0.00153 | 312.51556 | 0.00141 | 315.34909 | 0.00153 | 301.32813 | 0.00146 | 305.20145 | 0.0014
314.70459 | 0.00154 | 314.00296 | 0.00152 | 312.67889 | 0.00158 | 310.97485 | 0.00154 | 314.08307 | 0.00157 | 311.44928 | 0.00157 | 291.75296 | 0.00149 | 295.36478 | 0.00152 | 293.87619 | 0.00153 | 279.58749 | 0.00139 | 280.29813 | 0.0013 | 275.76712 | 0.00128 | 275.1279 | 0.0013 | 277.41611 | 0.00136 | 271.35275 | 0.0013 | 264.67761 | 0.00132 | 253.37166 | 0.00128 | 268.86069 | 0.00135 | 296.39728 | 0.00143 | 294.66772 | 0.00148 | 291.12082 | 0.0014 | 301.15198 | 0.00145 | 290.83536 | 0.0014 | 279.39386 | 0.00136 | 291.42181 | 0.00148 | 275.52667 | 0.00136 | 271.49655 | 0.00138 | 318.02301 | 0.00142 | 314.15234 | 0.00146 | 332.64688 | 0.00153 | 314.69583 | 0.00143 | 312.95248 | 0.00153 | 312.90259 | 0.00142 | 315.71005 | 0.00152 | 301.68884 | 0.00145 | 305.59308 | 0.00141
315.09085 | 0.00154 | 314.37387 | 0.00152 | 313.04385 | 0.00158 | 311.34479 | 0.00155 | 314.48276 | 0.00157 | 311.85358 | 0.00156 | 292.09698 | 0.00149 | 295.70105 | 0.00153 | 294.22684 | 0.00153 | 279.93475 | 0.00139 | 280.65805 | 0.00131 | 276.11316 | 0.00128 | 275.48724 | 0.0013 | 277.78345 | 0.00137 | 271.68741 | 0.0013 | 264.97736 | 0.00132 | 253.67653 | 0.00128 | 269.18469 | 0.00135 | 296.74951 | 0.00142 | 295.01419 | 0.00149 | 291.4538 | 0.00142 | 301.5123 | 0.00147 | 291.20367 | 0.00141 | 279.74149 | 0.00136 | 291.76791 | 0.00148 | 275.85278 | 0.00136 | 271.81769 | 0.00139 | 318.42621 | 0.00142 | 314.54794 | 0.00146 | 333.00171 | 0.00154 | 315.09903 | 0.00143 | 313.35638 | 0.00153 | 313.27365 | 0.00143 | 316.08618 | 0.00152 | 302.0723 | 0.00146 | 305.98407 | 0.00142
315.47626 | 0.00154 | 314.75522 | 0.00153 | 313.42743 | 0.00158 | 311.73474 | 0.00156 | 314.8432 | 0.00157 | 312.19873 | 0.00156 | 292.43137 | 0.00149 | 296.056 | 0.00153 | 294.57822 | 0.00153 | 280.27554 | 0.00139 | 280.9986 | 0.00131 | 276.45221 | 0.00128 | 275.8262 | 0.00131 | 278.13736 | 0.00138 | 272.04147 | 0.00131 | 265.30896 | 0.00132 | 253.99979 | 0.00129 | 269.52097 | 0.00136 | 297.12158 | 0.00143 | 295.33429 | 0.00147 | 291.80664 | 0.00141 | 301.86612 | 0.00148 | 291.57257 | 0.00141 | 280.08267 | 0.00135 | 292.11969 | 0.00148 | 276.17267 | 0.00137 | 272.12689 | 0.00138 | 318.82211 | 0.00143 | 314.927 | 0.00146 | 333.38971 | 0.00154 | 315.49365 | 0.00143 | 313.75964 | 0.00153 | 313.66068 | 0.00144 | 316.43204 | 0.00153 | 302.43307 | 0.00145 | 306.33725 | 0.00143
315.86249 | 0.00154 | 315.1655 | 0.00153 | 313.80209 | 0.00158 | 312.12469 | 0.00154 | 315.23331 | 0.00157 | 312.60303 | 0.00157 | 292.78433 | 0.00149 | 296.42886 | 0.00153 | 294.90222 | 0.00153 | 280.61633 | 0.0014 | 281.35849 | 0.00131 | 276.79184 | 0.00128 | 276.16571 | 0.00131 | 278.47827 | 0.00138 | 272.3891 | 0.00131 | 265.62723 | 0.00132 | 254.31029 | 0.00129 | 269.81375 | 0.00136 | 297.47382 | 0.00143 | 295.69415 | 0.00148 | 292.17941 | 0.0014 | 302.22644 | 0.00147 | 291.92145 | 0.00142 | 280.43033 | 0.00134 | 292.43427 | 0.00148 | 276.4921 | 0.00136 | 272.44803 | 0.00138 | 319.21735 | 0.00142 | 315.31396 | 0.00146 | 333.77704 | 0.00153 | 315.85648 | 0.00143 | 314.13898 | 0.00154 | 314.08804 | 0.00144 | 316.79303 | 0.00153 | 302.80957 | 0.00145 | 306.70557 | 0.00142
316.24872 | 0.00154 | 315.51715 | 0.00153 | 314.15652 | 0.00158 | 312.50424 | 0.00155 | 315.59375 | 0.00158 | 312.99762 | 0.00158 | 293.10983 | 0.0015 | 296.77411 | 0.00153 | 295.25363 | 0.00153 | 280.98297 | 0.00139 | 281.69257 | 0.00131 | 277.11859 | 0.00129 | 276.53152 | 0.00131 | 278.81873 | 0.00138 | 272.75662 | 0.00131 | 265.927 | 0.00132 | 254.62743 | 0.00129 | 270.12543 | 0.00136 | 297.81964 | 0.00143 | 296.04062 | 0.00148 | 292.5387 | 0.00139 | 302.56735 | 0.00146 | 292.27679 | 0.00142 | 280.78445 | 0.00133 | 292.77365 | 0.00148 | 276.83722 | 0.00137 | 272.75723 | 0.00138 | 319.61258 | 0.00143 | 315.70099 | 0.00147 | 334.13187 | 0.00149 | 316.22726 | 0.00143 | 314.55084 | 0.00154 | 314.50754 | 0.00143 | 317.14645 | 0.00153 | 303.18546 | 0.00146 | 307.06628 | 0.00141
316.64389 | 0.00155 | 315.8985 | 0.00153 | 314.52066 | 0.00158 | 312.89417 | 0.00155 | 315.99344 | 0.00157 | 313.41162 | 0.00158 | 293.45313 | 0.0015 | 297.11111 | 0.00154 | 295.61389 | 0.00153 | 281.31085 | 0.0014 | 282.04605 | 0.00131 | 277.46463 | 0.00128 | 276.89032 | 0.00131 | 279.14673 | 0.00138 | 273.07782 | 0.00131 | 266.25192 | 0.00133 | 254.93178 | 0.00129 | 270.45557 | 0.00136 | 298.17239 | 0.00143 | 296.39996 | 0.00151 | 292.87222 | 0.00139 | 302.92819 | 0.00148 | 292.63864 | 0.00142 | 281.11865 | 0.00136 | 293.11304 | 0.00148 | 277.16949 | 0.00136 | 273.07217 | 0.00138 | 319.99191 | 0.00143 | 316.12839 | 0.00147 | 334.51917 | 0.0015 | 316.62186 | 0.00143 | 314.93817 | 0.00154 | 314.8945 | 0.00143 | 317.49921 | 0.00153 | 303.5311 | 0.00146 | 307.45035 | 0.00141
317.03012 | 0.00156 | 316.28949 | 0.00153 | 314.93417 | 0.00158 | 313.27451 | 0.00156 | 316.39313 | 0.00158 | 313.80621 | 0.00158 | 293.83282 | 0.0015 | 297.47504 | 0.00153 | 296.01855 | 0.00154 | 281.67102 | 0.0014 | 282.39304 | 0.00131 | 277.83646 | 0.00128 | 277.22983 | 0.00132 | 279.50708 | 0.00138 | 273.41898 | 0.00131 | 266.58301 | 0.00133 | 255.24228 | 0.00129 | 270.76678 | 0.00135 | 298.55035 | 0.00143 | 296.73996 | 0.0015 | 293.20575 | 0.00141 | 303.27554 | 0.00148 | 292.99454 | 0.00142 | 281.4733 | 0.00138 | 293.4209 | 0.00148 | 277.49506 | 0.00137 | 273.3876 | 0.00138 | 320.39578 | 0.00143 | 316.52332 | 0.00147 | 334.9231 | 0.00154 | 317.03302 | 0.00143 | 315.3255 | 0.00154 | 315.27356 | 0.00143 | 317.87601 | 0.00154 | 303.8685 | 0.00146 | 307.8187 | 0.00141
317.38629 | 0.00156 | 316.68048 | 0.00153 | 315.32828 | 0.00158 | 313.65405 | 0.00157 | 316.77359 | 0.00158 | 314.19107 | 0.00158 | 294.17688 | 0.0015 | 297.82922 | 0.00154 | 296.35217 | 0.00154 | 281.99835 | 0.00141 | 282.74649 | 0.00132 | 278.17606 | 0.00128 | 277.58218 | 0.00132 | 279.85452 | 0.00138 | 273.76657 | 0.00132 | 266.90793 | 0.00133 | 255.56555 | 0.00129 | 271.07233 | 0.00135 | 298.92242 | 0.00143 | 297.06009 | 0.00152 | 293.57147 | 0.00143 | 303.61646 | 0.00148 | 293.34341 | 0.00142 | 281.82742 | 0.00138 | 293.75406 | 0.00149 | 277.83405 | 0.00137 | 273.70874 | 0.00138 | 320.76715 | 0.00143 | 316.93481 | 0.00147 | 335.31039 | 0.00158 | 317.41177 | 0.00143 | 315.7135 | 0.00154 | 315.65262 | 0.00144 | 318.24454 | 0.00153 | 304.25259 | 0.00147 | 308.17184 | 0.00142
317.78229 | 0.00156 | 317.03214 | 0.00154 | 315.70212 | 0.00158 | 314.07364 | 0.00156 | 317.17331 | 0.00158 | 314.58481 | 0.00158 | 294.46594 | 0.00151 | 298.18417 | 0.00154 | 296.68509 | 0.00155 | 282.36551 | 0.00141 | 283.10693 | 0.00132 | 278.53552 | 0.00128 | 277.92169 | 0.00132 | 280.189 | 0.00138 | 274.10718 | 0.00132 | 267.21387 | 0.00133 | 255.88268 | 0.00129 | 271.39581 | 0.00136 | 299.26825 | 0.00143 | 297.40656 | 0.00151 | 293.92432 | 0.00143 | 303.99612 | 0.00147 | 293.69876 | 0.00142 | 282.18152 | 0.00136 | 294.10635 | 0.00149 | 278.15961 | 0.00137 | 274.01794 | 0.00138 | 321.17831 | 0.00143 | 317.30591 | 0.00148 | 335.68979 | 0.00156 | 317.77396 | 0.00144 | 316.11673 | 0.00155 | 316.04755 | 0.00146 | 318.60553 | 0.00153 | 304.63602 | 0.00147 | 308.56284 | 0.00143
318.16852 | 0.00156 | 317.40305 | 0.00153 | 316.07678 | 0.00159 | 314.47318 | 0.00156 | 317.50491 | 0.00158 | 314.94052 | 0.00158 | 294.81891 | 0.00151 | 298.55704 | 0.00155 | 297.03574 | 0.00154 | 282.71277 | 0.0014 | 283.46683 | 0.00132 | 278.84885 | 0.00128 | 278.2612 | 0.00132 | 280.54288 | 0.00138 | 274.46179 | 0.00132 | 267.52646 | 0.00133 | 256.1998 | 0.0013 | 271.71365 | 0.00137 | 299.61407 | 0.00143 | 297.75943 | 0.00151 | 294.26431 | 0.00141 | 304.31769 | 0.00148 | 294.04764 | 0.00142 | 282.50278 | 0.00134 | 294.45193 | 0.0015 | 278.47952 | 0.00137 | 274.34531 | 0.00139 | 321.57422 | 0.00144 | 317.7088 | 0.00148 | 336.10165 | 0.00154 | 318.16061 | 0.00144 | 316.50406 | 0.00156 | 316.43454 | 0.00145 | 318.93561 | 0.00153 | 304.98166 | 0.00148 | 308.92361 | 0.00142
318.57425 | 0.00156 | 317.80368 | 0.00154 | 316.47089 | 0.00159 | 314.87277 | 0.00156 | 317.89499 | 0.00158 | 315.33426 | 0.00158 | 295.18076 | 0.00152 | 298.89331 | 0.00155 | 297.38712 | 0.00154 | 283.06003 | 0.00141 | 283.81384 | 0.00132 | 279.16217 | 0.00128 | 278.63342 | 0.00132 | 280.87094 | 0.00138 | 274.82233 | 0.00132 | 267.83856 | 0.00133 | 256.50418 | 0.0013 | 272.04376 | 0.00138 | 299.97272 | 0.00144 | 298.09943 | 0.00151 | 294.61069 | 0.0014 | 304.66507 | 0.00148 | 294.39648 | 0.00143 | 282.85742 | 0.00134 | 294.80423 | 0.0015 | 278.8118 | 0.00137 | 274.62912 | 0.00139 | 321.96152 | 0.00144 | 318.10443 | 0.00148 | 336.49692 | 0.00153 | 318.54794 | 0.00144 | 316.89932 | 0.00156 | 316.83014 | 0.00144 | 319.29657 | 0.00154 | 305.34241 | 0.00148 | 309.28433 | 0.0014
318.95969 | 0.00156 | 318.18503 | 0.00154 | 316.85446 | 0.00159 | 315.27234 | 0.00156 | 318.28427 | 0.00159 | 315.74829 | 0.00158 | 295.50626 | 0.00152 | 299.22955 | 0.00156 | 297.75626 | 0.00154 | 283.38736 | 0.00141 | 284.15439 | 0.00132 | 279.52753 | 0.00128 | 278.98578 | 0.00132 | 281.21832 | 0.00139 | 275.15701 | 0.00132 | 268.17633 | 0.00133 | 256.80853 | 0.0013 | 272.36163 | 0.00137 | 300.30566 | 0.00144 | 298.44586 | 0.00152 | 295.0033 | 0.00141 | 305.02536 | 0.00148 | 294.73886 | 0.00143 | 283.22449 | 0.00137 | 295.14978 | 0.00149 | 279.16312 | 0.00138 | 274.96323 | 0.00138 | 322.35675 | 0.00144 | 318.49142 | 0.00148 | 336.88425 | 0.00155 | 318.95844 | 0.00145 | 317.28732 | 0.00156 | 317.2251 | 0.00143 | 319.65756 | 0.00154 | 305.70316 | 0.00149 | 309.65265 | 0.00141
319.33618 | 0.00158 | 318.57602 | 0.00154 | 317.22913 | 0.0016 | 315.66226 | 0.00157 | 318.67435 | 0.00159 | 316.15262 | 0.00158 | 295.84064 | 0.00151 | 299.5845 | 0.00156 | 298.10767 | 0.00154 | 283.73462 | 0.00141 | 284.49493 | 0.00133 | 279.89343 | 0.00129 | 279.32529 | 0.00133 | 281.55231 | 0.0014 | 275.49115 | 0.00133 | 268.4884 | 0.00133 | 257.13181 | 0.0013 | 272.67282 | 0.00137 | 300.6713 | 0.00144 | 298.78586 | 0.00153 | 295.34973 | 0.00143 | 305.3598 | 0.00148 | 295.10721 | 0.00143 | 283.56567 | 0.00138 | 295.47678 | 0.00149 | 279.51395 | 0.00138 | 275.27866 | 0.00139 | 322.76859 | 0.00143 | 318.87042 | 0.00148 | 337.25565 | 0.00156 | 319.34512 | 0.00144 | 317.65805 | 0.00156 | 317.62863 | 0.00144 | 320.03369 | 0.00154 | 306.0639 | 0.00149 | 310.02914 | 0.00142
319.73135 | 0.00157 | 318.94693 | 0.00155 | 317.6232 | 0.0016 | 316.07144 | 0.00157 | 319.07407 | 0.00159 | 316.54718 | 0.00158 | 296.18393 | 0.00151 | 299.94843 | 0.00156 | 298.44943 | 0.00155 | 284.09531 | 0.00141 | 284.84836 | 0.00133 | 280.20676 | 0.0013 | 279.67123 | 0.00133 | 281.91318 | 0.0014 | 275.8522 | 0.00133 | 268.81332 | 0.00133 | 257.43616 | 0.0013 | 272.99066 | 0.00136 | 301.02997 | 0.00144 | 299.12589 | 0.00153 | 295.68271 | 0.00145 | 305.72009 | 0.0015 | 295.47607 | 0.00143 | 283.93976 | 0.00139 | 295.81616 | 0.00149 | 279.82767 | 0.00138 | 275.58112 | 0.00139 | 323.17178 | 0.00143 | 319.25745 | 0.00148 | 337.64294 | 0.00156 | 319.72382 | 0.00145 | 318.06992 | 0.00156 | 318.01563 | 0.00146 | 320.39465 | 0.00155 | 306.43225 | 0.00149 | 310.39743 | 0.00143
320.08749 | 0.00156 | 319.30823 | 0.00154 | 317.99707 | 0.0016 | 316.4902 | 0.00157 | 319.46414 | 0.00159 | 316.95148 | 0.00159 | 296.51013 | 0.00152 | 300.31232 | 0.00155 | 298.80084 | 0.00155 | 284.44257 | 0.00142 | 285.1889 | 0.00132 | 280.52652 | 0.00129 | 280.03003 | 0.00133 | 282.27353 | 0.0014 | 276.19983 | 0.00133 | 269.14441 | 0.00133 | 257.74716 | 0.0013 | 273.3085 | 0.00135 | 301.39508 | 0.00144 | 299.46588 | 0.00151 | 296.01624 | 0.00144 | 306.06744 | 0.00151 | 295.84442 | 0.00143 | 284.26099 | 0.00137 | 296.15555 | 0.00149 | 280.15323 | 0.00138 | 275.88983 | 0.00139 | 323.55109 | 0.00144 | 319.66034 | 0.00148 | 338.03824 | 0.00155 | 320.0946 | 0.00145 | 318.47382 | 0.00156 | 318.41055 | 0.00147 | 320.74808 | 0.00155 | 306.80814 | 0.00149 | 310.74304 | 0.00143
320.46396 | 0.00155 | 319.72891 | 0.00154 | 318.40085 | 0.0016 | 316.88016 | 0.00158 | 319.8446 | 0.00159 | 317.31607 | 0.00159 | 296.80811 | 0.00151 | 300.67551 | 0.00155 | 299.13373 | 0.00156 | 284.7699 | 0.00141 | 285.54236 | 0.00133 | 280.87952 | 0.00128 | 280.35614 | 0.00133 | 282.60101 | 0.0014 | 276.54095 | 0.00133 | 269.45651 | 0.00134 | 258.0643 | 0.00131 | 273.63864 | 0.00136 | 301.74088 | 0.00144 | 299.80588 | 0.00151 | 296.36264 | 0.00142 | 306.40836 | 0.00151 | 296.1933 | 0.00143 | 284.61511 | 0.00136 | 296.47632 | 0.0015 | 280.48553 | 0.00138 | 276.20526 | 0.00139 | 323.96292 | 0.00144 | 320.05594 | 0.00149 | 338.44217 | 0.00154 | 320.44949 | 0.00145 | 318.86911 | 0.00157 | 318.80551 | 0.00146 | 321.1091 | 0.00155 | 307.16129 | 0.00149 | 311.1265 | 0.00143
320.85999 | 0.00158 | 320.09985 | 0.00154 | 318.77472 | 0.0016 | 317.2597 | 0.00157 | 320.20508 | 0.00159 | 317.71066 | 0.00159 | 297.04367 | 0.00152 | 301.02148 | 0.00155 | 299.48511 | 0.00156 | 285.11069 | 0.00142 | 285.87592 | 0.00133 | 281.23849 | 0.0013 | 280.72189 | 0.00133 | 282.94846 | 0.0014 | 276.90799 | 0.00133 | 269.7691 | 0.00134 | 258.36865 | 0.00131 | 273.93756 | 0.00136 | 302.08667 | 0.00144 | 300.15875 | 0.00152 | 296.74826 | 0.00142 | 306.76868 | 0.0015 | 296.55566 | 0.00144 | 284.96277 | 0.00136 | 296.8219 | 0.0015 | 280.80542 | 0.00138 | 276.5264 | 0.0014 | 324.35022 | 0.00145 | 320.44296 | 0.00149 | 338.8215 | 0.00155 | 320.86795 | 0.00145 | 319.25641 | 0.00157 | 319.19315 | 0.00145 | 321.45493 | 0.00155 | 307.54538 | 0.00149 | 311.47964 | 0.00143
321.24539 | 0.00157 | 320.47076 | 0.00155 | 319.13968 | 0.00161 | 317.62082 | 0.00158 | 320.58475 | 0.0016 | 318.13522 | 0.0016 | 297.23315 | 0.00151 | 301.3667 | 0.00155 | 299.83578 | 0.00156 | 285.47089 | 0.00142 | 286.22992 | 0.00133 | 281.59741 | 0.00129 | 281.0614 | 0.00133 | 283.30936 | 0.0014 | 277.25555 | 0.00133 | 270.08737 | 0.00134 | 258.69193 | 0.00132 | 274.23032 | 0.00137 | 302.42606 | 0.00144 | 300.50522 | 0.00153 | 297.09464 | 0.00143 | 307.10312 | 0.00151 | 296.89752 | 0.00143 | 285.31042 | 0.00138 | 297.14886 | 0.0015 | 281.15005 | 0.00139 | 276.8356 | 0.0014 | 324.72952 | 0.00146 | 320.82196 | 0.00149 | 339.2168 | 0.00157 | 321.27118 | 0.00145 | 319.66031 | 0.00157 | 319.62057 | 0.00145 | 321.82349 | 0.00155 | 307.89035 | 0.00149 | 311.83282 | 0.00143
321.66171 | 0.00158 | 320.86176 | 0.00156 | 319.53375 | 0.00161 | 318.00037 | 0.00157 | 320.94598 | 0.0016 | 318.52896 | 0.0016 | 297.45013 | 0.00151 | 301.71268 | 0.00156 | 300.19604 | 0.00156 | 285.80521 | 0.00143 | 286.56345 | 0.00133 | 281.93701 | 0.00129 | 281.41379 | 0.00133 | 283.66968 | 0.0014 | 277.5838 | 0.00133 | 270.39999 | 0.00134 | 258.99628 | 0.00131 | 274.56046 | 0.00137 | 302.78525 | 0.00144 | 300.84521 | 0.00152 | 297.44751 | 0.00146 | 307.4505 | 0.0015 | 297.27289 | 0.00143 | 285.67801 | 0.0014 | 297.49445 | 0.0015 | 281.47617 | 0.00139 | 277.16968 | 0.00139 | 325.12476 | 0.00145 | 321.20895 | 0.00149 | 339.6041 | 0.00158 | 321.65781 | 0.00146 | 320.06357 | 0.00157 | 319.991 | 0.00146 | 322.16931 | 0.00156 | 308.2587 | 0.00149 | 312.23206 | 0.00144
322.04715 | 0.00157 | 321.22385 | 0.00156 | 319.91733 | 0.00162 | 318.40955 | 0.00158 | 321.35529 | 0.0016 | 318.92355 | 0.0016 | 297.70352 | 0.0015 | 302.09454 | 0.00157 | 300.52893 | 0.00156 | 286.146 | 0.00143 | 286.9169 | 0.00133 | 282.28305 | 0.00129 | 281.76614 | 0.00133 | 284.00418 | 0.00141 | 277.91791 | 0.00133 | 270.73721 | 0.00134 | 259.29453 | 0.00132 | 274.89059 | 0.00137 | 303.16321 | 0.00145 | 301.18469 | 0.00152 | 297.80035 | 0.00146 | 307.79141 | 0.00149 | 297.64175 | 0.00143 | 286.02567 | 0.00139 | 297.83435 | 0.0015 | 281.77701 | 0.0014 | 277.47839 | 0.0014 | 325.52863 | 0.00145 | 321.61185 | 0.0015 | 340.00803 | 0.00158 | 322.04453 | 0.00146 | 320.44293 | 0.00157 | 320.37006 | 0.00147 | 322.52209 | 0.00156 | 308.61942 | 0.00149 | 312.577 | 0.00145
322.39352 | 0.00158 | 321.6044 | 0.00156 | 320.3017 | 0.00162 | 318.78989 | 0.00158 | 321.75497 | 0.0016 | 319.27841 | 0.0016 | 297.99258 | 0.00151 | 302.47638 | 0.00158 | 300.87146 | 0.00157 | 286.49969 | 0.00142 | 287.29669 | 0.00133 | 282.62268 | 0.0013 | 282.10565 | 0.00133 | 284.35806 | 0.00141 | 278.272 | 0.00133 | 271.06213 | 0.00134 | 259.61777 | 0.00132 | 275.19565 | 0.00138 | 303.51599 | 0.00145 | 301.51178 | 0.00152 | 298.15323 | 0.00145 | 308.15817 | 0.00149 | 298.0101 | 0.00144 | 286.35339 | 0.00137 | 298.14841 | 0.00151 | 282.12213 | 0.0014 | 277.78711 | 0.0014 | 325.93182 | 0.00145 | 321.99951 | 0.00149 | 340.41989 | 0.00157 | 322.43976 | 0.00146 | 320.83823 | 0.00158 | 320.77359 | 0.00147 | 322.88309 | 0.00157 | 309.00351 | 0.0015 | 312.94531 | 0.00144
322.77979 | 0.00158 | 321.9761 | 0.00156 | 320.67557 | 0.00162 | 319.18945 | 0.00158 | 322.12503 | 0.0016 | 319.68271 | 0.00161 | 298.33661 | 0.00151 | 302.84927 | 0.00158 | 301.24945 | 0.00157 | 286.82758 | 0.00143 | 287.65717 | 0.00133 | 282.96228 | 0.00131 | 282.44516 | 0.00133 | 284.71841 | 0.00141 | 278.60666 | 0.00134 | 271.39325 | 0.00134 | 259.94717 | 0.00133 | 275.50732 | 0.00138 | 303.87466 | 0.00145 | 301.85825 | 0.00152 | 298.50662 | 0.00143 | 308.49261 | 0.0015 | 298.35248 | 0.00143 | 286.70102 | 0.00137 | 298.48157 | 0.00151 | 282.45441 | 0.0014 | 278.08957 | 0.00139 | 326.33569 | 0.00145 | 322.39444 | 0.0015 | 340.79922 | 0.00154 | 322.82642 | 0.00147 | 321.2421 | 0.00158 | 321.16058 | 0.00147 | 323.23651 | 0.00157 | 309.37186 | 0.0015 | 313.30606 | 0.00143
323.18552 | 0.00158 | 322.37677 | 0.00156 | 321.06964 | 0.00162 | 319.60822 | 0.00158 | 322.51511 | 0.0016 | 320.09674 | 0.00161 | 298.67993 | 0.00148 | 303.1586 | 0.00157 | 301.63635 | 0.00158 | 287.14844 | 0.00143 | 287.99713 | 0.00134 | 283.31476 | 0.00131 | 282.81039 | 0.00133 | 285.06583 | 0.00141 | 278.94135 | 0.00134 | 271.71201 | 0.00134 | 260.25156 | 0.00132 | 275.83746 | 0.00139 | 304.21405 | 0.00145 | 302.21112 | 0.00153 | 298.86594 | 0.00143 | 308.83353 | 0.00151 | 298.70786 | 0.00144 | 287.05518 | 0.00138 | 298.82095 | 0.00151 | 282.79285 | 0.00141 | 278.41745 | 0.0014 | 326.73096 | 0.00146 | 322.78143 | 0.0015 | 341.16202 | 0.00153 | 323.24554 | 0.00147 | 321.65396 | 0.00158 | 321.55551 | 0.00146 | 323.5899 | 0.00157 | 309.74014 | 0.00151 | 313.66681 | 0.00142
323.58151 | 0.00158 | 322.76694 | 0.00157 | 321.43381 | 0.00162 | 319.99817 | 0.00159 | 322.8956 | 0.00161 | 320.49133 | 0.00161 | 299.05072 | 0.00153 | 303.53149 | 0.00158 | 301.98776 | 0.00158 | 287.50861 | 0.00143 | 288.33124 | 0.00134 | 283.66083 | 0.00131 | 283.15634 | 0.00134 | 285.41971 | 0.00141 | 279.30835 | 0.00134 | 272.01178 | 0.00135 | 260.56253 | 0.00133 | 276.14868 | 0.00139 | 304.55341 | 0.00145 | 302.57047 | 0.00154 | 299.21878 | 0.00144 | 309.16742 | 0.00151 | 299.05673 | 0.00145 | 287.41629 | 0.0014 | 299.16034 | 0.00152 | 283.12512 | 0.00141 | 278.72665 | 0.00141 | 327.1348 | 0.00145 | 323.16846 | 0.0015 | 341.54141 | 0.00154 | 323.6481 | 0.00147 | 322.04132 | 0.00158 | 321.94254 | 0.00146 | 323.9509 | 0.00157 | 310.09335 | 0.00151 | 314.04327 | 0.00143
323.96692 | 0.00159 | 323.16757 | 0.00156 | 321.82791 | 0.00162 | 320.40735 | 0.00159 | 323.27527 | 0.00161 | 320.90533 | 0.00162 | 299.4126 | 0.00154 | 303.90436 | 0.00157 | 302.34802 | 0.00157 | 287.8494 | 0.00143 | 288.69116 | 0.00134 | 283.98755 | 0.00131 | 283.50226 | 0.00134 | 285.74127 | 0.00141 | 279.63654 | 0.00135 | 272.3367 | 0.00135 | 260.86078 | 0.00132 | 276.46652 | 0.00138 | 304.8992 | 0.00145 | 302.91693 | 0.00153 | 299.57806 | 0.00147 | 309.50833 | 0.00151 | 299.4256 | 0.00144 | 287.76395 | 0.00141 | 299.4935 | 0.00152 | 283.44504 | 0.0014 | 279.04779 | 0.0014 | 327.49756 | 0.00146 | 323.57199 | 0.0015 | 341.93732 | 0.00157 | 324.04272 | 0.00147 | 322.44452 | 0.00158 | 322.31363 | 0.00147 | 324.31189 | 0.00156 | 310.42319 | 0.00151 | 314.44189 | 0.00144
324.33282 | 0.00159 | 323.54892 | 0.00157 | 322.22198 | 0.00162 | 320.78769 | 0.00159 | 323.65573 | 0.00161 | 321.29993 | 0.00162 | 299.78339 | 0.00155 | 304.25858 | 0.00158 | 302.68979 | 0.00157 | 288.19666 | 0.00143 | 289.04514 | 0.00134 | 284.33307 | 0.00131 | 283.84177 | 0.00134 | 286.10162 | 0.00141 | 279.97769 | 0.00135 | 272.68008 | 0.00135 | 261.18405 | 0.00133 | 276.77158 | 0.00138 | 305.27771 | 0.00146 | 303.25046 | 0.00152 | 299.93146 | 0.00146 | 309.86221 | 0.00151 | 299.78098 | 0.00144 | 288.10458 | 0.00139 | 299.8205 | 0.00152 | 283.76443 | 0.00139 | 279.36322 | 0.0014 | 327.90939 | 0.00146 | 323.95105 | 0.00151 | 342.33261 | 0.00158 | 324.41351 | 0.00147 | 322.82391 | 0.00158 | 322.70059 | 0.00148 | 324.65771 | 0.00156 | 310.7915 | 0.00151 | 314.79504 | 0.00145
324.70932 | 0.00159 | 323.91022 | 0.00157 | 322.59586 | 0.00162 | 321.19684 | 0.00159 | 324.01617 | 0.00161 | 321.67505 | 0.00162 | 300.09995 | 0.00153 | 304.6225 | 0.00158 | 303.03229 | 0.00157 | 288.56381 | 0.00143 | 289.39212 | 0.00134 | 284.6861 | 0.00132 | 284.18771 | 0.00134 | 286.42267 | 0.00142 | 280.30536 | 0.00134 | 273.01733 | 0.00135 | 261.50119 | 0.00133 | 277.0766 | 0.00138 | 305.62997 | 0.00147 | 303.58401 | 0.00152 | 300.27786 | 0.00145 | 310.20309 | 0.00151 | 300.15634 | 0.00145 | 288.4393 | 0.00138 | 300.15985 | 0.00152 | 284.09055 | 0.00137 | 279.67191 | 0.00141 | 328.32916 | 0.00147 | 324.36188 | 0.00151 | 342.72787 | 0.00158 | 324.80017 | 0.00147 | 323.24371 | 0.00158 | 323.10416 | 0.00148 | 325.01114 | 0.00157 | 311.18314 | 0.0015 | 315.14819 | 0.00145
325.08499 | 0.00158 | 324.31082 | 0.00157 | 322.95029 | 0.00162 | 321.60602 | 0.0016 | 324.39664 | 0.00162 | 322.08908 | 0.00162 | 300.44324 | 0.00153 | 304.99536 | 0.00157 | 303.41034 | 0.00158 | 288.89761 | 0.00144 | 289.75204 | 0.00134 | 285.02573 | 0.00132 | 284.52719 | 0.00134 | 286.78357 | 0.00142 | 280.64648 | 0.00135 | 273.33612 | 0.00135 | 261.80554 | 0.00133 | 277.3822 | 0.00139 | 305.98862 | 0.00146 | 303.93048 | 0.00152 | 300.63074 | 0.00143 | 310.55048 | 0.00152 | 300.50467 | 0.00145 | 288.78696 | 0.00138 | 300.49304 | 0.00152 | 284.41043 | 0.00137 | 280.00601 | 0.00141 | 328.74893 | 0.00147 | 324.74094 | 0.00151 | 343.12317 | 0.00157 | 325.2034 | 0.00148 | 323.63104 | 0.00158 | 323.48322 | 0.00147 | 325.38727 | 0.00157 | 311.54391 | 0.0015 | 315.52408 | 0.00144
325.49072 | 0.00159 | 324.70184 | 0.00157 | 323.32495 | 0.00162 | 321.98636 | 0.0016 | 324.75708 | 0.00162 | 322.45367 | 0.00162 | 300.7962 | 0.00153 | 305.34058 | 0.00158 | 303.74326 | 0.00158 | 289.23843 | 0.00144 | 290.10547 | 0.00135 | 285.35834 | 0.00131 | 284.87958 | 0.00134 | 287.15033 | 0.00142 | 280.97415 | 0.00134 | 273.66104 | 0.00135 | 262.11606 | 0.00133 | 277.69949 | 0.00139 | 306.34085 | 0.00147 | 304.27045 | 0.00153 | 301.0029 | 0.00143 | 310.91132 | 0.00152 | 300.86057 | 0.00145 | 289.13461 | 0.00138 | 300.8262 | 0.00152 | 284.72983 | 0.00138 | 280.35251 | 0.00141 | 329.14417 | 0.00146 | 325.11993 | 0.00151 | 343.51913 | 0.00158 | 325.60593 | 0.00148 | 324.03494 | 0.00159 | 323.87814 | 0.00147 | 325.74823 | 0.00157 | 311.88953 | 0.0015 | 315.9006 | 0.00144
325.82736 | 0.00159 | 325.11209 | 0.00158 | 323.70932 | 0.00163 | 322.34668 | 0.0016 | 325.18643 | 0.00162 | 322.83853 | 0.00162 | 301.14026 | 0.00154 | 305.7045 | 0.00158 | 304.09464 | 0.00158 | 289.57275 | 0.00144 | 290.45248 | 0.00135 | 285.71085 | 0.00131 | 285.23196 | 0.00134 | 287.47839 | 0.00142 | 281.2959 | 0.00134 | 273.95465 | 0.00136 | 262.43317 | 0.00133 | 278.0235 | 0.00139 | 306.68024 | 0.00147 | 304.61691 | 0.00153 | 301.3692 | 0.00145 | 311.26514 | 0.00152 | 301.23538 | 0.00146 | 289.48227 | 0.00141 | 301.147 | 0.00153 | 285.0621 | 0.0014 | 280.66794 | 0.00142 | 329.53146 | 0.00146 | 325.52353 | 0.00151 | 343.9144 | 0.00158 | 326.00122 | 0.00148 | 324.39774 | 0.00159 | 324.28168 | 0.00147 | 326.09344 | 0.00158 | 312.25027 | 0.0015 | 316.26132 | 0.00145
326.19327 | 0.00159 | 325.5127 | 0.00158 | 324.1026 | 0.00163 | 322.76544 | 0.0016 | 325.5661 | 0.00162 | 323.2323 | 0.00162 | 301.50137 | 0.00153 | 306.06839 | 0.00159 | 304.46378 | 0.00158 | 289.91354 | 0.00144 | 290.7995 | 0.00135 | 286.04401 | 0.00132 | 285.565 | 0.00134 | 287.83875 | 0.00143 | 281.59067 | 0.00136 | 274.29807 | 0.00135 | 262.75031 | 0.00133 | 278.35977 | 0.00139 | 307.03891 | 0.00147 | 304.96338 | 0.00153 | 301.69574 | 0.00147 | 311.62546 | 0.00153 | 301.57126 | 0.00145 | 289.82346 | 0.00142 | 301.48639 | 0.00153 | 285.39435 | 0.00141 | 280.97662 | 0.00142 | 329.91873 | 0.00147 | 325.91049 | 0.00152 | 344.2858 | 0.00158 | 326.42032 | 0.00148 | 324.76117 | 0.00159 | 324.66867 | 0.00148 | 326.45444 | 0.00158 | 312.61102 | 0.00151 | 316.63721 | 0.00146
326.56 | 0.0016 | 325.87399 | 0.00158 | 324.48697 | 0.00163 | 323.14578 | 0.00161 | 325.93695 | 0.00163 | 323.65686 | 0.00162 | 301.86328 | 0.00155 | 306.42337 | 0.00159 | 304.80554 | 0.00158 | 290.25378 | 0.00144 | 291.14648 | 0.00135 | 286.40295 | 0.00133 | 285.91095 | 0.00135 | 288.18616 | 0.00142 | 281.7944 | 0.00133 | 274.62299 | 0.00136 | 263.06082 | 0.00133 | 278.67148 | 0.0014 | 307.40454 | 0.00147 | 305.30283 | 0.00153 | 302.04214 | 0.00147 | 311.95343 | 0.00151 | 301.95313 | 0.00146 | 290.19751 | 0.0014 | 301.80716 | 0.00153 | 285.72046 | 0.0014 | 281.29208 | 0.00142 | 330.31467 | 0.00148 | 326.28955 | 0.00152 | 344.64926 | 0.00157 | 326.81494 | 0.00148 | 325.181 | 0.0016 | 325.04773 | 0.00149 | 326.82361 | 0.00158 | 312.99448 | 0.00151 | 317.02127 | 0.00146
326.9259 | 0.0016 | 326.25534 | 0.00158 | 324.85114 | 0.00163 | 323.56458 | 0.0016 | 326.31662 | 0.00162 | 324.07089 | 0.00163 | 302.21625 | 0.00154 | 306.76855 | 0.00159 | 305.12955 | 0.00158 | 290.60104 | 0.00144 | 291.50638 | 0.00135 | 286.72968 | 0.00133 | 286.23062 | 0.00135 | 288.54004 | 0.00142 | 282.01697 | 0.00133 | 274.94125 | 0.00136 | 263.3718 | 0.00133 | 278.9827 | 0.0014 | 307.75034 | 0.00147 | 305.6235 | 0.00153 | 302.39554 | 0.00145 | 312.26797 | 0.00151 | 302.31497 | 0.00146 | 290.53815 | 0.00139 | 302.13412 | 0.00153 | 286.04037 | 0.0014 | 281.61942 | 0.00142 | 330.7258 | 0.00149 | 326.69312 | 0.00153 | 345.06042 | 0.00157 | 327.17712 | 0.00148 | 325.59222 | 0.0016 | 325.42679 | 0.00149 | 327.19217 | 0.00158 | 313.34766 | 0.00151 | 317.37381 | 0.00145
327.31213 | 0.00161 | 326.63672 | 0.00158 | 325.18616 | 0.00164 | 323.9353 | 0.00161 | 326.66748 | 0.00162 | 324.45493 | 0.00163 | 302.58704 | 0.00154 | 307.14145 | 0.0016 | 305.48096 | 0.00158 | 290.96176 | 0.00144 | 291.86682 | 0.00135 | 287.09503 | 0.00133 | 286.57657 | 0.00135 | 288.89447 | 0.00143 | 282.34515 | 0.00135 | 275.26001 | 0.00136 | 263.69507 | 0.00133 | 279.29437 | 0.0014 | 308.09616 | 0.00147 | 305.96994 | 0.00154 | 302.74197 | 0.00144 | 312.5954 | 0.00153 | 302.67035 | 0.00146 | 290.87933 | 0.0014 | 302.4859 | 0.00153 | 286.37881 | 0.00141 | 281.93484 | 0.00143 | 331.1376 | 0.00148 | 327.10394 | 0.00152 | 345.46436 | 0.00157 | 327.57239 | 0.00148 | 326.00406 | 0.0016 | 325.82172 | 0.00148 | 327.55316 | 0.00158 | 313.70087 | 0.00151 | 317.73456 | 0.00144
327.69757 | 0.00161 | 327.04697 | 0.00159 | 325.58023 | 0.00164 | 324.33487 | 0.00161 | 327.0191 | 0.00162 | 324.85922 | 0.00163 | 302.92142 | 0.00154 | 307.47772 | 0.0016 | 305.85013 | 0.00159 | 291.28909 | 0.00145 | 292.22675 | 0.00136 | 287.44806 | 0.00133 | 286.9552 | 0.00136 | 289.23489 | 0.00143 | 282.65991 | 0.00134 | 275.5849 | 0.00137 | 264.01782 | 0.00133 | 279.61172 | 0.0014 | 308.44196 | 0.00148 | 306.31641 | 0.00155 | 303.08835 | 0.00144 | 312.95624 | 0.00154 | 303.00623 | 0.00147 | 291.21405 | 0.00141 | 302.832 | 0.00153 | 286.70493 | 0.00141 | 282.28137 | 0.00143 | 331.52493 | 0.00148 | 327.48297 | 0.00152 | 345.88419 | 0.00158 | 327.98355 | 0.00148 | 326.37546 | 0.0016 | 326.24118 | 0.00148 | 327.91415 | 0.00158 | 314.08429 | 0.00151 | 318.11105 | 0.00144
328.05371 | 0.00161 | 327.39862 | 0.00158 | 325.99374 | 0.00164 | 324.72482 | 0.00161 | 327.42841 | 0.00163 | 325.25378 | 0.00163 | 303.27438 | 0.00155 | 307.8237 | 0.0016 | 306.22812 | 0.00159 | 291.6105 | 0.00145 | 292.59363 | 0.00136 | 287.78714 | 0.00133 | 287.30759 | 0.00136 | 289.58231 | 0.00143 | 283.01398 | 0.00135 | 275.8847 | 0.00137 | 264.31656 | 0.00134 | 279.92957 | 0.0014 | 308.80704 | 0.00148 | 306.66928 | 0.00155 | 303.44122 | 0.00147 | 313.323 | 0.00153 | 303.36807 | 0.00147 | 291.55524 | 0.00142 | 303.14606 | 0.00153 | 287.03101 | 0.00141 | 282.62164 | 0.00143 | 331.92017 | 0.00147 | 327.87793 | 0.00152 | 346.27148 | 0.0016 | 328.37021 | 0.00148 | 326.74686 | 0.0016 | 326.62021 | 0.00148 | 328.26755 | 0.00158 | 314.45264 | 0.00151 | 318.4718 | 0.00145
328.43021 | 0.00161 | 327.8089 | 0.00158 | 326.37811 | 0.00165 | 325.13397 | 0.00162 | 327.83771 | 0.00163 | 325.64838 | 0.00163 | 303.6355 | 0.00155 | 308.15994 | 0.00159 | 306.58841 | 0.00159 | 291.97067 | 0.00145 | 292.94064 | 0.00136 | 288.12033 | 0.00133 | 287.63422 | 0.00135 | 289.92972 | 0.00143 | 283.3616 | 0.00134 | 276.21576 | 0.00137 | 264.63321 | 0.00134 | 280.25354 | 0.00141 | 309.17267 | 0.00148 | 307.01575 | 0.00155 | 303.79407 | 0.00148 | 313.67682 | 0.00152 | 303.74344 | 0.00147 | 291.90936 | 0.00143 | 303.47922 | 0.00153 | 287.36945 | 0.00141 | 282.92465 | 0.00143 | 332.34787 | 0.00147 | 328.26559 | 0.00153 | 346.64291 | 0.00161 | 328.74893 | 0.00148 | 327.14215 | 0.00161 | 326.98334 | 0.00149 | 328.63614 | 0.00159 | 314.82156 | 0.00152 | 318.84769 | 0.00146
328.80585 | 0.0016 | 328.19025 | 0.00158 | 326.74228 | 0.00166 | 325.51352 | 0.00161 | 328.24704 | 0.00164 | 326.06241 | 0.00163 | 303.97955 | 0.00157 | 308.53284 | 0.00159 | 306.9213 | 0.0016 | 292.31146 | 0.00146 | 293.28763 | 0.00136 | 288.45349 | 0.00133 | 287.98016 | 0.00136 | 290.30353 | 0.00144 | 283.72266 | 0.00139 | 276.55304 | 0.00137 | 264.94418 | 0.00134 | 280.55862 | 0.00141 | 309.51205 | 0.00149 | 307.36215 | 0.00153 | 304.1405 | 0.00147 | 314.01126 | 0.00152 | 304.1123 | 0.00147 | 292.25702 | 0.00141 | 303.80621 | 0.00153 | 287.69556 | 0.00142 | 283.25873 | 0.00143 | 332.7352 | 0.00148 | 328.64459 | 0.00153 | 347.04614 | 0.0016 | 329.15152 | 0.00149 | 327.54605 | 0.00161 | 327.38623 | 0.00151 | 329.01984 | 0.00159 | 315.15897 | 0.00153 | 319.22354 | 0.00147
329.14249 | 0.00162 | 328.55151 | 0.00159 | 327.11612 | 0.00166 | 325.94272 | 0.00162 | 328.59784 | 0.00164 | 326.44727 | 0.00164 | 304.33252 | 0.00155 | 308.92365 | 0.00159 | 307.27271 | 0.0016 | 292.64526 | 0.00146 | 293.64108 | 0.00137 | 288.79953 | 0.00133 | 288.31967 | 0.00136 | 290.63159 | 0.00143 | 284.05032 | 0.00137 | 276.85947 | 0.00137 | 265.2608 | 0.00134 | 280.88257 | 0.00141 | 309.87717 | 0.00148 | 307.68875 | 0.00154 | 304.47403 | 0.00145 | 314.35217 | 0.00152 | 304.45416 | 0.00147 | 292.60471 | 0.0014 | 304.1456 | 0.00154 | 288.04019 | 0.00143 | 283.58609 | 0.00143 | 333.1145 | 0.00149 | 329.04752 | 0.00153 | 347.41754 | 0.00159 | 329.53021 | 0.00149 | 327.93338 | 0.00161 | 327.77322 | 0.0015 | 329.39658 | 0.00159 | 315.52731 | 0.00153 | 319.58429 | 0.00145
329.50839 | 0.00162 | 328.93286 | 0.0016 | 327.48108 | 0.00165 | 326.33267 | 0.00162 | 328.96872 | 0.00164 | 326.8313 | 0.00164 | 304.69366 | 0.00156 | 309.27859 | 0.0016 | 307.62332 | 0.0016 | 292.99951 | 0.00146 | 293.99454 | 0.00137 | 289.1322 | 0.00134 | 288.64572 | 0.00136 | 290.99191 | 0.00144 | 284.41788 | 0.00136 | 277.1839 | 0.00137 | 265.59683 | 0.00134 | 281.20044 | 0.00141 | 310.23639 | 0.00149 | 308.02875 | 0.00156 | 304.83331 | 0.00146 | 314.69312 | 0.00153 | 304.80301 | 0.00148 | 292.95233 | 0.00141 | 304.47256 | 0.00154 | 288.3472 | 0.00143 | 283.89529 | 0.00144 | 333.52631 | 0.00149 | 329.42654 | 0.00153 | 347.82938 | 0.00158 | 329.90894 | 0.00149 | 328.33661 | 0.00161 | 328.16882 | 0.00149 | 329.72665 | 0.0016 | 315.91898 | 0.00153 | 319.94501 | 0.00145
329.91415 | 0.00162 | 329.3335 | 0.0016 | 327.87436 | 0.00166 | 326.71219 | 0.00162 | 329.358 | 0.00164 | 327.22586 | 0.00164 | 305.04663 | 0.00155 | 309.62457 | 0.00161 | 307.9747 | 0.00161 | 293.34677 | 0.00146 | 294.35446 | 0.00137 | 289.4718 | 0.00134 | 288.99167 | 0.00137 | 291.35873 | 0.00144 | 284.75848 | 0.00134 | 277.51495 | 0.00138 | 265.91345 | 0.00134 | 281.52441 | 0.00141 | 310.58215 | 0.00148 | 308.38162 | 0.00157 | 305.19263 | 0.00147 | 315.0405 | 0.00153 | 305.15189 | 0.00148 | 293.29999 | 0.00142 | 304.79333 | 0.00154 | 288.69235 | 0.00142 | 284.2356 | 0.00144 | 333.93814 | 0.00149 | 329.79764 | 0.00153 | 348.20016 | 0.00158 | 330.31216 | 0.0015 | 328.73254 | 0.00161 | 328.54785 | 0.00148 | 330.09521 | 0.0016 | 316.27969 | 0.00153 | 320.29819 | 0.00148
330.28006 | 0.00162 | 329.72369 | 0.0016 | 328.23932 | 0.00167 | 327.10217 | 0.00163 | 329.73849 | 0.00164 | 327.61072 | 0.00164 | 305.37207 | 0.00155 | 309.96085 | 0.00161 | 308.35275 | 0.00161 | 293.67407 | 0.00146 | 294.71487 | 0.00137 | 289.79852 | 0.00134 | 289.34406 | 0.00137 | 291.70615 | 0.00144 | 285.10608 | 0.00134 | 277.82758 | 0.00138 | 266.22446 | 0.00135 | 281.86072 | 0.00141 | 310.92102 | 0.00148 | 308.7023 | 0.00156 | 305.55246 | 0.00149 | 315.39432 | 0.00154 | 305.51428 | 0.00148 | 293.62125 | 0.00143 | 305.14511 | 0.00154 | 289.02463 | 0.00142 | 284.58212 | 0.00144 | 334.30951 | 0.00149 | 330.17667 | 0.00153 | 348.55563 | 0.00158 | 330.69885 | 0.0015 | 329.1199 | 0.00162 | 328.93488 | 0.00149 | 330.48715 | 0.0016 | 316.64804 | 0.00153 | 320.68225 | 0.0015
330.63702 | 0.00161 | 330.06573 | 0.0016 | 328.62289 | 0.00167 | 327.53055 | 0.00163 | 330.11896 | 0.00164 | 328.00531 | 0.00165 | 305.76071 | 0.00156 | 310.315 | 0.00161 | 308.69452 | 0.00161 | 293.98849 | 0.00146 | 295.04843 | 0.00137 | 290.15747 | 0.00135 | 289.69 | 0.00137 | 292.02771 | 0.00144 | 285.4343 | 0.00136 | 278.13965 | 0.00138 | 266.52881 | 0.00135 | 282.17804 | 0.00141 | 311.28021 | 0.00149 | 309.03534 | 0.00155 | 305.89886 | 0.00149 | 315.72824 | 0.00153 | 305.8826 | 0.00148 | 293.96243 | 0.00143 | 305.46588 | 0.00154 | 289.36307 | 0.00143 | 284.90375 | 0.00144 | 334.71271 | 0.00149 | 330.57162 | 0.00154 | 348.95889 | 0.0016 | 331.09344 | 0.0015 | 329.5072 | 0.00162 | 329.3139 | 0.00151 | 330.85568 | 0.0016 | 317.00876 | 0.00154 | 321.0506 | 0.00148
330.97284 | 0.00162 | 330.41736 | 0.00159 | 329.00726 | 0.00165 | 327.91089 | 0.00163 | 330.52826 | 0.00165 | 328.39908 | 0.00166 | 306.1315 | 0.00156 | 310.70657 | 0.00161 | 309.03705 | 0.00161 | 294.34921 | 0.00147 | 295.41534 | 0.00137 | 290.50351 | 0.00135 | 290.03595 | 0.00137 | 292.38159 | 0.00144 | 285.8013 | 0.00139 | 278.47076 | 0.00138 | 266.82709 | 0.00135 | 282.49588 | 0.00142 | 311.63889 | 0.0015 | 309.38177 | 0.00156 | 306.24527 | 0.00148 | 316.09552 | 0.00153 | 306.2515 | 0.00148 | 294.34296 | 0.00142 | 305.79288 | 0.00154 | 289.68918 | 0.00143 | 285.21869 | 0.00144 | 335.10794 | 0.00148 | 330.97519 | 0.00154 | 349.36276 | 0.00161 | 331.50461 | 0.0015 | 329.91046 | 0.00162 | 329.70883 | 0.00152 | 331.20911 | 0.0016 | 317.40042 | 0.00153 | 321.41132 | 0.00147
331.33954 | 0.00162 | 330.80838 | 0.0016 | 329.37143 | 0.00166 | 328.30081 | 0.00163 | 330.8887 | 0.00165 | 328.80338 | 0.00166 | 306.44806 | 0.00157 | 311.0249 | 0.00161 | 309.36993 | 0.00161 | 294.70294 | 0.00147 | 295.77524 | 0.00137 | 290.85599 | 0.00134 | 290.36899 | 0.00137 | 292.72256 | 0.00145 | 286.15588 | 0.00138 | 278.8085 | 0.00138 | 267.13806 | 0.00135 | 282.80759 | 0.00142 | 311.99112 | 0.00149 | 309.72821 | 0.00157 | 306.60458 | 0.00148 | 316.4429 | 0.00153 | 306.60684 | 0.00148 | 294.69708 | 0.00141 | 306.11935 | 0.00155 | 290.00858 | 0.00143 | 285.54654 | 0.00145 | 335.50388 | 0.00148 | 331.34625 | 0.00154 | 349.74216 | 0.0016 | 331.86676 | 0.0015 | 330.3223 | 0.00162 | 330.07993 | 0.00151 | 331.57007 | 0.0016 | 317.7612 | 0.00153 | 321.77206 | 0.00147
331.70544 | 0.00162 | 331.21863 | 0.0016 | 329.71616 | 0.00167 | 328.70041 | 0.00163 | 331.25876 | 0.00165 | 329.19794 | 0.00166 | 306.78317 | 0.00157 | 311.37015 | 0.00161 | 309.72134 | 0.00161 | 295.05664 | 0.00148 | 296.14215 | 0.00138 | 291.19562 | 0.00134 | 290.72781 | 0.00137 | 293.08292 | 0.00145 | 286.48358 | 0.00137 | 279.11444 | 0.00136 | 267.46747 | 0.00135 | 283.1188 | 0.00142 | 312.36319 | 0.00149 | 310.07465 | 0.00158 | 306.95743 | 0.00148 | 316.77734 | 0.00153 | 306.94922 | 0.00148 | 295.0253 | 0.00142 | 306.45923 | 0.00155 | 290.33466 | 0.00143 | 285.88684 | 0.00144 | 335.91501 | 0.00148 | 331.72531 | 0.00155 | 350.14539 | 0.00159 | 332.26205 | 0.00151 | 330.70166 | 0.00162 | 330.46692 | 0.0015 | 331.92288 | 0.00161 | 318.10614 | 0.00153 | 322.12524 | 0.00147
332.09167 | 0.00163 | 331.59033 | 0.00161 | 330.11023 | 0.00167 | 329.11917 | 0.00164 | 331.62 | 0.00165 | 329.56335 | 0.00166 | 307.15399 | 0.00156 | 311.73407 | 0.00161 | 310.08157 | 0.00161 | 295.39096 | 0.00148 | 296.51495 | 0.00138 | 291.51538 | 0.00134 | 291.07373 | 0.00137 | 293.44324 | 0.00145 | 286.83118 | 0.00135 | 279.45169 | 0.00136 | 267.76572 | 0.00135 | 283.43665 | 0.00142 | 312.6897 | 0.00149 | 310.42111 | 0.00159 | 307.30383 | 0.0015 | 317.1312 | 0.00154 | 307.30457 | 0.00148 | 295.37299 | 0.00143 | 306.79242 | 0.00155 | 290.68597 | 0.00143 | 286.20847 | 0.00144 | 336.31094 | 0.0015 | 332.11227 | 0.00155 | 350.52475 | 0.00161 | 332.66461 | 0.00151 | 331.11356 | 0.00162 | 330.86188 | 0.0015 | 332.29205 | 0.00161 | 318.4751 | 0.00154 | 322.48596 | 0.00146
332.43808 | 0.00163 | 331.99097 | 0.00161 | 330.4841 | 0.00166 | 329.52832 | 0.00164 | 332.0101 | 0.00165 | 329.94742 | 0.00165 | 307.53369 | 0.00157 | 312.07928 | 0.00162 | 310.45963 | 0.00162 | 295.7312 | 0.00148 | 296.86197 | 0.00138 | 291.86841 | 0.00134 | 291.43307 | 0.00138 | 293.7713 | 0.00145 | 287.1788 | 0.00136 | 279.77045 | 0.00139 | 268.0762 | 0.00136 | 283.75397 | 0.00142 | 313.04837 | 0.0015 | 310.74823 | 0.00158 | 307.6701 | 0.00151 | 317.49149 | 0.00154 | 307.65994 | 0.00149 | 295.72064 | 0.00144 | 307.11887 | 0.00156 | 291.02444 | 0.00142 | 286.53635 | 0.00144 | 336.69025 | 0.00151 | 332.4993 | 0.00155 | 350.88818 | 0.00162 | 333.05988 | 0.00152 | 331.50085 | 0.00163 | 331.23294 | 0.00151 | 332.66061 | 0.00162 | 318.82764 | 0.00155 | 322.85425 | 0.00148
332.80399 | 0.00163 | 332.38199 | 0.00161 | 330.86847 | 0.00167 | 329.9183 | 0.00164 | 332.39935 | 0.00166 | 330.36142 | 0.00165 | 307.88593 | 0.00156 | 312.43423 | 0.00162 | 310.80136 | 0.00162 | 296.07202 | 0.00148 | 297.20251 | 0.00138 | 292.21445 | 0.00135 | 291.78546 | 0.00138 | 294.12518 | 0.00146 | 287.51346 | 0.00138 | 280.08871 | 0.00137 | 268.39334 | 0.00136 | 284.08411 | 0.00143 | 313.39417 | 0.00148 | 311.08176 | 0.00157 | 308.01007 | 0.0015 | 317.83887 | 0.00154 | 308.00882 | 0.00149 | 296.07477 | 0.00143 | 307.45877 | 0.00156 | 291.35052 | 0.00143 | 286.87039 | 0.00144 | 337.09344 | 0.00151 | 332.88629 | 0.00155 | 351.26755 | 0.00161 | 333.44656 | 0.00152 | 331.88815 | 0.00163 | 331.612 | 0.00153 | 333.03674 | 0.00162 | 319.18842 | 0.00154 | 323.2377 | 0.0015
333.18942 | 0.00163 | 332.78259 | 0.00162 | 331.2229 | 0.00167 | 330.31784 | 0.00164 | 332.80869 | 0.00166 | 330.75601 | 0.00165 | 308.24777 | 0.00157 | 312.79816 | 0.00162 | 311.16165 | 0.00162 | 296.44565 | 0.00148 | 297.53659 | 0.00138 | 292.5798 | 0.00135 | 292.13785 | 0.00138 | 294.46613 | 0.00145 | 287.86752 | 0.00138 | 280.4198 | 0.00137 | 268.71658 | 0.00136 | 284.40195 | 0.00143 | 313.75284 | 0.00148 | 311.42822 | 0.00157 | 308.34952 | 0.0015 | 318.16684 | 0.00153 | 308.36417 | 0.0015 | 296.43533 | 0.00142 | 307.77905 | 0.00156 | 291.66992 | 0.00143 | 287.18533 | 0.00145 | 337.48074 | 0.00151 | 333.25739 | 0.00155 | 351.64691 | 0.00159 | 333.86566 | 0.00152 | 332.30798 | 0.00163 | 332.0235 | 0.00153 | 333.4053 | 0.00162 | 319.57248 | 0.00155 | 323.58328 | 0.00149
333.53583 | 0.00163 | 333.14386 | 0.00162 | 331.57733 | 0.00167 | 330.71741 | 0.00164 | 333.18918 | 0.00167 | 331.14087 | 0.00166 | 308.58215 | 0.00158 | 313.17102 | 0.00162 | 311.49454 | 0.00162 | 296.79938 | 0.00148 | 297.89005 | 0.00138 | 292.92587 | 0.00136 | 292.48376 | 0.00138 | 294.81354 | 0.00146 | 288.20868 | 0.00138 | 280.74472 | 0.00138 | 269.02707 | 0.00136 | 284.71979 | 0.00143 | 314.10507 | 0.00148 | 311.75479 | 0.00158 | 308.69592 | 0.00149 | 318.5072 | 0.00154 | 308.72656 | 0.0015 | 296.77652 | 0.00142 | 308.12512 | 0.00156 | 292.01508 | 0.00143 | 287.54477 | 0.00145 | 337.87665 | 0.00151 | 333.66821 | 0.00155 | 352.05014 | 0.00158 | 334.24374 | 0.00152 | 332.70328 | 0.00163 | 332.41843 | 0.00152 | 333.75873 | 0.00162 | 319.93326 | 0.00155 | 323.92889 | 0.00147
333.90253 | 0.00164 | 333.47626 | 0.00162 | 331.95203 | 0.00166 | 331.12656 | 0.00164 | 333.56003 | 0.00167 | 331.50546 | 0.00166 | 308.92624 | 0.00158 | 313.50729 | 0.00163 | 311.84595 | 0.00162 | 297.1337 | 0.00148 | 298.24994 | 0.00138 | 293.25259 | 0.00136 | 292.84256 | 0.00138 | 295.16745 | 0.00146 | 288.54279 | 0.00138 | 281.06348 | 0.0014 | 269.35034 | 0.00136 | 285.03098 | 0.00143 | 314.45786 | 0.00149 | 312.09482 | 0.00159 | 309.05579 | 0.00149 | 318.86804 | 0.00155 | 309.08194 | 0.0015 | 297.11771 | 0.00143 | 308.46451 | 0.00156 | 292.35355 | 0.00143 | 287.86023 | 0.00145 | 338.26392 | 0.0015 | 334.06381 | 0.00155 | 352.42157 | 0.00158 | 334.62244 | 0.00152 | 333.09854 | 0.00164 | 332.80542 | 0.00151 | 334.12726 | 0.00161 | 320.28644 | 0.00156 | 324.28146 | 0.00147
334.2977 | 0.00163 | 333.89615 | 0.00161 | 332.30646 | 0.00167 | 331.51651 | 0.00165 | 333.91086 | 0.00167 | 331.89029 | 0.00167 | 309.297 | 0.00158 | 313.85251 | 0.00162 | 312.19733 | 0.00162 | 297.47449 | 0.00148 | 298.62329 | 0.00138 | 293.58524 | 0.00136 | 293.18207 | 0.00138 | 295.52133 | 0.00146 | 288.8974 | 0.00138 | 281.37558 | 0.00139 | 269.65469 | 0.00136 | 285.36725 | 0.00143 | 314.79669 | 0.00151 | 312.43478 | 0.00159 | 309.41507 | 0.0015 | 319.2348 | 0.00156 | 309.42429 | 0.0015 | 297.45242 | 0.00144 | 308.77237 | 0.00156 | 292.67963 | 0.00143 | 288.18756 | 0.00145 | 338.69165 | 0.0015 | 334.42627 | 0.00155 | 352.80887 | 0.00161 | 335.02567 | 0.00152 | 333.49451 | 0.00164 | 333.20898 | 0.00151 | 334.5116 | 0.00161 | 320.63898 | 0.00156 | 324.64975 | 0.00148
334.62457 | 0.00164 | 334.2775 | 0.00162 | 332.70053 | 0.00168 | 331.91611 | 0.00165 | 334.2713 | 0.00167 | 332.29462 | 0.00167 | 309.66782 | 0.00158 | 314.19849 | 0.00162 | 312.55685 | 0.00162 | 297.82172 | 0.00148 | 298.97031 | 0.00138 | 293.92487 | 0.00136 | 293.54144 | 0.00139 | 295.84933 | 0.00146 | 289.25793 | 0.00138 | 281.6882 | 0.00139 | 269.95346 | 0.00136 | 285.67896 | 0.00143 | 315.12964 | 0.00153 | 312.78125 | 0.00158 | 309.76791 | 0.00151 | 319.55634 | 0.00156 | 309.77966 | 0.00151 | 297.80008 | 0.00145 | 309.11172 | 0.00157 | 293.01807 | 0.00143 | 288.52167 | 0.00146 | 339.07101 | 0.00151 | 334.81393 | 0.00156 | 353.20483 | 0.00163 | 335.42822 | 0.00153 | 333.88181 | 0.00164 | 333.59598 | 0.00152 | 334.87259 | 0.00162 | 320.99976 | 0.00157 | 324.99536 | 0.00149
335.0108 | 0.00165 | 334.68774 | 0.00162 | 333.07437 | 0.00167 | 332.31564 | 0.00165 | 334.66138 | 0.00167 | 332.67862 | 0.00167 | 310.0022 | 0.00158 | 314.52579 | 0.00162 | 312.91711 | 0.00163 | 298.16199 | 0.00148 | 299.31732 | 0.00138 | 294.25803 | 0.00136 | 293.88037 | 0.00139 | 296.20972 | 0.00146 | 289.59909 | 0.00139 | 282.00027 | 0.00139 | 270.28284 | 0.00136 | 286.00909 | 0.00144 | 315.50171 | 0.00152 | 313.11429 | 0.00158 | 310.11435 | 0.00152 | 319.89725 | 0.00155 | 310.12851 | 0.00151 | 298.14774 | 0.00144 | 309.45163 | 0.00157 | 293.3627 | 0.00143 | 288.83087 | 0.00146 | 339.45828 | 0.00152 | 335.22479 | 0.00156 | 353.57556 | 0.00164 | 335.85529 | 0.00153 | 334.2612 | 0.00164 | 333.96707 | 0.00154 | 335.24115 | 0.00162 | 321.36047 | 0.00156 | 325.34854 | 0.0015
335.37671 | 0.00165 | 335.0394 | 0.00163 | 333.42883 | 0.00168 | 332.69519 | 0.00165 | 335.08029 | 0.00167 | 333.07321 | 0.00167 | 310.3819 | 0.00158 | 314.88968 | 0.00162 | 313.26852 | 0.00163 | 298.49634 | 0.00149 | 299.67075 | 0.00139 | 294.59766 | 0.00136 | 294.21344 | 0.00139 | 296.54419 | 0.00147 | 289.93323 | 0.00138 | 282.3252 | 0.0014 | 270.58109 | 0.00137 | 286.33307 | 0.00144 | 315.86038 | 0.00153 | 313.44781 | 0.00158 | 310.46072 | 0.0015 | 320.23764 | 0.00154 | 310.47739 | 0.00151 | 298.50833 | 0.00143 | 309.78482 | 0.00157 | 293.70166 | 0.00143 | 289.14578 | 0.00146 | 339.83759 | 0.00153 | 335.61179 | 0.00156 | 353.98743 | 0.00162 | 336.25851 | 0.00153 | 334.6485 | 0.00164 | 334.35406 | 0.00153 | 335.60971 | 0.00162 | 321.72943 | 0.00155 | 325.73196 | 0.00148
335.73288 | 0.00165 | 335.43039 | 0.00163 | 333.78326 | 0.00167 | 333.09473 | 0.00166 | 335.4704 | 0.00167 | 333.45807 | 0.00167 | 310.70737 | 0.00159 | 315.28052 | 0.00162 | 313.59253 | 0.00163 | 298.84357 | 0.00149 | 300.02475 | 0.00139 | 294.95013 | 0.00136 | 294.57227 | 0.00138 | 296.90454 | 0.00147 | 290.30078 | 0.00139 | 282.66245 | 0.00139 | 270.89157 | 0.00137 | 286.64429 | 0.00144 | 316.20618 | 0.00152 | 313.77493 | 0.00159 | 310.80716 | 0.00149 | 320.59845 | 0.00155 | 310.83923 | 0.00151 | 298.85599 | 0.00143 | 310.11127 | 0.00157 | 294.02109 | 0.00144 | 289.49283 | 0.00146 | 340.23285 | 0.00153 | 336.00739 | 0.00156 | 354.36679 | 0.00161 | 336.62927 | 0.00153 | 335.06036 | 0.00165 | 334.77353 | 0.00152 | 335.97067 | 0.00162 | 322.10532 | 0.00155 | 326.06244 | 0.00148
336.12885 | 0.00164 | 335.79169 | 0.00162 | 334.11829 | 0.00168 | 333.47507 | 0.00166 | 335.82123 | 0.00167 | 333.85184 | 0.00167 | 311.05142 | 0.00159 | 315.63544 | 0.00163 | 313.94391 | 0.00163 | 299.18436 | 0.00149 | 300.36475 | 0.00139 | 295.2962 | 0.00137 | 294.94449 | 0.00139 | 297.27835 | 0.00147 | 290.66132 | 0.00138 | 282.94989 | 0.00139 | 271.20871 | 0.00137 | 286.96213 | 0.00144 | 316.57181 | 0.00152 | 314.13428 | 0.00159 | 311.16 | 0.00149 | 320.93936 | 0.00156 | 311.19461 | 0.00151 | 299.21011 | 0.00144 | 310.46976 | 0.00158 | 294.35333 | 0.00144 | 289.8331 | 0.00145 | 340.62875 | 0.00152 | 336.38641 | 0.00157 | 354.73822 | 0.00161 | 337.06427 | 0.00153 | 335.46362 | 0.00165 | 335.17642 | 0.00152 | 336.3317 | 0.00162 | 322.46609 | 0.00154 | 326.40741 | 0.00148
336.50452 | 0.00164 | 336.17227 | 0.00162 | 334.49295 | 0.00167 | 333.85544 | 0.00165 | 336.19128 | 0.00168 | 334.25613 | 0.00167 | 311.43112 | 0.00159 | 315.99936 | 0.00164 | 314.30347 | 0.00163 | 299.53162 | 0.00149 | 300.71176 | 0.00139 | 295.62881 | 0.00136 | 295.27756 | 0.00139 | 297.60587 | 0.00148 | 291.00894 | 0.00139 | 283.28098 | 0.0014 | 271.52585 | 0.00138 | 287.27997 | 0.00144 | 316.93048 | 0.00152 | 314.46085 | 0.00159 | 311.5134 | 0.00151 | 321.27975 | 0.00158 | 311.54346 | 0.00151 | 299.5513 | 0.00146 | 310.81534 | 0.00158 | 294.67941 | 0.00144 | 290.15475 | 0.00146 | 341.02399 | 0.00152 | 336.76547 | 0.00157 | 355.15009 | 0.00161 | 337.46683 | 0.00153 | 335.86749 | 0.00165 | 335.57199 | 0.00153 | 336.70782 | 0.00162 | 322.81924 | 0.00155 | 326.76813 | 0.00149
336.86066 | 0.00165 | 336.59293 | 0.00163 | 334.86682 | 0.00167 | 334.26459 | 0.00165 | 336.58136 | 0.00168 | 334.64099 | 0.00167 | 311.80191 | 0.00158 | 316.29898 | 0.00165 | 314.63708 | 0.00163 | 299.86594 | 0.00149 | 301.07864 | 0.0014 | 295.98184 | 0.00136 | 295.63635 | 0.00139 | 297.95325 | 0.00147 | 291.33066 | 0.00139 | 283.59973 | 0.00141 | 271.84247 | 0.00138 | 287.60342 | 0.00144 | 317.27631 | 0.00153 | 314.80731 | 0.00158 | 311.85983 | 0.00152 | 321.62064 | 0.00158 | 311.89935 | 0.00151 | 299.91187 | 0.00146 | 311.12994 | 0.00158 | 295.02405 | 0.00145 | 290.46967 | 0.00146 | 341.42719 | 0.00153 | 337.15244 | 0.00157 | 355.56921 | 0.00162 | 337.87009 | 0.00153 | 336.26279 | 0.00165 | 335.97491 | 0.00154 | 337.06879 | 0.00162 | 323.17181 | 0.00156 | 327.11374 | 0.0015
337.20709 | 0.00165 | 337.01282 | 0.00164 | 335.24063 | 0.00168 | 334.67377 | 0.00165 | 336.96182 | 0.00168 | 335.06476 | 0.00168 | 312.13629 | 0.00159 | 316.6629 | 0.00165 | 314.99661 | 0.00164 | 300.1933 | 0.0015 | 301.41272 | 0.0014 | 296.32092 | 0.00137 | 296.00214 | 0.0014 | 298.30069 | 0.00146 | 291.68475 | 0.0014 | 283.89951 | 0.0014 | 272.14734 | 0.00137 | 287.9213 | 0.00144 | 317.62851 | 0.00153 | 315.16071 | 0.00159 | 312.19278 | 0.00152 | 321.96155 | 0.00158 | 312.2742 | 0.00151 | 300.25955 | 0.00145 | 311.45688 | 0.00158 | 295.35635 | 0.00145 | 290.80377 | 0.00146 | 341.84698 | 0.00152 | 337.53946 | 0.00157 | 355.95721 | 0.00163 | 338.27261 | 0.00153 | 336.66672 | 0.00166 | 336.36984 | 0.00155 | 337.44556 | 0.00162 | 323.54074 | 0.00156 | 327.49719 | 0.00151
337.57379 | 0.00166 | 337.40384 | 0.00164 | 335.60562 | 0.00169 | 335.09256 | 0.00166 | 337.36154 | 0.00168 | 335.45932 | 0.00168 | 312.48038 | 0.00159 | 317.05371 | 0.00165 | 315.33914 | 0.00164 | 300.56046 | 0.00149 | 301.75974 | 0.0014 | 296.68039 | 0.00137 | 296.31534 | 0.00141 | 298.64166 | 0.00147 | 292.03882 | 0.0014 | 284.23059 | 0.00139 | 272.46396 | 0.00137 | 288.22632 | 0.00145 | 317.97433 | 0.00153 | 315.51361 | 0.00159 | 312.54617 | 0.0015 | 322.29599 | 0.00157 | 312.64307 | 0.00151 | 300.59427 | 0.00143 | 311.78387 | 0.00158 | 295.67004 | 0.00145 | 291.11246 | 0.00147 | 342.26675 | 0.00153 | 337.92645 | 0.00157 | 356.31204 | 0.00162 | 338.66791 | 0.00154 | 337.05402 | 0.00166 | 336.75751 | 0.00154 | 337.79077 | 0.00162 | 323.89331 | 0.00157 | 327.85037 | 0.0015
337.92996 | 0.00166 | 337.75546 | 0.00164 | 335.97949 | 0.00169 | 335.50171 | 0.00167 | 337.75162 | 0.00168 | 335.85391 | 0.00169 | 312.82364 | 0.00159 | 317.40866 | 0.00164 | 315.68091 | 0.00164 | 300.9007 | 0.0015 | 302.10672 | 0.0014 | 297.03287 | 0.00137 | 296.67419 | 0.0014 | 298.9826 | 0.00148 | 292.38641 | 0.00141 | 284.53653 | 0.0014 | 272.77496 | 0.00138 | 288.54419 | 0.00145 | 318.32657 | 0.00153 | 315.83374 | 0.00161 | 312.91193 | 0.00149 | 322.6434 | 0.00157 | 312.98544 | 0.00151 | 300.94836 | 0.00144 | 312.12326 | 0.00158 | 295.98996 | 0.00146 | 291.42166 | 0.00147 | 342.66202 | 0.00153 | 338.32202 | 0.00157 | 356.69934 | 0.00163 | 339.0784 | 0.00154 | 337.44135 | 0.00166 | 337.15244 | 0.00153 | 338.14417 | 0.00162 | 324.26981 | 0.00158 | 328.17261 | 0.0015
338.29587 | 0.00166 | 338.14648 | 0.00164 | 336.31448 | 0.00169 | 335.87244 | 0.00167 | 338.11206 | 0.00168 | 336.22821 | 0.00169 | 313.18552 | 0.0016 | 317.77258 | 0.00164 | 316.03229 | 0.00165 | 301.24847 | 0.00149 | 302.47308 | 0.0014 | 297.37894 | 0.00137 | 297.04639 | 0.0014 | 299.33002 | 0.00148 | 292.74695 | 0.0014 | 284.83017 | 0.00141 | 273.10437 | 0.00138 | 288.86206 | 0.00145 | 318.66592 | 0.00153 | 316.18018 | 0.00159 | 313.28467 | 0.00151 | 322.97729 | 0.00156 | 313.35379 | 0.00152 | 301.29602 | 0.00145 | 312.46265 | 0.00158 | 296.31552 | 0.00146 | 291.74902 | 0.00147 | 343.02542 | 0.00153 | 338.73288 | 0.00158 | 357.11121 | 0.00164 | 339.50546 | 0.00154 | 337.86115 | 0.00166 | 337.57986 | 0.00153 | 338.51276 | 0.00163 | 324.63815 | 0.00157 | 328.52579 | 0.00149
338.69183 | 0.00166 | 338.52701 | 0.00164 | 336.65921 | 0.00169 | 336.26239 | 0.00167 | 338.45328 | 0.00169 | 336.59363 | 0.00169 | 313.54742 | 0.0016 | 318.13574 | 0.00165 | 316.3837 | 0.00165 | 301.58875 | 0.0015 | 302.82007 | 0.00141 | 297.72498 | 0.00137 | 297.36606 | 0.0014 | 299.69037 | 0.00148 | 293.10803 | 0.00141 | 285.16122 | 0.0014 | 273.43988 | 0.00138 | 289.17322 | 0.00145 | 319.00531 | 0.00153 | 316.52017 | 0.00159 | 313.63107 | 0.00153 | 323.33167 | 0.00157 | 313.70264 | 0.00152 | 301.63721 | 0.00147 | 312.78961 | 0.00158 | 296.66068 | 0.00146 | 292.07068 | 0.00147 | 343.41269 | 0.00153 | 339.11987 | 0.00158 | 357.53104 | 0.00166 | 339.91663 | 0.00154 | 338.24054 | 0.00166 | 337.95889 | 0.00154 | 338.8895 | 0.00164 | 324.9913 | 0.00158 | 328.8941 | 0.00151
339.05774 | 0.00166 | 338.90836 | 0.00164 | 337.02338 | 0.0017 | 336.65152 | 0.00167 | 338.84338 | 0.00169 | 337.00766 | 0.00169 | 313.90854 | 0.00161 | 318.4451 | 0.00165 | 316.73434 | 0.00165 | 301.92307 | 0.00151 | 303.15417 | 0.00141 | 298.08392 | 0.00137 | 297.72485 | 0.0014 | 300.05774 | 0.00148 | 293.4686 | 0.0014 | 285.47385 | 0.00142 | 273.74423 | 0.00138 | 289.50336 | 0.00145 | 319.37042 | 0.00153 | 316.87308 | 0.00159 | 313.99039 | 0.00153 | 323.68552 | 0.00158 | 314.06448 | 0.00151 | 301.98486 | 0.00147 | 313.13519 | 0.00159 | 296.99915 | 0.00146 | 292.40472 | 0.00148 | 343.84836 | 0.00153 | 339.49097 | 0.00158 | 357.9343 | 0.00165 | 340.30331 | 0.00154 | 338.62784 | 0.00166 | 338.37039 | 0.00156 | 339.24985 | 0.00164 | 325.36722 | 0.00157 | 329.23215 | 0.00152
339.43427 | 0.00166 | 339.32825 | 0.00164 | 337.38751 | 0.0017 | 337.05112 | 0.00167 | 339.24304 | 0.00169 | 337.39172 | 0.00169 | 314.27936 | 0.00162 | 318.79108 | 0.00165 | 317.10349 | 0.00165 | 302.25095 | 0.00151 | 303.48126 | 0.00141 | 298.44336 | 0.00138 | 298.07776 | 0.00141 | 300.40515 | 0.00148 | 293.80325 | 0.0014 | 285.76129 | 0.00143 | 274.05527 | 0.00139 | 289.82736 | 0.00145 | 319.73605 | 0.00153 | 317.2002 | 0.00159 | 314.32388 | 0.00153 | 324.01941 | 0.00158 | 314.42041 | 0.00151 | 302.35193 | 0.00146 | 313.46838 | 0.00159 | 297.31903 | 0.00146 | 292.73883 | 0.00148 | 344.24429 | 0.00153 | 339.8945 | 0.00158 | 358.32159 | 0.00163 | 340.69855 | 0.00155 | 339.05563 | 0.00166 | 338.77328 | 0.00156 | 339.63419 | 0.00164 | 325.69708 | 0.00157 | 329.5853 | 0.00152
339.80017 | 0.00167 | 339.75861 | 0.00165 | 337.74277 | 0.0017 | 337.44107 | 0.00167 | 339.61313 | 0.00169 | 337.77658 | 0.00169 | 314.63232 | 0.00161 | 319.13632 | 0.00163 | 317.44601 | 0.00165 | 302.59766 | 0.00151 | 303.82825 | 0.00141 | 298.80872 | 0.00138 | 298.42371 | 0.00141 | 300.75256 | 0.00148 | 294.13092 | 0.00141 | 286.07339 | 0.00143 | 274.36572 | 0.00139 | 290.13904 | 0.00146 | 320.08829 | 0.00153 | 317.54663 | 0.0016 | 314.67029 | 0.00152 | 324.35385 | 0.00158 | 314.78873 | 0.00151 | 302.69958 | 0.00144 | 313.78915 | 0.00159 | 297.6261 | 0.00146 | 293.06046 | 0.00148 | 344.63953 | 0.00153 | 340.29739 | 0.00158 | 358.70959 | 0.00162 | 341.117 | 0.00155 | 339.42703 | 0.00167 | 339.14438 | 0.00155 | 339.98758 | 0.00164 | 326.06598 | 0.00158 | 329.93027 | 0.00151
340.1864 | 0.00167 | 340.12955 | 0.00165 | 338.11661 | 0.0017 | 337.84061 | 0.00167 | 340.01282 | 0.00169 | 338.16144 | 0.00169 | 315.00308 | 0.00161 | 319.4823 | 0.00165 | 317.78778 | 0.00165 | 302.9519 | 0.00151 | 304.16879 | 0.00141 | 299.16119 | 0.00138 | 298.76965 | 0.00141 | 301.10645 | 0.00148 | 294.46561 | 0.0014 | 286.39215 | 0.00142 | 274.67676 | 0.00139 | 290.45026 | 0.00146 | 320.45392 | 0.00154 | 317.88611 | 0.00161 | 315.0033 | 0.00151 | 324.71414 | 0.00158 | 315.15112 | 0.00152 | 303.0607 | 0.00144 | 314.12851 | 0.00159 | 297.94598 | 0.00146 | 293.38159 | 0.00148 | 345.01886 | 0.00154 | 340.70099 | 0.00159 | 359.08893 | 0.00162 | 341.5361 | 0.00155 | 339.84619 | 0.00167 | 339.57181 | 0.00154 | 340.35617 | 0.00164 | 326.44946 | 0.00158 | 330.28345 | 0.00151
340.54254 | 0.00167 | 340.49161 | 0.00166 | 338.48074 | 0.00171 | 338.21133 | 0.00168 | 340.40289 | 0.0017 | 338.53571 | 0.0017 | 315.33749 | 0.00161 | 319.86414 | 0.00165 | 318.13916 | 0.00166 | 303.30563 | 0.00151 | 304.54214 | 0.00142 | 299.52069 | 0.00138 | 299.12845 | 0.00141 | 301.45389 | 0.00149 | 294.81317 | 0.00141 | 286.70425 | 0.00142 | 275.0184 | 0.00139 | 290.77423 | 0.00147 | 320.81259 | 0.00153 | 318.23254 | 0.00161 | 315.36957 | 0.00153 | 325.05505 | 0.00158 | 315.5 | 0.00153 | 303.41483 | 0.00146 | 314.48029 | 0.00159 | 298.28445 | 0.00146 | 293.69702 | 0.00148 | 345.43069 | 0.00154 | 341.08002 | 0.00159 | 359.49219 | 0.00163 | 341.93936 | 0.00156 | 340.24213 | 0.00167 | 339.9588 | 0.00154 | 340.702 | 0.00164 | 326.81778 | 0.00158 | 330.62906 | 0.0015
340.92795 | 0.00167 | 340.89227 | 0.00166 | 338.85544 | 0.0017 | 338.60052 | 0.00168 | 340.76334 | 0.0017 | 338.91089 | 0.00171 | 315.69043 | 0.00161 | 320.20935 | 0.00166 | 318.48984 | 0.00166 | 303.6265 | 0.00151 | 304.8956 | 0.00142 | 299.87961 | 0.00138 | 299.4808 | 0.00142 | 301.78189 | 0.00148 | 295.18021 | 0.00141 | 287.01688 | 0.00142 | 275.35391 | 0.00139 | 291.08545 | 0.00147 | 321.15198 | 0.00153 | 318.5661 | 0.0016 | 315.74231 | 0.00155 | 325.39597 | 0.00158 | 315.84183 | 0.00153 | 303.74252 | 0.00147 | 314.78867 | 0.0016 | 298.61673 | 0.00147 | 294.04355 | 0.00148 | 345.84183 | 0.00154 | 341.45041 | 0.00159 | 359.88745 | 0.00166 | 342.30151 | 0.00156 | 340.62946 | 0.00167 | 340.38623 | 0.00155 | 341.07056 | 0.00164 | 327.19431 | 0.00158 | 330.974 | 0.00152
341.31418 | 0.00167 | 341.29288 | 0.00166 | 339.20016 | 0.00171 | 338.99042 | 0.00168 | 341.1142 | 0.0017 | 339.31436 | 0.00172 | 316.07907 | 0.00161 | 320.52771 | 0.00167 | 318.8501 | 0.00166 | 303.96085 | 0.00152 | 305.23611 | 0.00142 | 300.22568 | 0.00138 | 299.80746 | 0.00142 | 302.14224 | 0.00149 | 295.53482 | 0.00141 | 287.32895 | 0.00142 | 275.66492 | 0.00139 | 291.39099 | 0.00147 | 321.50421 | 0.00153 | 318.91254 | 0.0016 | 316.08871 | 0.00155 | 325.77621 | 0.00158 | 316.22369 | 0.00153 | 304.08371 | 0.00148 | 315.09656 | 0.0016 | 298.9361 | 0.00147 | 294.39056 | 0.00149 | 346.24573 | 0.00154 | 341.82947 | 0.00159 | 360.29138 | 0.00167 | 342.72858 | 0.00156 | 341.01678 | 0.00167 | 340.79773 | 0.00157 | 341.45425 | 0.00165 | 327.52414 | 0.00158 | 331.33475 | 0.00151
341.67035 | 0.00167 | 341.69269 | 0.00165 | 339.5546 | 0.0017 | 339.41965 | 0.00168 | 341.49466 | 0.0017 | 339.68948 | 0.00172 | 316.4231 | 0.00162 | 320.90057 | 0.00166 | 319.20151 | 0.00165 | 304.29517 | 0.00152 | 305.58313 | 0.00142 | 300.57816 | 0.00138 | 300.16626 | 0.00142 | 302.46976 | 0.00149 | 295.86896 | 0.00141 | 287.62924 | 0.00141 | 275.9693 | 0.00139 | 291.7334 | 0.00147 | 321.87628 | 0.00153 | 319.26544 | 0.0016 | 316.43512 | 0.00154 | 326.11066 | 0.00159 | 316.57257 | 0.00154 | 304.44485 | 0.00146 | 315.44214 | 0.0016 | 299.26221 | 0.00148 | 294.72464 | 0.00149 | 346.633 | 0.00154 | 342.24097 | 0.00159 | 360.67868 | 0.00165 | 343.15561 | 0.00156 | 341.39612 | 0.00167 | 341.16019 | 0.00157 | 341.80768 | 0.00165 | 327.88489 | 0.00158 | 331.7037 | 0.00151
342.02649 | 0.00168 | 342.10376 | 0.00165 | 339.92847 | 0.00172 | 339.79916 | 0.00169 | 341.90396 | 0.00171 | 340.10349 | 0.00172 | 316.76642 | 0.00162 | 321.24652 | 0.00167 | 319.55212 | 0.00166 | 304.64886 | 0.00152 | 305.93658 | 0.00142 | 300.93063 | 0.00138 | 300.51218 | 0.00142 | 302.85004 | 0.00149 | 296.21655 | 0.00141 | 287.93515 | 0.00142 | 276.29865 | 0.00139 | 292.05124 | 0.00147 | 322.21564 | 0.00154 | 319.61188 | 0.0016 | 316.78152 | 0.00153 | 326.43811 | 0.0016 | 316.91495 | 0.00154 | 304.79895 | 0.00146 | 315.7691 | 0.0016 | 299.59448 | 0.00148 | 295.04578 | 0.00149 | 347.03683 | 0.00154 | 342.63593 | 0.00159 | 361.04214 | 0.00165 | 343.55887 | 0.00156 | 341.78348 | 0.00168 | 341.53925 | 0.00156 | 342.16864 | 0.00165 | 328.26077 | 0.00158 | 332.02597 | 0.0015
342.43222 | 0.00168 | 342.50436 | 0.00166 | 340.28287 | 0.0017 | 340.20831 | 0.00169 | 342.27402 | 0.00171 | 340.48834 | 0.00171 | 317.11044 | 0.00162 | 321.59177 | 0.00167 | 319.91241 | 0.00166 | 304.99612 | 0.00152 | 306.28357 | 0.00142 | 301.2767 | 0.00139 | 300.86456 | 0.00142 | 303.19098 | 0.0015 | 296.55121 | 0.00141 | 288.25394 | 0.00142 | 276.62805 | 0.0014 | 292.35632 | 0.00147 | 322.58075 | 0.00155 | 319.939 | 0.00161 | 317.10806 | 0.00153 | 326.76608 | 0.0016 | 317.27679 | 0.00153 | 305.15311 | 0.00146 | 316.10849 | 0.0016 | 299.91437 | 0.00148 | 295.36121 | 0.00149 | 347.42416 | 0.00154 | 343.01498 | 0.0016 | 361.46994 | 0.00165 | 343.93756 | 0.00157 | 342.21124 | 0.00168 | 341.95074 | 0.00155 | 342.53723 | 0.00166 | 328.62152 | 0.00159 | 332.3558 | 0.00151
342.80872 | 0.00168 | 342.905 | 0.00166 | 340.64786 | 0.00172 | 340.60791 | 0.00169 | 342.65451 | 0.00172 | 340.84323 | 0.00172 | 317.48126 | 0.00162 | 321.94672 | 0.00165 | 320.26379 | 0.00167 | 305.3299 | 0.00152 | 306.64349 | 0.00143 | 301.6163 | 0.00139 | 301.21051 | 0.00142 | 303.52548 | 0.0015 | 296.89236 | 0.00142 | 288.57217 | 0.00142 | 276.94519 | 0.00139 | 292.66138 | 0.00147 | 322.96567 | 0.00156 | 320.26556 | 0.00162 | 317.46094 | 0.00155 | 327.12637 | 0.0016 | 317.63919 | 0.00154 | 305.50073 | 0.00148 | 316.44836 | 0.0016 | 300.25284 | 0.00148 | 295.72067 | 0.00149 | 347.85983 | 0.00155 | 343.39398 | 0.0016 | 361.84927 | 0.00167 | 344.34872 | 0.00157 | 342.62308 | 0.00168 | 342.34567 | 0.00155 | 342.89819 | 0.00165 | 328.9747 | 0.00159 | 332.68564 | 0.00153
343.17462 | 0.00168 | 343.2952 | 0.00167 | 340.99255 | 0.00172 | 340.96899 | 0.00169 | 343.02536 | 0.00172 | 341.21756 | 0.00171 | 317.84238 | 0.00162 | 322.28299 | 0.00166 | 320.5878 | 0.00167 | 305.69708 | 0.00152 | 307.01041 | 0.00143 | 301.96237 | 0.00139 | 301.55646 | 0.00142 | 303.87289 | 0.0015 | 297.26584 | 0.00142 | 288.87195 | 0.00142 | 277.25568 | 0.0014 | 292.99149 | 0.00147 | 323.30505 | 0.00156 | 320.60556 | 0.00162 | 317.82721 | 0.00156 | 327.48022 | 0.0016 | 318.01401 | 0.00154 | 305.83545 | 0.00148 | 316.78775 | 0.0016 | 300.59747 | 0.00148 | 296.05475 | 0.0015 | 348.26303 | 0.00155 | 343.78961 | 0.0016 | 362.22867 | 0.00167 | 344.77579 | 0.00158 | 342.97791 | 0.00168 | 342.7731 | 0.00157 | 343.26678 | 0.00165 | 329.34302 | 0.00159 | 333.04639 | 0.00153
343.57059 | 0.00168 | 343.6669 | 0.00167 | 341.35672 | 0.00172 | 341.36859 | 0.0017 | 343.40503 | 0.00172 | 341.62186 | 0.00171 | 318.19534 | 0.00162 | 322.64691 | 0.00167 | 320.9296 | 0.00167 | 306.01797 | 0.00152 | 307.37674 | 0.00143 | 302.30841 | 0.00139 | 301.89594 | 0.00142 | 304.22678 | 0.0015 | 297.60052 | 0.00143 | 289.17224 | 0.00142 | 277.56668 | 0.0014 | 293.31549 | 0.00147 | 323.67017 | 0.00156 | 320.9649 | 0.00162 | 318.18649 | 0.00156 | 327.83405 | 0.00159 | 318.3699 | 0.00154 | 306.16965 | 0.00148 | 317.12094 | 0.00161 | 300.91736 | 0.00148 | 296.37585 | 0.0015 | 348.62643 | 0.00156 | 344.16071 | 0.0016 | 362.6319 | 0.00166 | 345.17041 | 0.00157 | 343.38184 | 0.00168 | 343.15213 | 0.00158 | 343.62775 | 0.00166 | 329.65775 | 0.00159 | 333.392 | 0.00153
343.92679 | 0.00169 | 344.06754 | 0.00167 | 341.73059 | 0.00172 | 341.76813 | 0.0017 | 343.78552 | 0.00172 | 342.01642 | 0.00169 | 318.54831 | 0.00162 | 323.01083 | 0.00166 | 321.28986 | 0.00167 | 306.37866 | 0.00152 | 307.71082 | 0.00143 | 302.66788 | 0.00139 | 302.25476 | 0.00142 | 304.56775 | 0.0015 | 297.94165 | 0.00143 | 289.49051 | 0.00143 | 277.87717 | 0.0014 | 293.64563 | 0.00148 | 324.0358 | 0.00155 | 321.31137 | 0.00162 | 318.54581 | 0.00154 | 328.1879 | 0.00158 | 318.72528 | 0.00154 | 306.50436 | 0.00146 | 317.47272 | 0.00161 | 301.24963 | 0.00148 | 296.69751 | 0.0015 | 349.01373 | 0.00156 | 344.5636 | 0.0016 | 363.02719 | 0.00165 | 345.55707 | 0.00158 | 343.77713 | 0.00169 | 343.54776 | 0.00158 | 344.00452 | 0.00166 | 330.03363 | 0.0016 | 333.75272 | 0.00154
344.2634 | 0.00169 | 344.46814 | 0.00167 | 342.08585 | 0.00173 | 342.15732 | 0.0017 | 344.16516 | 0.00172 | 342.41101 | 0.00172 | 318.88269 | 0.00162 | 323.3381 | 0.00167 | 321.62277 | 0.00167 | 306.69952 | 0.00152 | 308.05783 | 0.00143 | 303.02036 | 0.0014 | 302.57492 | 0.00143 | 304.9281 | 0.00151 | 298.30219 | 0.00143 | 289.78412 | 0.00143 | 278.21268 | 0.0014 | 293.9696 | 0.00148 | 324.38159 | 0.00155 | 321.65137 | 0.00163 | 318.88577 | 0.00154 | 328.52237 | 0.00159 | 319.1001 | 0.00155 | 306.87842 | 0.00146 | 317.81259 | 0.00161 | 301.59427 | 0.00148 | 297.01865 | 0.0015 | 349.4335 | 0.00156 | 344.95856 | 0.00161 | 363.43106 | 0.00165 | 345.97617 | 0.00158 | 344.189 | 0.00169 | 343.95859 | 0.00157 | 344.3497 | 0.00166 | 330.41769 | 0.00159 | 334.09012 | 0.00153
344.6293 | 0.00169 | 344.85916 | 0.00167 | 342.42004 | 0.00172 | 342.55685 | 0.0017 | 344.52643 | 0.00172 | 342.8056 | 0.00172 | 319.26245 | 0.00162 | 323.70126 | 0.00167 | 321.99188 | 0.00167 | 307.05972 | 0.00153 | 308.39838 | 0.00143 | 303.37283 | 0.0014 | 302.91443 | 0.00143 | 305.28195 | 0.00151 | 298.64978 | 0.00143 | 290.09003 | 0.00143 | 278.53595 | 0.0014 | 294.26852 | 0.00149 | 324.75366 | 0.00155 | 321.97845 | 0.00164 | 319.2193 | 0.00155 | 328.85034 | 0.0016 | 319.46249 | 0.00155 | 307.21262 | 0.00148 | 318.13907 | 0.00161 | 301.92038 | 0.00149 | 297.3403 | 0.00151 | 349.86127 | 0.00155 | 345.33755 | 0.00161 | 363.84293 | 0.00167 | 346.37872 | 0.00158 | 344.56833 | 0.00169 | 344.35419 | 0.00156 | 344.74161 | 0.00166 | 330.77847 | 0.00161 | 334.42059 | 0.00153
345.00497 | 0.0017 | 345.24933 | 0.00167 | 342.79468 | 0.00173 | 342.96683 | 0.0017 | 344.91571 | 0.00172 | 343.17993 | 0.00172 | 319.6243 | 0.00163 | 324.04724 | 0.00168 | 322.34329 | 0.00167 | 307.41342 | 0.00153 | 308.76474 | 0.00143 | 303.73819 | 0.0014 | 303.27325 | 0.00143 | 305.62939 | 0.00151 | 299.00388 | 0.00143 | 290.39032 | 0.00143 | 278.86536 | 0.0014 | 294.57407 | 0.00149 | 325.11877 | 0.00156 | 322.30505 | 0.00164 | 319.57858 | 0.00157 | 329.1907 | 0.00161 | 319.79135 | 0.00155 | 307.55377 | 0.0015 | 318.47842 | 0.00161 | 302.24026 | 0.00148 | 297.68735 | 0.0015 | 350.2565 | 0.00155 | 345.72455 | 0.00161 | 364.23026 | 0.00168 | 346.75748 | 0.00158 | 344.96359 | 0.00169 | 344.75711 | 0.00157 | 345.09503 | 0.00166 | 331.13922 | 0.0016 | 334.77374 | 0.00153
345.3912 | 0.0017 | 345.61142 | 0.00168 | 343.12973 | 0.00173 | 343.37598 | 0.0017 | 345.31537 | 0.00172 | 343.54453 | 0.00172 | 319.97653 | 0.00163 | 324.40216 | 0.00168 | 322.70355 | 0.00167 | 307.74777 | 0.00153 | 309.13162 | 0.00143 | 304.08426 | 0.0014 | 303.60632 | 0.00143 | 305.97037 | 0.00151 | 299.35849 | 0.00144 | 290.70859 | 0.00144 | 279.17636 | 0.0014 | 294.87299 | 0.00149 | 325.4646 | 0.00157 | 322.65149 | 0.00164 | 319.94489 | 0.00157 | 329.56445 | 0.00161 | 320.15372 | 0.00155 | 307.88852 | 0.0015 | 318.81833 | 0.00161 | 302.56638 | 0.00148 | 298.02762 | 0.00151 | 350.65237 | 0.00155 | 346.08771 | 0.00161 | 364.60165 | 0.00168 | 347.14413 | 0.00158 | 345.35095 | 0.0017 | 345.14407 | 0.00158 | 345.44025 | 0.00167 | 331.51511 | 0.0016 | 335.11871 | 0.00156
345.76688 | 0.0017 | 346.00162 | 0.00168 | 343.51328 | 0.00174 | 343.76517 | 0.00171 | 345.71509 | 0.00172 | 343.96906 | 0.00172 | 320.3295 | 0.00163 | 324.74741 | 0.00168 | 323.08157 | 0.00168 | 308.08856 | 0.00153 | 309.48511 | 0.00143 | 304.41745 | 0.00141 | 303.97156 | 0.00143 | 306.31778 | 0.00151 | 299.71902 | 0.00143 | 291.0022 | 0.00144 | 279.50574 | 0.00141 | 295.20309 | 0.00148 | 325.83023 | 0.00156 | 323.01135 | 0.00163 | 320.28482 | 0.00156 | 329.9183 | 0.00161 | 320.52206 | 0.00155 | 308.24261 | 0.00149 | 319.14529 | 0.00161 | 302.87958 | 0.00148 | 298.34875 | 0.00151 | 351.0397 | 0.00156 | 346.4747 | 0.00162 | 364.99692 | 0.00167 | 347.54733 | 0.00158 | 345.72232 | 0.0017 | 345.52313 | 0.00159 | 345.79364 | 0.00167 | 331.86829 | 0.00161 | 335.44098 | 0.00155
346.13358 | 0.0017 | 346.40225 | 0.00168 | 343.87741 | 0.00173 | 344.1647 | 0.00172 | 346.08594 | 0.00173 | 344.39279 | 0.00172 | 320.69138 | 0.00164 | 325.10236 | 0.00168 | 323.41446 | 0.00167 | 308.43579 | 0.00153 | 309.83856 | 0.00143 | 304.75705 | 0.00142 | 304.32394 | 0.00143 | 306.69159 | 0.00152 | 300.06662 | 0.00144 | 291.32095 | 0.00144 | 279.81622 | 0.00141 | 295.5455 | 0.00148 | 326.20175 | 0.00156 | 323.34439 | 0.00163 | 320.63126 | 0.00154 | 330.25922 | 0.0016 | 320.87741 | 0.00155 | 308.59674 | 0.00148 | 319.47797 | 0.00162 | 303.21185 | 0.00148 | 298.68283 | 0.0015 | 351.45084 | 0.00158 | 346.87823 | 0.00162 | 365.39221 | 0.00166 | 347.93402 | 0.00158 | 346.12625 | 0.0017 | 345.94257 | 0.00159 | 346.17041 | 0.00167 | 332.2139 | 0.0016 | 335.80173 | 0.00154
346.41006 | 0.0017 | 346.79324 | 0.00169 | 344.21243 | 0.00174 | 344.54504 | 0.00172 | 346.46564 | 0.00173 | 344.75739 | 0.00172 | 321.03464 | 0.00164 | 325.43863 | 0.00168 | 323.72073 | 0.00168 | 308.76312 | 0.00154 | 310.19897 | 0.00144 | 305.12244 | 0.00141 | 304.65057 | 0.00144 | 307.01907 | 0.00151 | 300.39429 | 0.00143 | 291.63971 | 0.00144 | 280.1395 | 0.00141 | 295.88181 | 0.00148 | 326.56738 | 0.00156 | 323.67148 | 0.00164 | 320.97122 | 0.00154 | 330.59366 | 0.0016 | 321.24631 | 0.00155 | 308.9444 | 0.00148 | 319.83023 | 0.00162 | 303.55032 | 0.00148 | 299.01068 | 0.0015 | 351.84674 | 0.00158 | 347.25729 | 0.00162 | 365.77158 | 0.00165 | 348.32068 | 0.00158 | 346.52155 | 0.0017 | 346.34613 | 0.00158 | 346.53897 | 0.00167 | 332.59735 | 0.00161 | 336.17004 | 0.00153
346.43039 | 0.00169 | 347.19385 | 0.00169 | 344.5871 | 0.00174 | 344.95419 | 0.00172 | 346.83649 | 0.00173 | 345.13257 | 0.00171 | 321.3876 | 0.00164 | 325.79355 | 0.00167 | 324.05365 | 0.00168 | 309.11038 | 0.00154 | 310.5589 | 0.00144 | 305.47546 | 0.00141 | 304.99008 | 0.00144 | 307.37997 | 0.00151 | 300.73544 | 0.00143 | 291.96414 | 0.00144 | 280.47501 | 0.00141 | 296.18735 | 0.00148 | 326.92606 | 0.00155 | 324.00452 | 0.00166 | 321.32407 | 0.00155 | 330.94751 | 0.0016 | 321.60815 | 0.00156 | 309.28558 | 0.00149 | 320.15723 | 0.00162 | 303.87021 | 0.00148 | 299.33234 | 0.00151 | 352.24997 | 0.00157 | 347.65222 | 0.00162 | 366.13504 | 0.00166 | 348.73981 | 0.00159 | 346.91681 | 0.0017 | 346.75696 | 0.00157 | 346.90756 | 0.00167 | 332.9657 | 0.00162 | 336.51563 | 0.00153
346.58893 | 0.00173 | 347.61377 | 0.00169 | 344.96097 | 0.00173 | 345.35376 | 0.00172 | 347.23618 | 0.00173 | 345.47769 | 0.00173 | 321.73093 | 0.00164 | 326.16644 | 0.00168 | 324.42279 | 0.00168 | 309.4711 | 0.00154 | 310.91882 | 0.00144 | 305.82794 | 0.00141 | 305.32904 | 0.00144 | 307.72739 | 0.00152 | 301.08304 | 0.00144 | 292.25159 | 0.00144 | 280.80438 | 0.00142 | 296.46735 | 0.00148 | 327.27188 | 0.00156 | 324.34448 | 0.00166 | 321.67694 | 0.00157 | 331.30133 | 0.00162 | 321.97055 | 0.00155 | 309.64618 | 0.0015 | 320.49042 | 0.00162 | 304.20248 | 0.00148 | 299.66644 | 0.00151 | 352.65381 | 0.00156 | 348.02332 | 0.00162 | 366.5303 | 0.00168 | 349.15097 | 0.00159 | 347.30414 | 0.00171 | 347.14398 | 0.00158 | 347.26852 | 0.00167 | 333.34219 | 0.0016 | 336.87637 | 0.00155
346.83612 | 0.00173 | 347.98547 | 0.00169 | 345.27655 | 0.00174 | 345.7533 | 0.00172 | 347.64551 | 0.00173 | 345.84229 | 0.00173 | 322.10175 | 0.00164 | 326.51166 | 0.00168 | 324.78305 | 0.00168 | 309.8049 | 0.00154 | 311.26581 | 0.00145 | 306.1933 | 0.00141 | 305.66208 | 0.00144 | 308.05487 | 0.00152 | 301.45706 | 0.00144 | 292.55136 | 0.00144 | 281.12766 | 0.00142 | 296.79132 | 0.00148 | 327.62411 | 0.00156 | 324.69095 | 0.00165 | 322.04266 | 0.00158 | 331.66864 | 0.00162 | 322.3259 | 0.00155 | 309.98737 | 0.00151 | 320.81738 | 0.00162 | 304.54095 | 0.00149 | 299.99429 | 0.00151 | 353.05701 | 0.00156 | 348.41827 | 0.00162 | 366.91763 | 0.00169 | 349.55353 | 0.0016 | 347.71597 | 0.00171 | 347.51505 | 0.0016 | 347.62952 | 0.00167 | 333.70294 | 0.00162 | 337.21442 | 0.00156
347.04346 | 0.0017 | 348.35638 | 0.00169 | 345.50314 | 0.00173 | 346.14328 | 0.00172 | 348.02597 | 0.00173 | 346.23688 | 0.00173 | 322.42792 | 0.00165 | 326.8569 | 0.00168 | 325.15222 | 0.0017 | 310.14569 | 0.00154 | 311.61279 | 0.00145 | 306.52646 | 0.00142 | 306.00803 | 0.00145 | 308.44162 | 0.00152 | 301.79819 | 0.00144 | 292.84497 | 0.00144 | 281.43866 | 0.00142 | 297.10916 | 0.00149 | 327.99619 | 0.00157 | 325.03098 | 0.00164 | 322.38907 | 0.00157 | 332.00253 | 0.00163 | 322.68774 | 0.00156 | 310.34848 | 0.00151 | 321.16296 | 0.00162 | 304.87939 | 0.00149 | 300.32837 | 0.00151 | 353.44427 | 0.00157 | 348.80524 | 0.00163 | 367.32153 | 0.00169 | 349.95673 | 0.0016 | 348.10333 | 0.00171 | 347.91861 | 0.00161 | 347.99808 | 0.00168 | 334.06369 | 0.00161 | 337.56696 | 0.00156
347.30127 | 0.00172 | 348.75705 | 0.00169 | 345.69009 | 0.00176 | 346.56204 | 0.00172 | 348.38641 | 0.00173 | 346.65088 | 0.00173 | 322.78909 | 0.00164 | 327.21185 | 0.00169 | 325.5036 | 0.00169 | 310.50641 | 0.00154 | 311.97327 | 0.00145 | 306.89185 | 0.00142 | 306.34753 | 0.00145 | 308.78903 | 0.00152 | 302.14578 | 0.00145 | 293.14526 | 0.00144 | 281.75528 | 0.00142 | 297.4393 | 0.00149 | 328.36826 | 0.00158 | 325.40372 | 0.00164 | 322.72906 | 0.00155 | 332.34344 | 0.00162 | 323.04309 | 0.00156 | 310.70908 | 0.0015 | 321.50232 | 0.00163 | 305.21835 | 0.0015 | 300.66245 | 0.00152 | 353.83224 | 0.00158 | 349.1843 | 0.00164 | 367.70886 | 0.00168 | 350.35931 | 0.00159 | 348.49927 | 0.00171 | 348.32944 | 0.0016 | 348.36661 | 0.00168 | 334.41626 | 0.00162 | 337.91254 | 0.00154
347.56793 | 0.00171 | 349.11911 | 0.0017 | 345.95551 | 0.00176 | 346.93277 | 0.00172 | 348.7861 | 0.00174 | 347.04547 | 0.00173 | 323.15094 | 0.00165 | 327.59372 | 0.00169 | 325.83649 | 0.00169 | 310.85364 | 0.00155 | 312.30679 | 0.00145 | 307.23788 | 0.00143 | 306.68704 | 0.00145 | 309.13 | 0.00153 | 302.48694 | 0.00145 | 293.45737 | 0.00145 | 282.09744 | 0.00143 | 297.75662 | 0.0015 | 328.72049 | 0.00157 | 325.73727 | 0.00165 | 323.05612 | 0.00155 | 332.68436 | 0.00162 | 323.39847 | 0.00157 | 311.04379 | 0.00149 | 321.82312 | 0.00163 | 305.54391 | 0.00151 | 300.99652 | 0.00152 | 354.22748 | 0.00158 | 349.59579 | 0.00163 | 368.10413 | 0.00167 | 350.76251 | 0.0016 | 348.8866 | 0.00171 | 348.7171 | 0.00159 | 348.7352 | 0.00168 | 334.80032 | 0.00162 | 338.25061 | 0.00154
347.87534 | 0.00166 | 349.52936 | 0.0017 | 346.28079 | 0.00175 | 347.35159 | 0.00172 | 349.18579 | 0.00174 | 347.40033 | 0.00173 | 323.48532 | 0.00165 | 327.97556 | 0.0017 | 326.1694 | 0.00171 | 311.20737 | 0.00155 | 312.66724 | 0.00145 | 307.58392 | 0.00143 | 307.04587 | 0.00145 | 309.47095 | 0.00153 | 302.82751 | 0.00146 | 293.78229 | 0.00145 | 282.41406 | 0.00143 | 298.07449 | 0.0015 | 329.07916 | 0.00157 | 326.07031 | 0.00165 | 323.409 | 0.00157 | 333.03821 | 0.00162 | 323.76083 | 0.00157 | 311.40439 | 0.00151 | 322.15631 | 0.00163 | 305.85147 | 0.00151 | 301.31766 | 0.00152 | 354.62271 | 0.00158 | 349.99075 | 0.00163 | 368.45963 | 0.00168 | 351.15714 | 0.00158 | 349.28189 | 0.00172 | 349.11206 | 0.00158 | 349.08102 | 0.00169 | 335.1535 | 0.00161 | 338.6189 | 0.00154
348.26074 | 0.00167 | 349.93964 | 0.0017 | 346.61584 | 0.00176 | 347.75113 | 0.00173 | 349.56628 | 0.00174 | 347.75522 | 0.00173 | 323.8472 | 0.00166 | 328.26697 | 0.00171 | 326.52078 | 0.00172 | 311.54114 | 0.00156 | 313.01422 | 0.00145 | 307.92355 | 0.00143 | 307.36551 | 0.00145 | 309.82483 | 0.00153 | 303.18863 | 0.00145 | 294.08206 | 0.00145 | 282.73734 | 0.00143 | 298.39847 | 0.0015 | 329.45123 | 0.00157 | 326.40387 | 0.00164 | 323.77472 | 0.00159 | 333.38559 | 0.00162 | 324.12918 | 0.00157 | 311.74557 | 0.00151 | 322.49567 | 0.00163 | 306.20847 | 0.0015 | 301.65848 | 0.00152 | 355.01001 | 0.00158 | 350.37772 | 0.00163 | 368.84695 | 0.00168 | 351.54379 | 0.00159 | 349.67715 | 0.00172 | 349.53949 | 0.00159 | 349.44199 | 0.00169 | 335.51425 | 0.00163 | 338.96387 | 0.00155
348.65674 | 0.0017 | 350.34024 | 0.0017 | 346.98969 | 0.00176 | 348.14108 | 0.00173 | 349.94592 | 0.00175 | 348.14978 | 0.00173 | 324.2269 | 0.00166 | 328.61221 | 0.0017 | 326.8988 | 0.0017 | 311.87549 | 0.00156 | 313.37411 | 0.00146 | 308.2959 | 0.00143 | 307.70502 | 0.00145 | 310.17874 | 0.00153 | 303.52975 | 0.00145 | 294.40698 | 0.00145 | 283.04831 | 0.00143 | 298.71631 | 0.0015 | 329.82974 | 0.00156 | 326.76318 | 0.00164 | 324.12811 | 0.00158 | 333.73297 | 0.00162 | 324.46506 | 0.00156 | 312.09323 | 0.00152 | 322.81644 | 0.00164 | 306.55362 | 0.0015 | 301.99252 | 0.00153 | 355.38934 | 0.00158 | 350.74881 | 0.00164 | 369.25882 | 0.00169 | 351.95499 | 0.00161 | 350.05649 | 0.00172 | 349.94238 | 0.00161 | 349.79541 | 0.00169 | 335.86682 | 0.00162 | 339.30191 | 0.00156
349.04297 | 0.00175 | 350.75049 | 0.00171 | 347.37408 | 0.00173 | 348.54062 | 0.00174 | 350.33603 | 0.00175 | 348.5144 | 0.00175 | 324.56204 | 0.00167 | 328.95816 | 0.0017 | 327.24057 | 0.0017 | 312.22922 | 0.00156 | 313.7276 | 0.00146 | 308.64838 | 0.00142 | 308.0708 | 0.00145 | 310.51321 | 0.00153 | 303.86389 | 0.00145 | 294.70676 | 0.00146 | 283.36496 | 0.00143 | 299.03979 | 0.0015 | 330.18842 | 0.00158 | 327.11609 | 0.00165 | 324.46109 | 0.00158 | 334.08679 | 0.00163 | 324.80746 | 0.00157 | 312.45383 | 0.00151 | 323.13052 | 0.00163 | 306.87302 | 0.00149 | 302.33908 | 0.00153 | 355.80115 | 0.00158 | 351.1358 | 0.00164 | 369.61365 | 0.00169 | 352.37405 | 0.00159 | 350.44449 | 0.00172 | 350.35388 | 0.00162 | 350.17154 | 0.00169 | 336.21997 | 0.00162 | 339.67776 | 0.00157
349.39911 | 0.00177 | 351.14151 | 0.00171 | 347.74789 | 0.00173 | 348.93057 | 0.00174 | 350.74533 | 0.00175 | 348.88873 | 0.00175 | 324.93283 | 0.00166 | 329.31238 | 0.00171 | 327.55569 | 0.0017 | 312.5899 | 0.00156 | 314.07458 | 0.00146 | 308.99445 | 0.00142 | 308.42316 | 0.00146 | 310.85419 | 0.00153 | 304.23788 | 0.00145 | 295.00653 | 0.00146 | 283.66983 | 0.00143 | 299.35764 | 0.0015 | 330.53424 | 0.00158 | 327.46252 | 0.00166 | 324.8075 | 0.00157 | 334.43417 | 0.00163 | 325.15634 | 0.00157 | 312.80792 | 0.00151 | 323.46988 | 0.00164 | 307.20529 | 0.0015 | 302.6669 | 0.00153 | 356.18845 | 0.00158 | 351.53934 | 0.00164 | 369.99298 | 0.00168 | 352.79318 | 0.00158 | 350.83978 | 0.00172 | 350.73291 | 0.00161 | 350.54767 | 0.00169 | 336.58075 | 0.00163 | 340.01581 | 0.00156
349.74551 | 0.00172 | 351.5325 | 0.00171 | 348.10236 | 0.00174 | 349.31015 | 0.00174 | 351.15466 | 0.00175 | 349.26385 | 0.00175 | 325.27615 | 0.00166 | 329.70392 | 0.0017 | 327.9071 | 0.0017 | 312.95007 | 0.00156 | 314.41513 | 0.00146 | 309.36032 | 0.00142 | 308.76266 | 0.00146 | 311.20807 | 0.00153 | 304.58551 | 0.00146 | 295.31912 | 0.00146 | 284.00534 | 0.00143 | 299.68777 | 0.0015 | 330.89343 | 0.0016 | 327.81598 | 0.00167 | 325.14746 | 0.00157 | 334.76862 | 0.00163 | 325.52466 | 0.00157 | 313.16205 | 0.0015 | 323.80978 | 0.00164 | 307.53137 | 0.0015 | 302.97565 | 0.00153 | 356.55981 | 0.00159 | 351.91043 | 0.00164 | 370.39688 | 0.00169 | 353.21164 | 0.00158 | 351.23505 | 0.00172 | 351.1199 | 0.0016 | 350.90109 | 0.00169 | 336.96481 | 0.00162 | 340.36078 | 0.00155
350.14069 | 0.00169 | 351.8938 | 0.00171 | 348.44708 | 0.00177 | 349.72891 | 0.00174 | 351.51587 | 0.00175 | 349.63818 | 0.00175 | 325.63803 | 0.00166 | 330.02228 | 0.0017 | 328.23999 | 0.0017 | 313.31671 | 0.00156 | 314.78149 | 0.00146 | 309.71283 | 0.00142 | 309.08875 | 0.00146 | 311.55548 | 0.00154 | 304.92664 | 0.00146 | 295.63123 | 0.00146 | 284.32196 | 0.00143 | 299.99948 | 0.00151 | 331.26495 | 0.00161 | 328.14255 | 0.00167 | 325.4939 | 0.00159 | 335.12244 | 0.00162 | 325.90652 | 0.00157 | 313.52966 | 0.00152 | 324.13626 | 0.00164 | 307.86365 | 0.00151 | 303.30969 | 0.00153 | 356.96365 | 0.0016 | 352.30539 | 0.00164 | 370.78424 | 0.0017 | 353.6228 | 0.00161 | 351.61444 | 0.00173 | 351.52347 | 0.0016 | 351.293 | 0.00169 | 337.31802 | 0.00163 | 340.7215 | 0.00156
350.52692 | 0.00168 | 352.30405 | 0.00171 | 348.80151 | 0.00178 | 350.12845 | 0.00174 | 351.90515 | 0.00175 | 349.99387 | 0.00175 | 325.95456 | 0.00166 | 330.34955 | 0.00171 | 328.57364 | 0.0017 | 313.67096 | 0.00156 | 315.1355 | 0.00146 | 310.06531 | 0.00143 | 309.46097 | 0.00146 | 311.88943 | 0.00154 | 305.26779 | 0.00146 | 295.931 | 0.00146 | 284.64523 | 0.00143 | 300.3168 | 0.0015 | 331.63702 | 0.00161 | 328.46964 | 0.00165 | 325.83386 | 0.00161 | 335.47629 | 0.00163 | 326.24243 | 0.00157 | 313.87085 | 0.00153 | 324.46942 | 0.00164 | 308.2088 | 0.00152 | 303.63135 | 0.00153 | 357.35095 | 0.0016 | 352.68445 | 0.00165 | 371.1795 | 0.00172 | 354.00946 | 0.0016 | 352.01035 | 0.00173 | 351.93433 | 0.00161 | 351.65399 | 0.00169 | 337.68631 | 0.00163 | 341.052 | 0.00157
350.90338 | 0.0017 | 352.70468 | 0.00171 | 349.16647 | 0.00176 | 350.52805 | 0.00174 | 352.28561 | 0.00176 | 350.3779 | 0.00177 | 326.29788 | 0.00166 | 330.75827 | 0.00171 | 328.92429 | 0.0017 | 313.99829 | 0.00156 | 315.49539 | 0.00147 | 310.41779 | 0.00143 | 309.81335 | 0.00146 | 312.24387 | 0.00153 | 305.62833 | 0.00147 | 296.25592 | 0.00146 | 284.98074 | 0.00143 | 300.64081 | 0.00151 | 331.9957 | 0.00161 | 328.82254 | 0.00164 | 326.19315 | 0.0016 | 335.8172 | 0.00162 | 326.58478 | 0.00158 | 314.22495 | 0.00153 | 324.79639 | 0.00164 | 308.55344 | 0.00151 | 303.96542 | 0.00153 | 357.73825 | 0.00159 | 353.07141 | 0.00165 | 371.5834 | 0.00171 | 354.39612 | 0.00161 | 352.39771 | 0.00173 | 352.3299 | 0.00162 | 352.02255 | 0.0017 | 338.06219 | 0.00163 | 341.3894 | 0.00158
351.27905 | 0.00173 | 353.08603 | 0.00171 | 349.56058 | 0.00175 | 350.90839 | 0.00174 | 352.68533 | 0.00176 | 350.76276 | 0.00177 | 326.66867 | 0.00167 | 331.11322 | 0.00171 | 329.24832 | 0.00171 | 314.35846 | 0.00156 | 315.84241 | 0.00147 | 310.77725 | 0.00143 | 310.15927 | 0.00146 | 312.58429 | 0.00154 | 305.97592 | 0.00146 | 296.56186 | 0.00147 | 285.31677 | 0.00143 | 300.97092 | 0.00151 | 332.34793 | 0.0016 | 329.18185 | 0.00165 | 326.55298 | 0.00159 | 336.15811 | 0.00163 | 326.93365 | 0.00158 | 314.58557 | 0.00152 | 325.12338 | 0.00164 | 308.89807 | 0.00152 | 304.28656 | 0.00153 | 358.15802 | 0.0016 | 353.47501 | 0.00165 | 371.95413 | 0.0017 | 354.79938 | 0.00162 | 352.77704 | 0.00173 | 352.74075 | 0.00163 | 352.39108 | 0.0017 | 338.40784 | 0.00164 | 341.75769 | 0.00158
351.67508 | 0.00173 | 353.50592 | 0.00172 | 349.97409 | 0.00175 | 351.27829 | 0.00174 | 353.09464 | 0.00176 | 351.13708 | 0.00177 | 327.01273 | 0.00167 | 331.42261 | 0.00172 | 329.62634 | 0.0017 | 314.69281 | 0.00157 | 316.2023 | 0.00147 | 311.12973 | 0.00143 | 310.51166 | 0.00147 | 312.93869 | 0.00154 | 306.31708 | 0.00147 | 296.85547 | 0.00146 | 285.60889 | 0.00143 | 301.28265 | 0.00152 | 332.72644 | 0.00159 | 329.53476 | 0.00166 | 326.88599 | 0.00158 | 336.49902 | 0.00163 | 327.27548 | 0.00158 | 314.96606 | 0.00152 | 325.46274 | 0.00165 | 309.21799 | 0.00151 | 304.62064 | 0.00154 | 358.56122 | 0.00158 | 353.86993 | 0.00165 | 372.3501 | 0.00169 | 355.18604 | 0.00163 | 353.18826 | 0.00173 | 353.13635 | 0.00162 | 352.74451 | 0.0017 | 338.77615 | 0.00163 | 342.13358 | 0.00156
352.08081 | 0.00173 | 353.91617 | 0.00172 | 350.30829 | 0.00176 | 351.69788 | 0.00175 | 353.50394 | 0.00176 | 351.51221 | 0.00176 | 327.37384 | 0.00168 | 331.76785 | 0.00171 | 329.95996 | 0.00171 | 315.05298 | 0.00157 | 316.54929 | 0.00147 | 311.4758 | 0.00143 | 310.8576 | 0.00147 | 313.27966 | 0.00154 | 306.67761 | 0.00148 | 297.18042 | 0.00147 | 285.91324 | 0.00144 | 301.58771 | 0.00152 | 333.07227 | 0.00159 | 329.87479 | 0.00167 | 327.21948 | 0.00159 | 336.85284 | 0.00163 | 327.63138 | 0.00158 | 315.33368 | 0.00152 | 325.80215 | 0.00165 | 309.5379 | 0.00151 | 304.96146 | 0.00154 | 358.94055 | 0.00154 | 354.241 | 0.00165 | 372.74536 | 0.00168 | 355.57269 | 0.00162 | 353.57556 | 0.00173 | 353.53128 | 0.0016 | 353.11307 | 0.00171 | 339.12933 | 0.00164 | 342.46405 | 0.00157
352.42722 | 0.00172 | 354.28711 | 0.00172 | 350.64331 | 0.00177 | 352.11664 | 0.00175 | 353.86438 | 0.00177 | 351.8768 | 0.00176 | 327.7179 | 0.00168 | 332.14969 | 0.00171 | 330.27512 | 0.00172 | 315.40723 | 0.00157 | 316.88983 | 0.00147 | 311.81543 | 0.00143 | 311.19708 | 0.00147 | 313.62653 | 0.00154 | 307.03168 | 0.00148 | 297.49301 | 0.00146 | 286.23651 | 0.00144 | 301.92395 | 0.00153 | 333.44434 | 0.0016 | 330.21475 | 0.00167 | 327.57236 | 0.00161 | 337.18729 | 0.00162 | 327.99323 | 0.00158 | 315.66141 | 0.00153 | 326.13531 | 0.00165 | 309.88254 | 0.00152 | 305.28256 | 0.00154 | 359.36032 | 0.00155 | 354.64389 | 0.00166 | 373.13269 | 0.00171 | 355.98386 | 0.0016 | 353.97153 | 0.00174 | 353.9342 | 0.00161 | 353.46649 | 0.00171 | 339.51276 | 0.00164 | 342.79388 | 0.00158
352.81262 | 0.0017 | 354.6781 | 0.00172 | 351.00745 | 0.00177 | 352.50662 | 0.00176 | 354.25449 | 0.00177 | 352.22198 | 0.00176 | 328.07083 | 0.00168 | 332.49564 | 0.00171 | 330.63464 | 0.00172 | 315.77386 | 0.00158 | 317.24329 | 0.00147 | 312.15448 | 0.00144 | 311.53015 | 0.00147 | 313.97449 | 0.00155 | 307.37283 | 0.00148 | 297.80511 | 0.00146 | 286.57202 | 0.00145 | 302.23569 | 0.00153 | 333.80298 | 0.00161 | 330.57413 | 0.00167 | 327.93863 | 0.00162 | 337.5282 | 0.00162 | 328.3486 | 0.00158 | 316.022 | 0.00154 | 326.48761 | 0.00165 | 310.20862 | 0.00153 | 305.60425 | 0.00154 | 359.73965 | 0.00158 | 355.03952 | 0.00166 | 373.52795 | 0.00172 | 356.40295 | 0.0016 | 354.39929 | 0.00174 | 354.3457 | 0.00162 | 353.83505 | 0.00171 | 339.85843 | 0.00164 | 343.1319 | 0.00158
353.21838 | 0.00172 | 355.06906 | 0.00172 | 351.37238 | 0.00178 | 352.88614 | 0.00176 | 354.62534 | 0.00177 | 352.59628 | 0.00176 | 328.43201 | 0.00168 | 332.82297 | 0.0017 | 330.95941 | 0.00172 | 316.10818 | 0.00157 | 317.59027 | 0.00148 | 312.48767 | 0.00144 | 311.8761 | 0.00148 | 314.32193 | 0.00155 | 307.71396 | 0.00148 | 298.09869 | 0.00147 | 286.88916 | 0.00144 | 302.54074 | 0.00153 | 334.15524 | 0.00162 | 330.91409 | 0.00166 | 328.27161 | 0.00161 | 337.88852 | 0.00162 | 328.69098 | 0.00159 | 316.37665 | 0.00153 | 326.80167 | 0.00166 | 310.54706 | 0.00153 | 305.94452 | 0.00154 | 360.14288 | 0.00162 | 355.42648 | 0.00166 | 373.90735 | 0.00173 | 356.79758 | 0.00162 | 354.78662 | 0.00174 | 354.76517 | 0.00164 | 354.18845 | 0.00171 | 340.23431 | 0.00164 | 343.47687 | 0.00158
353.61435 | 0.00172 | 355.46973 | 0.00172 | 351.72681 | 0.00177 | 353.28571 | 0.00175 | 355.05386 | 0.00177 | 352.9617 | 0.00176 | 328.77603 | 0.00168 | 333.16815 | 0.00171 | 331.2923 | 0.00172 | 316.44897 | 0.00158 | 317.94376 | 0.00147 | 312.83371 | 0.00144 | 312.22849 | 0.00148 | 314.63647 | 0.00155 | 308.04865 | 0.00148 | 298.3985 | 0.00147 | 287.21191 | 0.00144 | 302.84576 | 0.00153 | 334.508 | 0.00162 | 331.26056 | 0.00167 | 328.60516 | 0.00159 | 338.24237 | 0.00162 | 329.03983 | 0.00159 | 316.73077 | 0.00153 | 327.12863 | 0.00166 | 310.8855 | 0.00153 | 306.26617 | 0.00154 | 360.51422 | 0.00162 | 355.79758 | 0.00166 | 374.31122 | 0.00172 | 357.21667 | 0.00162 | 355.16599 | 0.00174 | 355.1601 | 0.00164 | 354.54944 | 0.00171 | 340.58746 | 0.00165 | 343.84518 | 0.00157
353.99084 | 0.00174 | 355.87997 | 0.00173 | 352.13065 | 0.00177 | 353.68524 | 0.00176 | 355.44397 | 0.00177 | 353.35547 | 0.00177 | 329.12823 | 0.00168 | 333.54108 | 0.00172 | 331.6163 | 0.00172 | 316.8027 | 0.00158 | 318.28427 | 0.00148 | 313.19962 | 0.00144 | 312.58728 | 0.00148 | 314.98392 | 0.00155 | 308.38275 | 0.00148 | 298.70493 | 0.00148 | 287.54129 | 0.00144 | 303.1759 | 0.00153 | 334.89294 | 0.00162 | 331.6199 | 0.00167 | 328.95154 | 0.00159 | 338.57681 | 0.00162 | 329.3952 | 0.00159 | 317.1113 | 0.00152 | 327.46182 | 0.00166 | 311.19925 | 0.00153 | 306.59406 | 0.00154 | 360.90152 | 0.00164 | 356.2005 | 0.00166 | 374.71448 | 0.00172 | 357.60333 | 0.00162 | 355.56125 | 0.00174 | 355.56369 | 0.00162 | 354.918 | 0.00171 | 340.94064 | 0.00164 | 344.1908 | 0.00157
354.36649 | 0.00175 | 356.2316 | 0.00173 | 352.49478 | 0.00178 | 354.02637 | 0.00176 | 355.82443 | 0.00177 | 353.74033 | 0.00177 | 329.4812 | 0.00168 | 333.88702 | 0.00173 | 331.94922 | 0.00171 | 317.14349 | 0.00158 | 318.64471 | 0.00148 | 313.55853 | 0.00145 | 312.95306 | 0.00148 | 315.32486 | 0.00155 | 308.75031 | 0.00148 | 299.02319 | 0.00148 | 287.85843 | 0.00144 | 303.49988 | 0.00153 | 335.2645 | 0.00163 | 331.9599 | 0.00167 | 329.27808 | 0.00161 | 338.92416 | 0.00163 | 329.77057 | 0.00159 | 317.47836 | 0.00153 | 327.78882 | 0.00166 | 311.53149 | 0.00153 | 306.91516 | 0.00154 | 361.29739 | 0.00164 | 356.58746 | 0.00166 | 375.10248 | 0.00172 | 358.00589 | 0.00162 | 355.94064 | 0.00175 | 355.95065 | 0.00161 | 355.27142 | 0.00171 | 341.30899 | 0.00165 | 344.5282 | 0.00157
354.77225 | 0.00175 | 356.62262 | 0.00173 | 352.86945 | 0.00178 | 354.43634 | 0.00176 | 356.21368 | 0.00178 | 354.12515 | 0.00178 | 329.84308 | 0.00168 | 334.23227 | 0.00174 | 332.28287 | 0.0017 | 317.48373 | 0.00158 | 319.00461 | 0.00148 | 313.91745 | 0.00145 | 313.30545 | 0.00148 | 315.69168 | 0.00156 | 309.09793 | 0.00148 | 299.34195 | 0.00148 | 288.17557 | 0.00145 | 303.81772 | 0.00151 | 335.62369 | 0.00163 | 332.29346 | 0.00167 | 329.64435 | 0.00162 | 339.26508 | 0.00164 | 330.13892 | 0.0016 | 317.82599 | 0.00154 | 328.13437 | 0.00166 | 311.86996 | 0.00153 | 307.24924 | 0.00155 | 361.66879 | 0.00155 | 356.98309 | 0.00167 | 375.48978 | 0.00172 | 358.38464 | 0.00163 | 356.33655 | 0.00176 | 356.33765 | 0.00162 | 355.62485 | 0.00172 | 341.69241 | 0.00165 | 344.89713 | 0.00158
355.15851 | 0.00174 | 357.00397 | 0.00173 | 353.20364 | 0.00178 | 354.83511 | 0.00176 | 356.56451 | 0.00178 | 354.45978 | 0.00178 | 330.19531 | 0.00169 | 334.60513 | 0.00174 | 332.63351 | 0.00171 | 317.83798 | 0.00158 | 319.35806 | 0.00148 | 314.27695 | 0.00145 | 313.64496 | 0.00148 | 316.05203 | 0.00156 | 309.452 | 0.00149 | 299.64789 | 0.00148 | 288.51721 | 0.00145 | 304.12277 | 0.00151 | 335.9888 | 0.00162 | 332.65277 | 0.00166 | 329.99722 | 0.00162 | 339.60544 | 0.00165 | 330.50128 | 0.0016 | 318.17368 | 0.00155 | 328.47427 | 0.00166 | 312.2146 | 0.00153 | 307.55847 | 0.00155 | 362.10446 | 0.0015 | 357.37006 | 0.00167 | 375.90961 | 0.00173 | 358.76334 | 0.00162 | 356.74777 | 0.00176 | 356.74915 | 0.00164 | 355.99338 | 0.00172 | 342.04559 | 0.00165 | 345.23453 | 0.00159
355.57401 | 0.00174 | 357.38455 | 0.00174 | 353.52893 | 0.0018 | 355.23465 | 0.00176 | 356.97464 | 0.00178 | 354.80496 | 0.00179 | 330.5661 | 0.0017 | 334.96008 | 0.00173 | 332.95752 | 0.00172 | 318.20462 | 0.00158 | 319.69861 | 0.00148 | 314.62943 | 0.00145 | 314.00375 | 0.00148 | 316.39301 | 0.00156 | 309.79959 | 0.00148 | 299.97281 | 0.00148 | 288.82822 | 0.00145 | 304.42172 | 0.00151 | 336.35443 | 0.00162 | 333.00568 | 0.00167 | 330.35007 | 0.00161 | 339.96628 | 0.00165 | 330.85663 | 0.0016 | 318.54773 | 0.00155 | 328.81985 | 0.00167 | 312.54688 | 0.00153 | 307.89255 | 0.00156 | 362.46722 | 0.00149 | 357.74911 | 0.00167 | 376.31287 | 0.00173 | 359.1666 | 0.00163 | 357.14374 | 0.00175 | 357.15204 | 0.00165 | 356.3468 | 0.00172 | 342.3988 | 0.00166 | 345.58011 | 0.00159
355.95944 | 0.00172 | 357.80521 | 0.00174 | 353.92303 | 0.00179 | 355.6246 | 0.00176 | 357.38394 | 0.00178 | 355.18008 | 0.00179 | 330.92798 | 0.0017 | 335.3053 | 0.00173 | 333.30005 | 0.00172 | 318.55188 | 0.00159 | 320.03915 | 0.00148 | 314.96902 | 0.00145 | 314.34967 | 0.00148 | 316.72748 | 0.00155 | 310.14075 | 0.00149 | 300.26025 | 0.00148 | 289.14484 | 0.00145 | 304.75183 | 0.00152 | 336.69379 | 0.00162 | 333.37845 | 0.00169 | 330.6965 | 0.00159 | 340.32013 | 0.00164 | 331.19257 | 0.0016 | 318.88892 | 0.00154 | 329.13391 | 0.00167 | 312.87915 | 0.00154 | 308.22662 | 0.00155 | 362.90359 | 0.00156 | 358.15198 | 0.00167 | 376.70813 | 0.00173 | 359.56119 | 0.00163 | 357.53104 | 0.00175 | 357.5556 | 0.00164 | 356.70023 | 0.00172 | 342.72864 | 0.00165 | 345.94846 | 0.00158
356.34567 | 0.00173 | 358.20587 | 0.00174 | 354.31714 | 0.0018 | 356.00494 | 0.00177 | 357.78366 | 0.00179 | 355.56494 | 0.00179 | 331.2988 | 0.0017 | 335.64233 | 0.00172 | 333.62405 | 0.00172 | 318.89267 | 0.00159 | 320.39905 | 0.00148 | 315.30814 | 0.00145 | 314.70206 | 0.00149 | 317.08136 | 0.00156 | 310.49481 | 0.00149 | 300.57288 | 0.00148 | 289.45584 | 0.00145 | 305.05688 | 0.00152 | 337.04605 | 0.00162 | 333.75122 | 0.0017 | 331.02356 | 0.0016 | 340.66104 | 0.00164 | 331.53439 | 0.00159 | 319.23654 | 0.00153 | 329.47379 | 0.00167 | 313.19907 | 0.00153 | 308.54773 | 0.00155 | 363.29086 | 0.00162 | 358.55557 | 0.00167 | 377.1041 | 0.00172 | 359.98032 | 0.00164 | 357.92633 | 0.00176 | 357.9267 | 0.00163 | 357.06058 | 0.00172 | 343.1203 | 0.00166 | 346.29404 | 0.00157
356.72131 | 0.00174 | 358.5864 | 0.00174 | 354.68127 | 0.0018 | 356.41412 | 0.00177 | 358.17374 | 0.00179 | 355.92953 | 0.00178 | 331.66959 | 0.00169 | 335.96964 | 0.00172 | 333.94809 | 0.00173 | 319.22702 | 0.00159 | 320.73959 | 0.00149 | 315.68045 | 0.00146 | 315.04156 | 0.00149 | 317.4288 | 0.00157 | 310.83594 | 0.00149 | 300.87878 | 0.00149 | 289.76019 | 0.00146 | 305.38702 | 0.00152 | 337.41116 | 0.00162 | 334.09122 | 0.0017 | 331.37 | 0.00161 | 340.98849 | 0.00164 | 331.92273 | 0.0016 | 319.61008 | 0.00154 | 329.83176 | 0.00167 | 313.52515 | 0.00153 | 308.86319 | 0.00156 | 363.6861 | 0.00162 | 358.95847 | 0.00168 | 377.47546 | 0.00173 | 360.35901 | 0.00163 | 358.33817 | 0.00176 | 358.32162 | 0.00163 | 357.43732 | 0.00172 | 343.45831 | 0.00166 | 346.63901 | 0.00158
357.09781 | 0.00175 | 358.97739 | 0.00174 | 355.04544 | 0.00179 | 356.80408 | 0.00177 | 358.53418 | 0.00179 | 356.28439 | 0.00179 | 332.00397 | 0.00169 | 336.32379 | 0.00173 | 334.29947 | 0.00175 | 319.6001 | 0.00159 | 321.08661 | 0.00149 | 316.01364 | 0.00146 | 315.38104 | 0.00149 | 317.76974 | 0.00156 | 311.17709 | 0.0015 | 301.19089 | 0.00148 | 290.0712 | 0.00146 | 305.6987 | 0.00153 | 337.78323 | 0.00162 | 334.43066 | 0.00169 | 331.70993 | 0.00162 | 341.32941 | 0.00166 | 332.2916 | 0.00161 | 319.95776 | 0.00155 | 330.15875 | 0.00167 | 313.86359 | 0.00153 | 309.20349 | 0.00156 | 364.06546 | 0.00161 | 359.34546 | 0.00168 | 377.87079 | 0.00175 | 360.76227 | 0.00163 | 358.74142 | 0.00177 | 358.73248 | 0.00164 | 357.80591 | 0.00172 | 343.81909 | 0.00166 | 347.00729 | 0.00159
357.48404 | 0.00176 | 359.38763 | 0.00175 | 355.40958 | 0.00179 | 357.18359 | 0.00177 | 358.93387 | 0.00179 | 356.64899 | 0.00179 | 332.33911 | 0.0017 | 336.67874 | 0.00174 | 334.64124 | 0.00174 | 319.96082 | 0.00159 | 321.44006 | 0.00149 | 316.37256 | 0.00146 | 315.73987 | 0.00149 | 318.1301 | 0.00156 | 311.53116 | 0.0015 | 301.52197 | 0.00148 | 290.40674 | 0.00146 | 305.99149 | 0.00153 | 338.1553 | 0.00162 | 334.77713 | 0.00168 | 332.05637 | 0.00162 | 341.67679 | 0.00167 | 332.634 | 0.00161 | 320.30539 | 0.00156 | 330.50433 | 0.00167 | 314.19586 | 0.00153 | 309.54999 | 0.00156 | 364.44476 | 0.00157 | 359.74103 | 0.00168 | 378.28265 | 0.00175 | 361.14893 | 0.00163 | 359.12872 | 0.00177 | 359.14401 | 0.00166 | 358.14352 | 0.00172 | 344.18741 | 0.00166 | 347.34537 | 0.0016
357.86945 | 0.00175 | 359.7883 | 0.00175 | 355.78424 | 0.00179 | 357.56393 | 0.00178 | 359.31357 | 0.00179 | 357.02411 | 0.00179 | 332.7099 | 0.0017 | 337.04266 | 0.00175 | 334.95636 | 0.00174 | 320.31451 | 0.00159 | 321.78705 | 0.0015 | 316.71219 | 0.00147 | 316.0665 | 0.00149 | 318.47104 | 0.00156 | 311.86581 | 0.0015 | 301.82227 | 0.00149 | 290.74838 | 0.00146 | 306.31549 | 0.00153 | 338.52682 | 0.00162 | 335.14343 | 0.00169 | 332.42209 | 0.00161 | 342.03061 | 0.00167 | 332.98285 | 0.00161 | 320.66653 | 0.00156 | 330.8251 | 0.00167 | 314.52197 | 0.00155 | 309.88406 | 0.00157 | 364.85657 | 0.00155 | 360.13602 | 0.00168 | 378.66995 | 0.00175 | 361.54352 | 0.00164 | 359.52469 | 0.00177 | 359.53098 | 0.00166 | 358.52029 | 0.00172 | 344.53238 | 0.00167 | 347.70609 | 0.00159
358.26544 | 0.00175 | 360.16965 | 0.00176 | 356.129 | 0.0018 | 357.94427 | 0.00178 | 359.68442 | 0.0018 | 357.3887 | 0.00178 | 333.06213 | 0.0017 | 337.37894 | 0.00175 | 335.30777 | 0.00174 | 320.67468 | 0.00159 | 322.14749 | 0.0015 | 317.06467 | 0.00146 | 316.41241 | 0.0015 | 318.81201 | 0.00157 | 312.21991 | 0.0015 | 302.12201 | 0.00149 | 291.05939 | 0.00146 | 306.62665 | 0.00154 | 338.87262 | 0.00163 | 335.48987 | 0.00171 | 332.76208 | 0.00161 | 342.39789 | 0.00167 | 333.33823 | 0.00161 | 321.01416 | 0.00155 | 331.15829 | 0.00167 | 314.85422 | 0.00155 | 310.20572 | 0.00157 | 365.21933 | 0.00155 | 360.53094 | 0.00167 | 379.04929 | 0.00173 | 361.93018 | 0.00164 | 359.91202 | 0.00177 | 359.91003 | 0.00165 | 358.89642 | 0.00173 | 344.89313 | 0.00167 | 348.05927 | 0.00158
358.62158 | 0.00175 | 360.55017 | 0.00176 | 356.51254 | 0.00181 | 358.32382 | 0.00179 | 360.06488 | 0.0018 | 357.79303 | 0.00179 | 333.45148 | 0.00171 | 337.70621 | 0.00176 | 335.62292 | 0.00175 | 321.02194 | 0.0016 | 322.48105 | 0.00149 | 317.40427 | 0.00146 | 316.75836 | 0.0015 | 319.15295 | 0.00157 | 312.53464 | 0.0015 | 302.44028 | 0.00149 | 291.3576 | 0.00147 | 306.94452 | 0.00154 | 339.23184 | 0.00162 | 335.82346 | 0.00171 | 333.09558 | 0.00162 | 342.7388 | 0.00167 | 333.69357 | 0.00161 | 321.37479 | 0.00154 | 331.49765 | 0.00167 | 315.18649 | 0.00155 | 310.5336 | 0.00157 | 365.63913 | 0.00155 | 360.93451 | 0.00167 | 379.43665 | 0.00172 | 362.33344 | 0.00164 | 360.29138 | 0.00177 | 360.31357 | 0.00164 | 359.25742 | 0.00173 | 345.25391 | 0.00167 | 348.43512 | 0.00158
359.01758 | 0.00175 | 360.96124 | 0.00176 | 356.8775 | 0.0018 | 358.76263 | 0.00178 | 360.42532 | 0.00181 | 358.14789 | 0.00179 | 333.81259 | 0.00171 | 338.0791 | 0.00176 | 335.96472 | 0.00174 | 321.3692 | 0.0016 | 322.84146 | 0.0015 | 317.76318 | 0.00146 | 317.08447 | 0.0015 | 319.52625 | 0.00157 | 312.90164 | 0.0015 | 302.75287 | 0.00149 | 291.66809 | 0.00147 | 307.28079 | 0.00154 | 339.60336 | 0.00162 | 336.1629 | 0.00171 | 333.44199 | 0.00162 | 343.06625 | 0.00167 | 334.07544 | 0.00161 | 321.73535 | 0.00155 | 331.83755 | 0.00168 | 315.5126 | 0.00154 | 310.84851 | 0.00157 | 366.03436 | 0.00158 | 361.34601 | 0.00168 | 379.82394 | 0.00174 | 362.70419 | 0.00164 | 360.67868 | 0.00177 | 360.69263 | 0.00164 | 359.62595 | 0.00174 | 345.61462 | 0.00167 | 348.77252 | 0.00158
359.40298 | 0.00177 | 361.35144 | 0.00176 | 357.26105 | 0.00181 | 359.13257 | 0.00178 | 360.84424 | 0.00181 | 358.50278 | 0.0018 | 334.15668 | 0.00172 | 338.43405 | 0.00175 | 336.30646 | 0.00174 | 321.7229 | 0.0016 | 323.18149 | 0.0015 | 318.12268 | 0.00146 | 317.42398 | 0.0015 | 319.88068 | 0.00157 | 313.24927 | 0.0015 | 303.07166 | 0.0015 | 291.99136 | 0.00147 | 307.59863 | 0.00155 | 339.96902 | 0.00162 | 336.49646 | 0.0017 | 333.78143 | 0.00163 | 343.41364 | 0.00167 | 334.41782 | 0.00161 | 322.09003 | 0.00157 | 332.17072 | 0.00168 | 315.83197 | 0.00155 | 311.15771 | 0.00157 | 366.43024 | 0.0016 | 361.7489 | 0.00169 | 380.2272 | 0.00176 | 363.06638 | 0.00163 | 361.07397 | 0.00177 | 361.06372 | 0.00166 | 359.9718 | 0.00173 | 345.9678 | 0.00167 | 349.103 | 0.00161
359.80878 | 0.00176 | 361.73279 | 0.00176 | 357.6058 | 0.0018 | 359.51291 | 0.00178 | 361.21509 | 0.00181 | 358.85767 | 0.0018 | 334.50888 | 0.00172 | 338.76135 | 0.00175 | 336.62161 | 0.00174 | 322.06372 | 0.0016 | 323.52847 | 0.0015 | 318.46872 | 0.00147 | 317.78329 | 0.0015 | 320.2146 | 0.00157 | 313.59039 | 0.00151 | 303.37759 | 0.0015 | 292.3085 | 0.00147 | 307.90369 | 0.00155 | 340.33414 | 0.00162 | 336.86276 | 0.00171 | 334.14127 | 0.00163 | 343.75455 | 0.00167 | 334.77316 | 0.00162 | 322.44415 | 0.00158 | 332.5101 | 0.00168 | 316.16425 | 0.00155 | 311.51044 | 0.00157 | 366.83347 | 0.00158 | 362.15244 | 0.00169 | 380.6311 | 0.00177 | 363.46957 | 0.00165 | 361.48584 | 0.00177 | 361.46658 | 0.00167 | 360.34033 | 0.00173 | 346.34369 | 0.00167 | 349.46375 | 0.00161
360.19501 | 0.00177 | 362.10373 | 0.00177 | 357.98047 | 0.0018 | 359.88284 | 0.00179 | 361.61481 | 0.00181 | 359.22305 | 0.0018 | 334.85291 | 0.00172 | 339.11557 | 0.00174 | 336.96411 | 0.00175 | 322.39804 | 0.0016 | 323.88248 | 0.0015 | 318.8212 | 0.00147 | 318.12228 | 0.0015 | 320.5491 | 0.00157 | 313.93799 | 0.00151 | 303.67737 | 0.0015 | 292.63177 | 0.00147 | 308.23383 | 0.00155 | 340.67993 | 0.00163 | 337.2157 | 0.00171 | 334.4678 | 0.00162 | 344.08899 | 0.00167 | 335.13501 | 0.00162 | 322.80472 | 0.00156 | 332.84326 | 0.00168 | 316.49652 | 0.00154 | 311.85074 | 0.00158 | 367.23734 | 0.00157 | 362.53943 | 0.00169 | 381.03433 | 0.00176 | 363.8483 | 0.00165 | 361.8811 | 0.00177 | 361.88605 | 0.00167 | 360.70135 | 0.00173 | 346.6893 | 0.00167 | 349.81693 | 0.00161
360.591 | 0.00177 | 362.48508 | 0.00177 | 358.37457 | 0.00181 | 360.25357 | 0.00179 | 361.98489 | 0.00181 | 359.62656 | 0.0018 | 335.20587 | 0.00171 | 339.44357 | 0.00174 | 337.2793 | 0.00173 | 322.73883 | 0.00161 | 324.20309 | 0.0015 | 319.1474 | 0.00146 | 318.4682 | 0.00151 | 320.90302 | 0.00157 | 314.27914 | 0.00151 | 303.98331 | 0.0015 | 292.94226 | 0.00148 | 308.54553 | 0.00154 | 341.03912 | 0.00163 | 337.57501 | 0.00172 | 334.8013 | 0.00162 | 344.43637 | 0.00168 | 335.47089 | 0.00162 | 323.15884 | 0.00155 | 333.17645 | 0.00168 | 316.85403 | 0.00153 | 312.18481 | 0.00158 | 367.64847 | 0.00154 | 362.91052 | 0.00169 | 381.41373 | 0.00174 | 364.21841 | 0.00165 | 362.26846 | 0.00177 | 362.29758 | 0.00166 | 361.05475 | 0.00174 | 347.05765 | 0.00167 | 350.17764 | 0.0016
360.987 | 0.00177 | 362.89532 | 0.00177 | 358.74838 | 0.00181 | 360.65311 | 0.0018 | 362.37494 | 0.00181 | 360.01141 | 0.0018 | 335.57669 | 0.00172 | 339.79779 | 0.00175 | 337.6033 | 0.00174 | 323.10547 | 0.0016 | 324.54364 | 0.00151 | 319.50687 | 0.00147 | 318.80771 | 0.00151 | 321.25043 | 0.00158 | 314.63321 | 0.00152 | 304.30206 | 0.0015 | 293.26553 | 0.00148 | 308.87567 | 0.00155 | 341.40424 | 0.00163 | 337.91504 | 0.00172 | 335.14774 | 0.00163 | 344.79666 | 0.00169 | 335.82626 | 0.00162 | 323.5065 | 0.00156 | 333.50964 | 0.00168 | 317.19867 | 0.00153 | 312.51889 | 0.00158 | 368.01987 | 0.00156 | 363.32138 | 0.00169 | 381.8176 | 0.00175 | 364.62161 | 0.00165 | 362.6564 | 0.00178 | 362.68457 | 0.00165 | 361.3924 | 0.00174 | 347.39569 | 0.00167 | 350.50748 | 0.0016
361.36264 | 0.00177 | 363.28632 | 0.00177 | 359.13278 | 0.00182 | 361.06232 | 0.00179 | 362.77466 | 0.00181 | 360.37601 | 0.00181 | 335.92889 | 0.00172 | 340.17065 | 0.00176 | 337.93619 | 0.00174 | 323.46616 | 0.00161 | 324.90356 | 0.00151 | 319.88565 | 0.00147 | 319.14078 | 0.00151 | 321.5849 | 0.00158 | 314.97437 | 0.00151 | 304.59567 | 0.0015 | 293.58878 | 0.00148 | 309.19913 | 0.00155 | 341.74359 | 0.00163 | 338.26791 | 0.00171 | 335.48126 | 0.00164 | 345.13757 | 0.00169 | 336.17511 | 0.00162 | 323.88055 | 0.00157 | 333.83661 | 0.00168 | 317.5062 | 0.00154 | 312.84674 | 0.00158 | 368.42371 | 0.00156 | 363.73288 | 0.0017 | 382.19699 | 0.00176 | 365.0083 | 0.00165 | 363.02719 | 0.00178 | 363.07953 | 0.00165 | 361.75336 | 0.00175 | 347.75644 | 0.00168 | 350.85245 | 0.00161
361.73914 | 0.00178 | 363.64761 | 0.00177 | 359.51636 | 0.00182 | 361.44266 | 0.0018 | 363.10626 | 0.00182 | 360.73169 | 0.00182 | 336.26328 | 0.00172 | 340.51666 | 0.00176 | 338.29648 | 0.00176 | 323.83926 | 0.00161 | 325.23764 | 0.00151 | 320.23169 | 0.00146 | 319.48672 | 0.00151 | 321.93881 | 0.00158 | 315.32196 | 0.00151 | 304.90775 | 0.00151 | 293.91202 | 0.00148 | 309.49857 | 0.00156 | 342.10229 | 0.00162 | 338.60791 | 0.00171 | 335.82767 | 0.00165 | 345.48495 | 0.00169 | 336.55698 | 0.00162 | 324.24115 | 0.00158 | 334.1698 | 0.00168 | 317.8385 | 0.00156 | 313.1684 | 0.00158 | 368.84351 | 0.00159 | 364.12784 | 0.0017 | 382.60886 | 0.00177 | 365.37115 | 0.00166 | 363.40652 | 0.00178 | 363.46649 | 0.00167 | 362.11438 | 0.00175 | 348.13232 | 0.00168 | 351.2132 | 0.00162
362.13431 | 0.00177 | 364.05786 | 0.00177 | 359.89102 | 0.00182 | 361.85181 | 0.0018 | 363.34976 | 0.00181 | 361.11572 | 0.00182 | 336.60733 | 0.00172 | 340.86185 | 0.00177 | 338.60272 | 0.00175 | 324.18649 | 0.00162 | 325.604 | 0.00151 | 320.57773 | 0.00147 | 319.81281 | 0.00151 | 322.27975 | 0.00158 | 315.66956 | 0.00151 | 305.2327 | 0.00151 | 294.2598 | 0.00148 | 309.80975 | 0.00157 | 342.47437 | 0.00163 | 338.96078 | 0.00171 | 336.18051 | 0.00165 | 345.83234 | 0.00168 | 336.91235 | 0.00162 | 324.60229 | 0.00158 | 334.51535 | 0.00169 | 318.16406 | 0.00157 | 313.48953 | 0.00158 | 369.2467 | 0.00161 | 364.5148 | 0.0017 | 382.99615 | 0.00176 | 365.75781 | 0.00167 | 363.81046 | 0.00178 | 363.83759 | 0.00167 | 362.49112 | 0.00175 | 348.50821 | 0.00167 | 351.57391 | 0.00162
362.52054 | 0.00178 | 364.4585 | 0.00177 | 360.26489 | 0.00182 | 362.24176 | 0.0018 | 363.57404 | 0.00183 | 361.49088 | 0.00182 | 336.96921 | 0.00172 | 341.19812 | 0.00177 | 338.91788 | 0.00176 | 324.54022 | 0.00162 | 325.93808 | 0.00151 | 320.93021 | 0.00147 | 320.17215 | 0.00151 | 322.6207 | 0.00158 | 316.03009 | 0.00152 | 305.53247 | 0.00151 | 294.57693 | 0.00148 | 310.13373 | 0.00157 | 342.84 | 0.00163 | 339.30081 | 0.00172 | 336.53336 | 0.00164 | 346.19263 | 0.00168 | 337.2612 | 0.00163 | 324.94992 | 0.00157 | 334.84235 | 0.00169 | 318.49014 | 0.00157 | 313.81741 | 0.00158 | 369.65851 | 0.00161 | 364.90182 | 0.0017 | 383.38345 | 0.00175 | 366.14447 | 0.00166 | 364.20572 | 0.00178 | 364.24908 | 0.00167 | 362.8439 | 0.00175 | 348.84625 | 0.00168 | 351.91196 | 0.00162
362.93604 | 0.00178 | 364.8591 | 0.00178 | 360.62903 | 0.00182 | 362.63092 | 0.0018 | 363.80792 | 0.00183 | 361.87491 | 0.00182 | 337.34894 | 0.00172 | 341.53516 | 0.00177 | 339.25961 | 0.00176 | 324.8681 | 0.00162 | 326.27863 | 0.00151 | 321.28271 | 0.00148 | 320.52454 | 0.00152 | 322.97461 | 0.00159 | 316.37772 | 0.00152 | 305.8389 | 0.00151 | 294.90634 | 0.00148 | 310.43878 | 0.00156 | 343.1788 | 0.00164 | 339.65369 | 0.00172 | 336.88623 | 0.00163 | 346.55292 | 0.00169 | 337.60358 | 0.00163 | 325.31055 | 0.00156 | 335.17554 | 0.00169 | 318.81625 | 0.00157 | 314.16443 | 0.00158 | 370.04578 | 0.00161 | 365.29739 | 0.00171 | 383.77081 | 0.00175 | 366.53909 | 0.00167 | 364.58508 | 0.00178 | 364.63608 | 0.00167 | 363.2049 | 0.00176 | 349.21457 | 0.00168 | 352.26514 | 0.00161
363.3223 | 0.00178 | 365.25009 | 0.00178 | 361.0134 | 0.00182 | 363.04089 | 0.00181 | 364.0907 | 0.00182 | 362.2695 | 0.00182 | 337.68332 | 0.00173 | 341.88931 | 0.00177 | 339.58365 | 0.00177 | 325.22827 | 0.00162 | 326.63852 | 0.00152 | 321.63519 | 0.00149 | 320.86401 | 0.00152 | 323.33496 | 0.00159 | 316.7059 | 0.00152 | 306.15717 | 0.00151 | 295.20456 | 0.00148 | 310.76892 | 0.00155 | 343.53159 | 0.00165 | 340.00015 | 0.00172 | 337.23907 | 0.00164 | 346.89383 | 0.00169 | 337.96542 | 0.00163 | 325.6517 | 0.00156 | 335.5025 | 0.0017 | 319.14233 | 0.00157 | 314.4985 | 0.00158 | 370.41718 | 0.00161 | 365.66849 | 0.00172 | 384.15811 | 0.00176 | 366.91782 | 0.00167 | 364.98102 | 0.00179 | 365.04758 | 0.00166 | 363.55829 | 0.00176 | 349.58292 | 0.00168 | 352.61832 | 0.00161
363.70773 | 0.00179 | 365.63147 | 0.00178 | 361.38806 | 0.00183 | 363.45966 | 0.00181 | 364.46072 | 0.00183 | 362.62436 | 0.00182 | 338.04517 | 0.00173 | 342.25323 | 0.00176 | 339.89877 | 0.00177 | 325.58899 | 0.00162 | 327.00546 | 0.00152 | 321.98126 | 0.00149 | 321.20996 | 0.00152 | 323.66296 | 0.00159 | 317.05353 | 0.00152 | 306.46976 | 0.00151 | 295.5217 | 0.00148 | 311.07449 | 0.00154 | 343.90314 | 0.00165 | 340.35303 | 0.00172 | 337.58551 | 0.00165 | 347.23474 | 0.00169 | 338.3143 | 0.00163 | 326.01877 | 0.00158 | 335.82275 | 0.0017 | 319.46225 | 0.00157 | 314.85123 | 0.00159 | 370.81241 | 0.00161 | 366.07938 | 0.00171 | 384.52954 | 0.00177 | 367.28064 | 0.00167 | 365.37631 | 0.00179 | 365.42664 | 0.00166 | 363.91171 | 0.00176 | 349.92853 | 0.00169 | 352.96329 | 0.00162
364.09396 | 0.00178 | 365.99274 | 0.00178 | 361.77164 | 0.00182 | 363.85919 | 0.00181 | 364.85083 | 0.00182 | 362.97922 | 0.00182 | 338.37955 | 0.00174 | 342.59921 | 0.00176 | 340.23245 | 0.00177 | 325.92923 | 0.00162 | 327.34543 | 0.00152 | 322.32089 | 0.00148 | 321.52963 | 0.00152 | 324.01688 | 0.00159 | 317.40759 | 0.00153 | 306.78854 | 0.00151 | 295.86334 | 0.00148 | 311.38565 | 0.00153 | 344.26233 | 0.00163 | 340.71292 | 0.00172 | 337.91257 | 0.00166 | 347.58212 | 0.0017 | 338.6767 | 0.00163 | 326.37991 | 0.00159 | 336.13116 | 0.0017 | 319.78781 | 0.00157 | 315.17288 | 0.00159 | 371.20764 | 0.00161 | 366.49088 | 0.00171 | 384.93344 | 0.00178 | 367.67523 | 0.00167 | 365.76361 | 0.00179 | 365.80502 | 0.00168 | 364.28027 | 0.00176 | 350.28168 | 0.00169 | 353.33157 | 0.00164
364.48019 | 0.00179 | 366.38376 | 0.00179 | 362.1463 | 0.00183 | 364.21951 | 0.00182 | 365.23129 | 0.00178 | 363.33414 | 0.00183 | 338.70505 | 0.00173 | 342.97211 | 0.00177 | 340.57419 | 0.00176 | 326.28348 | 0.00162 | 327.69943 | 0.00152 | 322.68622 | 0.00148 | 321.86914 | 0.00152 | 324.37723 | 0.0016 | 317.76169 | 0.00153 | 307.10062 | 0.00151 | 296.16772 | 0.00148 | 311.70966 | 0.0015 | 344.60117 | 0.00163 | 341.0658 | 0.00173 | 338.25253 | 0.00167 | 347.94943 | 0.00169 | 339.02557 | 0.00163 | 326.73401 | 0.00159 | 336.47675 | 0.0017 | 320.10153 | 0.00158 | 315.48779 | 0.00159 | 371.58698 | 0.00162 | 366.87784 | 0.00171 | 385.34464 | 0.00177 | 368.03012 | 0.00167 | 366.17548 | 0.0018 | 366.22449 | 0.00169 | 364.61853 | 0.00176 | 350.65002 | 0.00169 | 353.66205 | 0.00163
364.89569 | 0.00179 | 366.76431 | 0.00179 | 362.53958 | 0.00183 | 364.57022 | 0.00182 | 365.63101 | 0.0018 | 363.69952 | 0.00183 | 339.07584 | 0.00173 | 343.33527 | 0.00177 | 340.90707 | 0.00177 | 326.62372 | 0.00162 | 328.03296 | 0.00152 | 323.05215 | 0.00148 | 322.20218 | 0.00153 | 324.73758 | 0.0016 | 318.10928 | 0.00153 | 307.4194 | 0.00151 | 296.51599 | 0.00149 | 312.00858 | 0.00152 | 344.97968 | 0.00162 | 341.42514 | 0.00174 | 338.63815 | 0.00165 | 348.30972 | 0.0017 | 339.36093 | 0.00163 | 327.0817 | 0.00158 | 336.84143 | 0.0017 | 320.42761 | 0.00158 | 315.81567 | 0.00159 | 371.99084 | 0.00163 | 367.2814 | 0.00171 | 385.72397 | 0.00176 | 368.42477 | 0.00168 | 366.54691 | 0.0018 | 366.62802 | 0.00169 | 364.99466 | 0.00177 | 350.995 | 0.0017 | 354.0379 | 0.00162
365.2616 | 0.0018 | 367.15527 | 0.00179 | 362.91425 | 0.00183 | 364.97943 | 0.00182 | 366.02026 | 0.00182 | 364.06412 | 0.00183 | 339.42877 | 0.00173 | 343.64462 | 0.00178 | 341.25848 | 0.00177 | 326.96454 | 0.00163 | 328.39343 | 0.00153 | 323.37836 | 0.00149 | 322.54114 | 0.00153 | 325.05911 | 0.0016 | 318.45688 | 0.00153 | 307.7002 | 0.00151 | 296.83926 | 0.00149 | 312.32642 | 0.00153 | 345.31906 | 0.00165 | 341.77158 | 0.00174 | 338.97812 | 0.00164 | 348.65063 | 0.0017 | 339.7298 | 0.00164 | 327.43579 | 0.00158 | 337.15546 | 0.0017 | 320.75989 | 0.00158 | 316.16217 | 0.00159 | 372.41858 | 0.00162 | 367.6684 | 0.00172 | 386.1279 | 0.00176 | 368.81937 | 0.00168 | 366.91763 | 0.0018 | 366.99911 | 0.00168 | 365.36325 | 0.00177 | 351.37152 | 0.0017 | 354.39108 | 0.00162
365.65759 | 0.0018 | 367.55594 | 0.00179 | 363.28812 | 0.00183 | 365.38858 | 0.00182 | 366.42957 | 0.00186 | 364.44897 | 0.00183 | 339.80853 | 0.00174 | 344.00854 | 0.00179 | 341.60025 | 0.00177 | 327.3118 | 0.00163 | 328.7598 | 0.00153 | 323.73138 | 0.00149 | 322.89404 | 0.00153 | 325.41946 | 0.0016 | 318.79156 | 0.00153 | 308.02509 | 0.00152 | 297.13748 | 0.00149 | 312.65652 | 0.00153 | 345.67773 | 0.00165 | 342.1116 | 0.00174 | 339.3111 | 0.00164 | 348.98456 | 0.0017 | 340.08514 | 0.00164 | 327.80341 | 0.00158 | 337.48245 | 0.0017 | 321.09219 | 0.00158 | 316.49625 | 0.00159 | 372.77338 | 0.00162 | 368.07132 | 0.00172 | 386.50726 | 0.00177 | 369.2067 | 0.00168 | 367.32153 | 0.0018 | 367.39407 | 0.00167 | 365.68573 | 0.00177 | 351.70892 | 0.0017 | 354.74426 | 0.00162
366.06332 | 0.0018 | 367.95654 | 0.0018 | 363.67249 | 0.00184 | 365.76892 | 0.00182 | 366.80042 | 0.00186 | 364.80383 | 0.00184 | 340.15179 | 0.00174 | 344.39935 | 0.00179 | 341.92502 | 0.00177 | 327.67249 | 0.00163 | 329.10034 | 0.00153 | 324.0903 | 0.0015 | 323.25931 | 0.00153 | 325.76044 | 0.0016 | 319.11276 | 0.00153 | 308.36902 | 0.00152 | 297.46689 | 0.00149 | 312.96774 | 0.00155 | 346.03049 | 0.00162 | 342.44513 | 0.00172 | 339.63818 | 0.00166 | 349.32547 | 0.00169 | 340.43402 | 0.00164 | 328.164 | 0.00159 | 337.83475 | 0.00171 | 321.43063 | 0.00158 | 316.8241 | 0.0016 | 373.15268 | 0.00161 | 368.46689 | 0.00172 | 386.90253 | 0.00178 | 369.58542 | 0.00168 | 367.72476 | 0.0018 | 367.7731 | 0.00168 | 366.05426 | 0.00177 | 352.06967 | 0.0017 | 355.08923 | 0.00163
366.45932 | 0.0018 | 368.31781 | 0.0018 | 364.03662 | 0.00184 | 366.17807 | 0.00182 | 367.20975 | 0.00182 | 365.19763 | 0.00184 | 340.49588 | 0.00174 | 344.74533 | 0.00179 | 342.23944 | 0.00177 | 328.03265 | 0.00163 | 329.45377 | 0.00153 | 324.44278 | 0.00149 | 323.58594 | 0.00153 | 326.10138 | 0.0016 | 319.46036 | 0.00153 | 308.68729 | 0.00152 | 297.79626 | 0.0015 | 313.27332 | 0.0016 | 346.38916 | 0.00163 | 342.80447 | 0.00173 | 339.97116 | 0.00167 | 349.67282 | 0.00169 | 340.7764 | 0.00164 | 328.52457 | 0.0016 | 338.155 | 0.00171 | 321.75671 | 0.00158 | 317.14575 | 0.0016 | 373.54001 | 0.00161 | 368.90225 | 0.00172 | 387.28192 | 0.0018 | 369.97208 | 0.00168 | 368.11209 | 0.00181 | 368.16806 | 0.00169 | 366.43863 | 0.00177 | 352.47647 | 0.0017 | 355.42728 | 0.00164
366.84473 | 0.0018 | 368.70883 | 0.0018 | 364.42102 | 0.00185 | 366.58728 | 0.00182 | 367.59982 | 0.00181 | 365.55328 | 0.00184 | 340.83026 | 0.00175 | 345.10849 | 0.00178 | 342.54572 | 0.00177 | 328.39984 | 0.00163 | 329.82712 | 0.00153 | 324.78885 | 0.0015 | 323.89917 | 0.00153 | 326.46173 | 0.0016 | 319.81442 | 0.00153 | 308.99988 | 0.00152 | 298.11292 | 0.0015 | 313.57837 | 0.00162 | 346.74783 | 0.00167 | 343.15094 | 0.00173 | 340.3439 | 0.00167 | 350.0202 | 0.0017 | 341.13174 | 0.00164 | 328.88568 | 0.0016 | 338.48199 | 0.00171 | 322.06375 | 0.00157 | 317.4736 | 0.0016 | 373.94385 | 0.00162 | 369.29721 | 0.00172 | 387.68515 | 0.00179 | 370.37463 | 0.00168 | 368.50009 | 0.00181 | 368.54706 | 0.0017 | 366.79202 | 0.00177 | 352.82208 | 0.0017 | 355.78046 | 0.00163
367.25052 | 0.0018 | 369.10947 | 0.0018 | 364.81509 | 0.00184 | 366.98682 | 0.00183 | 367.99951 | 0.00182 | 365.9082 | 0.00184 | 341.18323 | 0.00175 | 345.43652 | 0.00177 | 342.88821 | 0.00177 | 328.74008 | 0.00164 | 330.17413 | 0.00153 | 325.13489 | 0.0015 | 324.25797 | 0.00153 | 326.79623 | 0.00161 | 320.16904 | 0.00154 | 309.29965 | 0.00152 | 298.43002 | 0.0015 | 313.90848 | 0.00162 | 347.10703 | 0.00167 | 343.49094 | 0.00174 | 340.70319 | 0.00165 | 350.38751 | 0.00171 | 341.48062 | 0.00163 | 329.23337 | 0.00159 | 338.81519 | 0.00171 | 322.38367 | 0.00157 | 317.80771 | 0.0016 | 374.33908 | 0.00162 | 369.6524 | 0.00172 | 388.07312 | 0.00178 | 370.76129 | 0.00169 | 368.90332 | 0.00181 | 368.96655 | 0.0017 | 367.13724 | 0.00177 | 353.15952 | 0.0017 | 356.14117 | 0.00162
367.66602 | 0.00181 | 369.51971 | 0.0018 | 365.17926 | 0.00184 | 367.35754 | 0.00183 | 368.38962 | 0.00183 | 366.29224 | 0.00185 | 341.55399 | 0.00176 | 345.7728 | 0.00178 | 343.22998 | 0.00178 | 329.06799 | 0.00164 | 330.52112 | 0.00153 | 325.48093 | 0.0015 | 324.61032 | 0.00153 | 327.14365 | 0.00161 | 320.5296 | 0.00154 | 309.60556 | 0.00153 | 298.74716 | 0.0015 | 314.21967 | 0.00158 | 347.45929 | 0.00165 | 343.83737 | 0.00174 | 341.02383 | 0.00165 | 350.7478 | 0.0017 | 341.83597 | 0.00165 | 329.59393 | 0.00158 | 339.14835 | 0.00172 | 322.74066 | 0.00158 | 318.14798 | 0.0016 | 374.71841 | 0.00163 | 370.06323 | 0.00172 | 388.45248 | 0.00178 | 371.14862 | 0.00169 | 369.26675 | 0.00181 | 369.38602 | 0.00168 | 367.49823 | 0.00177 | 353.49753 | 0.0017 | 356.51703 | 0.00162
368.05225 | 0.00181 | 369.92032 | 0.0018 | 365.5434 | 0.00184 | 367.71786 | 0.00183 | 368.7789 | 0.00185 | 366.67709 | 0.00184 | 341.9248 | 0.00175 | 346.13672 | 0.00178 | 343.57251 | 0.00179 | 329.4346 | 0.00164 | 330.8746 | 0.00153 | 325.82697 | 0.0015 | 324.96274 | 0.00153 | 327.504 | 0.00161 | 320.88367 | 0.00154 | 309.91818 | 0.00153 | 299.07043 | 0.00151 | 314.54367 | 0.00157 | 347.79865 | 0.00167 | 344.19028 | 0.00174 | 341.34393 | 0.00165 | 351.09518 | 0.00171 | 342.18484 | 0.00165 | 329.94162 | 0.00159 | 339.47531 | 0.00172 | 323.07291 | 0.00159 | 318.4567 | 0.00161 | 375.09775 | 0.00162 | 370.47473 | 0.00173 | 388.84778 | 0.00179 | 371.55121 | 0.0017 | 369.67001 | 0.00181 | 369.77298 | 0.00168 | 367.8674 | 0.00178 | 353.85831 | 0.00171 | 356.88538 | 0.00163
368.42792 | 0.00181 | 370.28244 | 0.00181 | 365.92776 | 0.00185 | 368.13666 | 0.00183 | 369.189 | 0.00185 | 367.05142 | 0.00184 | 342.27701 | 0.00175 | 346.50958 | 0.00178 | 343.88763 | 0.00178 | 329.78186 | 0.00164 | 331.21512 | 0.00153 | 326.1929 | 0.00151 | 325.30865 | 0.00153 | 327.85144 | 0.00161 | 321.20486 | 0.00155 | 310.24927 | 0.00153 | 299.38702 | 0.0015 | 314.86151 | 0.00157 | 348.17712 | 0.00168 | 344.54962 | 0.00173 | 341.69678 | 0.00167 | 351.4361 | 0.0017 | 342.54019 | 0.00165 | 330.31567 | 0.0016 | 339.80231 | 0.00172 | 323.39282 | 0.00159 | 318.77213 | 0.00161 | 375.48502 | 0.00162 | 370.85379 | 0.00172 | 389.23508 | 0.0018 | 371.9458 | 0.00169 | 370.07391 | 0.00182 | 370.15204 | 0.00169 | 368.22839 | 0.00177 | 354.22662 | 0.00171 | 357.23853 | 0.00164
368.82391 | 0.00182 | 370.63406 | 0.00181 | 366.27249 | 0.00186 | 368.54663 | 0.00183 | 369.54947 | 0.00185 | 367.4071 | 0.00184 | 342.62997 | 0.00175 | 346.8638 | 0.00179 | 344.22052 | 0.00178 | 330.14258 | 0.00164 | 331.57504 | 0.00153 | 326.53894 | 0.0015 | 325.63528 | 0.00153 | 328.19235 | 0.00161 | 321.54599 | 0.00154 | 310.58035 | 0.00153 | 299.7103 | 0.0015 | 315.16656 | 0.00157 | 348.54868 | 0.00168 | 344.88318 | 0.00174 | 342.03674 | 0.00167 | 351.76407 | 0.00171 | 342.88257 | 0.00166 | 330.66977 | 0.00161 | 340.1355 | 0.00172 | 323.73746 | 0.00159 | 319.1062 | 0.00161 | 375.86435 | 0.00163 | 371.25668 | 0.00173 | 389.63037 | 0.00181 | 372.31659 | 0.00169 | 370.46921 | 0.00182 | 370.57944 | 0.00171 | 368.57361 | 0.00178 | 354.59491 | 0.00171 | 357.59167 | 0.00163
369.22964 | 0.00181 | 371.02505 | 0.00181 | 366.63663 | 0.00186 | 368.92618 | 0.00184 | 369.96838 | 0.00185 | 367.7814 | 0.00184 | 342.96436 | 0.00176 | 347.19107 | 0.0018 | 344.55341 | 0.00178 | 330.47635 | 0.00165 | 331.94193 | 0.00153 | 326.87802 | 0.00151 | 325.9812 | 0.00153 | 328.54626 | 0.00161 | 321.90707 | 0.00154 | 310.87396 | 0.00153 | 300.0397 | 0.00151 | 315.47214 | 0.00158 | 348.88162 | 0.00166 | 345.23605 | 0.00174 | 342.40302 | 0.00167 | 352.12436 | 0.00171 | 343.24496 | 0.00166 | 331.01099 | 0.0016 | 340.47485 | 0.00172 | 324.08261 | 0.00158 | 319.4465 | 0.00161 | 376.29211 | 0.00163 | 371.64365 | 0.00173 | 390.0502 | 0.0018 | 372.71188 | 0.0017 | 370.84854 | 0.00182 | 370.97437 | 0.00171 | 368.927 | 0.00178 | 354.95569 | 0.00171 | 357.95245 | 0.00163
369.60614 | 0.00182 | 371.38635 | 0.00182 | 367.021 | 0.00185 | 369.34497 | 0.00184 | 370.32883 | 0.00184 | 368.19547 | 0.00185 | 343.30838 | 0.00176 | 347.57291 | 0.00181 | 344.9137 | 0.00178 | 330.81714 | 0.00165 | 332.27548 | 0.00154 | 327.23746 | 0.0015 | 326.34647 | 0.00153 | 328.90015 | 0.00162 | 322.25467 | 0.00154 | 311.18607 | 0.00153 | 300.36911 | 0.00151 | 315.80225 | 0.00158 | 349.22098 | 0.00169 | 345.59595 | 0.00175 | 342.74945 | 0.00166 | 352.47821 | 0.00172 | 343.56085 | 0.00166 | 331.38452 | 0.00159 | 340.77652 | 0.00172 | 324.40253 | 0.00158 | 319.76141 | 0.00161 | 376.68799 | 0.00164 | 372.02335 | 0.00174 | 390.44614 | 0.00178 | 373.11441 | 0.00169 | 371.22794 | 0.00182 | 371.34546 | 0.00171 | 369.28799 | 0.00178 | 355.30887 | 0.00172 | 358.32831 | 0.00163
370.00131 | 0.00182 | 371.81589 | 0.00181 | 367.42484 | 0.00185 | 369.69644 | 0.00184 | 370.70929 | 0.00185 | 368.58032 | 0.00185 | 343.66061 | 0.00177 | 347.91891 | 0.00181 | 345.2377 | 0.00178 | 331.1644 | 0.00165 | 332.62949 | 0.00154 | 327.59641 | 0.00151 | 326.71225 | 0.00154 | 329.22818 | 0.00162 | 322.60876 | 0.00154 | 311.47351 | 0.00153 | 300.68622 | 0.00151 | 316.13855 | 0.00158 | 349.57321 | 0.0017 | 345.96173 | 0.00175 | 343.09583 | 0.00166 | 352.81268 | 0.00172 | 343.9162 | 0.00166 | 331.75211 | 0.00159 | 341.11591 | 0.00172 | 324.74097 | 0.00158 | 320.10223 | 0.00162 | 377.09122 | 0.00164 | 372.40173 | 0.00174 | 390.84143 | 0.00179 | 373.49313 | 0.0017 | 371.61523 | 0.00182 | 371.73248 | 0.0017 | 369.65656 | 0.00178 | 355.67719 | 0.00172 | 358.68903 | 0.00163
370.39731 | 0.00182 | 372.20685 | 0.00182 | 367.83832 | 0.00185 | 370.1152 | 0.00184 | 371.0994 | 0.00185 | 369.00406 | 0.00185 | 344.02252 | 0.00176 | 348.28281 | 0.00181 | 345.57062 | 0.00179 | 331.52512 | 0.00165 | 332.96301 | 0.00154 | 327.95587 | 0.00151 | 327.05173 | 0.00154 | 329.55566 | 0.00162 | 322.94342 | 0.00155 | 311.79843 | 0.00153 | 301.00284 | 0.00151 | 316.44974 | 0.00159 | 349.95172 | 0.00169 | 346.31461 | 0.00174 | 343.42236 | 0.00167 | 353.15356 | 0.00172 | 344.27155 | 0.00165 | 332.11914 | 0.0016 | 341.43668 | 0.00172 | 325.06656 | 0.00158 | 320.43008 | 0.00162 | 377.46259 | 0.00164 | 372.81323 | 0.00174 | 391.23669 | 0.0018 | 373.89636 | 0.00171 | 372.0112 | 0.00182 | 372.13602 | 0.00169 | 370.04846 | 0.00179 | 356.03036 | 0.00171 | 359.04977 | 0.00163
370.78357 | 0.00182 | 372.59784 | 0.00182 | 368.19278 | 0.00186 | 370.52441 | 0.00184 | 371.52789 | 0.00186 | 369.36865 | 0.00186 | 344.37549 | 0.00177 | 348.646 | 0.00181 | 345.88577 | 0.0018 | 331.86539 | 0.00166 | 333.29065 | 0.00155 | 328.30194 | 0.00151 | 327.36499 | 0.00154 | 329.91656 | 0.00161 | 323.27756 | 0.00155 | 312.12338 | 0.00153 | 301.32611 | 0.00151 | 316.76758 | 0.00157 | 350.30399 | 0.00167 | 346.6745 | 0.00174 | 343.78168 | 0.00168 | 353.48749 | 0.00172 | 344.63342 | 0.00166 | 332.46683 | 0.00161 | 341.75076 | 0.00172 | 325.40552 | 0.00158 | 320.74503 | 0.00162 | 377.86642 | 0.00165 | 373.22476 | 0.00175 | 391.63266 | 0.00181 | 374.28305 | 0.00171 | 372.3985 | 0.00183 | 372.53891 | 0.0017 | 370.40189 | 0.00179 | 356.39111 | 0.00172 | 359.39539 | 0.00165
371.17953 | 0.00182 | 372.96878 | 0.00182 | 368.55695 | 0.00187 | 370.89432 | 0.00184 | 371.90836 | 0.00187 | 369.71378 | 0.00187 | 344.69202 | 0.00177 | 349.00092 | 0.00179 | 346.20978 | 0.0018 | 332.19971 | 0.00166 | 333.63116 | 0.00155 | 328.67371 | 0.00152 | 327.70447 | 0.00155 | 330.27692 | 0.00161 | 323.63165 | 0.00155 | 312.42313 | 0.00154 | 301.64935 | 0.00152 | 317.08542 | 0.00157 | 350.64334 | 0.0017 | 347.02094 | 0.00175 | 344.12808 | 0.00167 | 353.82193 | 0.00172 | 344.97577 | 0.00167 | 332.82147 | 0.00162 | 342.0777 | 0.00172 | 325.73111 | 0.00159 | 321.05994 | 0.00162 | 378.24576 | 0.00165 | 373.63562 | 0.00175 | 392.02795 | 0.00182 | 374.66971 | 0.0017 | 372.80972 | 0.00183 | 372.95044 | 0.00172 | 370.7471 | 0.00179 | 356.75943 | 0.00172 | 359.77127 | 0.00165
371.5853 | 0.00182 | 373.33084 | 0.00182 | 368.93161 | 0.00187 | 371.27466 | 0.00184 | 372.29846 | 0.00186 | 370.10837 | 0.00187 | 345.0264 | 0.00177 | 349.39175 | 0.00179 | 346.56116 | 0.0018 | 332.57333 | 0.00165 | 333.99109 | 0.00155 | 329.0069 | 0.00152 | 328.05685 | 0.00155 | 330.60492 | 0.00162 | 323.98627 | 0.00156 | 312.73523 | 0.00154 | 301.96649 | 0.00152 | 317.39664 | 0.00158 | 350.9827 | 0.0017 | 347.37381 | 0.00176 | 344.44873 | 0.00167 | 354.19568 | 0.00172 | 345.33817 | 0.00167 | 333.18204 | 0.00161 | 342.42383 | 0.00172 | 326.05719 | 0.00159 | 321.39453 | 0.00162 | 378.63306 | 0.00164 | 374.03915 | 0.00176 | 392.43115 | 0.00181 | 375.05637 | 0.00171 | 373.20566 | 0.00184 | 373.35397 | 0.00172 | 371.09293 | 0.00179 | 357.10504 | 0.00172 | 360.11685 | 0.00164
371.9707 | 0.00183 | 373.73151 | 0.00182 | 369.28604 | 0.00187 | 371.67422 | 0.00184 | 372.68771 | 0.00187 | 370.49323 | 0.00186 | 345.37936 | 0.00175 | 349.72873 | 0.00179 | 346.88519 | 0.0018 | 332.92056 | 0.00166 | 334.33163 | 0.00155 | 329.3331 | 0.00152 | 328.40921 | 0.00155 | 330.94537 | 0.00162 | 324.34033 | 0.00156 | 313.04782 | 0.00154 | 302.28976 | 0.00153 | 317.70166 | 0.00158 | 351.32156 | 0.00169 | 347.71381 | 0.00176 | 344.81445 | 0.00166 | 354.54306 | 0.00172 | 345.70001 | 0.00167 | 333.53619 | 0.0016 | 342.75027 | 0.00172 | 326.38943 | 0.00158 | 321.71564 | 0.00162 | 379.04422 | 0.00164 | 374.43408 | 0.00175 | 392.84305 | 0.0018 | 375.47546 | 0.00172 | 373.60092 | 0.00183 | 373.74097 | 0.00172 | 371.45389 | 0.00179 | 357.45761 | 0.00173 | 360.49274 | 0.00164
372.33743 | 0.00182 | 374.14175 | 0.00182 | 369.65988 | 0.00187 | 372.06421 | 0.00185 | 373.07782 | 0.00187 | 370.87729 | 0.00187 | 345.75018 | 0.00177 | 350.04709 | 0.0018 | 347.20923 | 0.0018 | 333.26782 | 0.00166 | 334.67218 | 0.00155 | 329.68613 | 0.00152 | 328.77499 | 0.00155 | 331.31271 | 0.00162 | 324.66153 | 0.00156 | 313.35992 | 0.00154 | 302.61249 | 0.00152 | 318.02567 | 0.00159 | 351.67432 | 0.00168 | 348.07315 | 0.00176 | 345.17432 | 0.00167 | 354.86404 | 0.00173 | 346.04239 | 0.00167 | 333.89676 | 0.0016 | 343.08347 | 0.00172 | 326.71555 | 0.00158 | 322.04974 | 0.00162 | 379.41556 | 0.00164 | 374.81314 | 0.00175 | 393.25491 | 0.0018 | 375.87009 | 0.00172 | 373.99622 | 0.00183 | 374.13589 | 0.0017 | 371.81491 | 0.00179 | 357.78806 | 0.00172 | 360.86859 | 0.00165
372.74316 | 0.00183 | 374.53195 | 0.00183 | 370.05399 | 0.00187 | 372.44373 | 0.00186 | 373.4679 | 0.00186 | 371.27185 | 0.00186 | 346.09344 | 0.00177 | 350.41995 | 0.00182 | 347.54285 | 0.0018 | 333.60864 | 0.00166 | 335.01917 | 0.00156 | 330.04504 | 0.00152 | 329.12738 | 0.00155 | 331.6402 | 0.00162 | 324.99619 | 0.00156 | 313.6597 | 0.00154 | 302.93576 | 0.00152 | 318.34351 | 0.00158 | 352.02011 | 0.00171 | 348.41962 | 0.00176 | 345.50085 | 0.00169 | 355.21786 | 0.00172 | 346.38477 | 0.00167 | 334.25143 | 0.00162 | 343.39185 | 0.00173 | 327.0293 | 0.00162 | 322.38382 | 0.00163 | 379.80286 | 0.00165 | 375.18423 | 0.00175 | 393.65018 | 0.00181 | 376.26471 | 0.00172 | 374.39215 | 0.00183 | 374.53949 | 0.00171 | 372.18344 | 0.0018 | 358.1564 | 0.00172 | 361.24512 | 0.00166
373.1286 | 0.00183 | 374.93256 | 0.00183 | 370.44806 | 0.00187 | 372.83368 | 0.00186 | 373.86758 | 0.00187 | 371.63644 | 0.00186 | 346.44641 | 0.00177 | 350.81973 | 0.00182 | 347.88461 | 0.0018 | 333.94241 | 0.00166 | 335.35916 | 0.00156 | 330.4104 | 0.00152 | 329.47974 | 0.00156 | 331.98764 | 0.00162 | 325.34381 | 0.00156 | 313.94714 | 0.00154 | 303.23401 | 0.00152 | 318.66135 | 0.00158 | 352.38522 | 0.00171 | 348.75961 | 0.00175 | 345.84082 | 0.00169 | 355.53241 | 0.00173 | 346.74011 | 0.00167 | 334.6185 | 0.00163 | 343.7059 | 0.00173 | 327.36154 | 0.00162 | 322.6925 | 0.00163 | 380.19016 | 0.00165 | 375.61163 | 0.00175 | 394.04547 | 0.00182 | 376.65997 | 0.00172 | 374.77151 | 0.00184 | 374.93442 | 0.00172 | 372.53687 | 0.0018 | 358.52472 | 0.00173 | 361.59766 | 0.00166
373.51483 | 0.00183 | 375.31393 | 0.00183 | 370.81219 | 0.00187 | 373.24283 | 0.00186 | 374.25769 | 0.00187 | 372.0116 | 0.00187 | 346.7897 | 0.00176 | 351.21054 | 0.00182 | 348.19974 | 0.00181 | 334.3096 | 0.00167 | 335.71964 | 0.00156 | 330.75647 | 0.00152 | 329.81281 | 0.00156 | 332.33502 | 0.00163 | 325.69141 | 0.00156 | 314.28442 | 0.00155 | 303.55112 | 0.00152 | 318.9664 | 0.00158 | 352.75729 | 0.0017 | 349.11896 | 0.00176 | 346.19366 | 0.00169 | 355.88623 | 0.00173 | 347.10196 | 0.00167 | 334.99255 | 0.00163 | 344.03909 | 0.00174 | 327.67474 | 0.00161 | 323.01416 | 0.00163 | 380.59399 | 0.00166 | 376.04703 | 0.00176 | 394.4248 | 0.00182 | 377.03076 | 0.00171 | 375.16681 | 0.00184 | 375.32141 | 0.00173 | 372.90543 | 0.0018 | 358.88547 | 0.00173 | 361.95084 | 0.00167
373.91083 | 0.00184 | 375.70493 | 0.00183 | 371.17633 | 0.00188 | 373.62317 | 0.00186 | 374.63736 | 0.00187 | 372.39563 | 0.00187 | 347.14267 | 0.00178 | 351.54752 | 0.00182 | 348.5238 | 0.00181 | 334.65683 | 0.00167 | 336.086 | 0.00156 | 331.10947 | 0.00152 | 330.15231 | 0.00156 | 332.69592 | 0.00163 | 326.04547 | 0.00156 | 314.59702 | 0.00155 | 303.88052 | 0.00153 | 319.27759 | 0.00158 | 353.10312 | 0.0017 | 349.47882 | 0.00177 | 346.54651 | 0.00168 | 356.24707 | 0.00172 | 347.44434 | 0.00167 | 335.34018 | 0.00163 | 344.37845 | 0.00174 | 328.00085 | 0.00162 | 323.34204 | 0.00163 | 380.94879 | 0.00166 | 376.43399 | 0.00176 | 394.84464 | 0.00182 | 377.44125 | 0.00171 | 375.57004 | 0.00184 | 375.7084 | 0.00173 | 373.26642 | 0.0018 | 359.22287 | 0.00173 | 362.28885 | 0.00166
374.29623 | 0.00183 | 376.08545 | 0.00183 | 371.56073 | 0.00189 | 374.02277 | 0.00186 | 374.98898 | 0.00188 | 372.79993 | 0.00187 | 347.50458 | 0.00178 | 351.88379 | 0.00182 | 348.87518 | 0.00181 | 335.01056 | 0.00167 | 336.43298 | 0.00156 | 331.45554 | 0.00152 | 330.48483 | 0.00156 | 333.0369 | 0.00163 | 326.3866 | 0.00157 | 314.90295 | 0.00155 | 304.2038 | 0.00153 | 319.59546 | 0.00159 | 353.44888 | 0.0017 | 349.83173 | 0.00177 | 346.89938 | 0.00168 | 356.58099 | 0.00172 | 347.79321 | 0.00167 | 335.70724 | 0.00161 | 344.71835 | 0.00174 | 328.32693 | 0.00161 | 323.66367 | 0.00164 | 381.3447 | 0.00166 | 376.84552 | 0.00177 | 395.27243 | 0.00182 | 377.82794 | 0.00172 | 375.95801 | 0.00184 | 376.1199 | 0.00172 | 373.61224 | 0.00181 | 359.57605 | 0.00173 | 362.6723 | 0.00165
374.7215 | 0.00183 | 376.49652 | 0.00183 | 371.95483 | 0.00189 | 374.38309 | 0.00186 | 375.4079 | 0.00187 | 373.17505 | 0.00187 | 347.83002 | 0.00178 | 352.26566 | 0.00182 | 349.23471 | 0.00181 | 335.35135 | 0.00167 | 336.76062 | 0.00157 | 331.80161 | 0.00152 | 330.83722 | 0.00156 | 333.37732 | 0.00163 | 326.74716 | 0.00158 | 315.2027 | 0.00155 | 304.52707 | 0.00153 | 319.89435 | 0.0016 | 353.82095 | 0.0017 | 350.17816 | 0.00177 | 347.23935 | 0.00168 | 356.93536 | 0.00172 | 348.13562 | 0.00168 | 336.06839 | 0.00162 | 345.0386 | 0.00174 | 328.64633 | 0.00162 | 323.99774 | 0.00163 | 381.73199 | 0.00165 | 377.23251 | 0.00177 | 395.65973 | 0.00182 | 378.22321 | 0.00173 | 376.36127 | 0.00185 | 376.5069 | 0.00171 | 373.98837 | 0.00181 | 359.9444 | 0.00174 | 363.04059 | 0.00166
375.10773 | 0.00184 | 376.86746 | 0.00183 | 372.32867 | 0.00189 | 374.74417 | 0.00186 | 375.79797 | 0.00188 | 373.55991 | 0.00188 | 348.18225 | 0.00178 | 352.62955 | 0.00182 | 349.54984 | 0.00181 | 335.71796 | 0.00167 | 337.09415 | 0.00156 | 332.15408 | 0.00152 | 331.18317 | 0.00157 | 333.71826 | 0.00163 | 327.08829 | 0.00158 | 315.49634 | 0.00155 | 304.84366 | 0.00153 | 320.21835 | 0.0016 | 354.18607 | 0.00169 | 350.51816 | 0.00177 | 347.56644 | 0.00171 | 357.28275 | 0.00173 | 348.50394 | 0.00168 | 336.42899 | 0.00162 | 345.37177 | 0.00174 | 328.97241 | 0.0016 | 324.31265 | 0.00163 | 382.12723 | 0.00166 | 377.61951 | 0.00176 | 396.07956 | 0.00182 | 378.63373 | 0.00172 | 376.75653 | 0.00185 | 376.90979 | 0.00172 | 374.35693 | 0.0018 | 360.28244 | 0.00174 | 363.40891 | 0.00167
375.47366 | 0.00185 | 377.24881 | 0.00184 | 372.72278 | 0.00188 | 375.13336 | 0.00187 | 376.18726 | 0.00188 | 373.95367 | 0.00188 | 348.51736 | 0.00179 | 352.95688 | 0.00182 | 349.86499 | 0.00182 | 336.07169 | 0.00167 | 337.47397 | 0.00157 | 332.50015 | 0.00153 | 331.52908 | 0.00157 | 334.05923 | 0.00163 | 327.42941 | 0.00158 | 315.82739 | 0.00155 | 305.15469 | 0.00153 | 320.5546 | 0.0016 | 354.54474 | 0.0017 | 350.88394 | 0.00177 | 347.91284 | 0.00171 | 357.62311 | 0.00174 | 348.85281 | 0.00168 | 336.78955 | 0.00164 | 345.68637 | 0.00174 | 329.29233 | 0.0016 | 324.64053 | 0.00163 | 382.52313 | 0.00166 | 378.00717 | 0.00176 | 396.48346 | 0.00183 | 379.00446 | 0.00172 | 377.14453 | 0.00185 | 377.29745 | 0.00174 | 374.71036 | 0.00181 | 360.64316 | 0.00174 | 363.7854 | 0.00167
375.86966 | 0.00185 | 377.63901 | 0.00184 | 373.08694 | 0.00188 | 375.52328 | 0.00187 | 376.54852 | 0.00188 | 374.3288 | 0.00188 | 348.87851 | 0.00179 | 353.35739 | 0.00182 | 350.19861 | 0.00182 | 336.41895 | 0.00168 | 337.81451 | 0.00156 | 332.82632 | 0.00153 | 331.89487 | 0.00157 | 334.39371 | 0.00164 | 327.77704 | 0.00158 | 316.15234 | 0.00155 | 305.46515 | 0.00153 | 320.86633 | 0.0016 | 354.89056 | 0.00172 | 351.23038 | 0.00177 | 348.27216 | 0.00171 | 357.96402 | 0.00174 | 349.20169 | 0.00169 | 337.14423 | 0.00164 | 346.01337 | 0.00174 | 329.59317 | 0.00161 | 324.98703 | 0.00164 | 382.88586 | 0.00166 | 378.418 | 0.00177 | 396.87872 | 0.00183 | 379.40771 | 0.00173 | 377.53186 | 0.00185 | 377.67648 | 0.00175 | 375.05618 | 0.00181 | 360.98059 | 0.00174 | 364.1304 | 0.00167
376.26566 | 0.00185 | 378.01071 | 0.00184 | 373.46158 | 0.00188 | 375.90363 | 0.00187 | 376.94821 | 0.00189 | 374.71286 | 0.00188 | 349.20471 | 0.00179 | 353.70261 | 0.00182 | 350.54041 | 0.00182 | 336.7662 | 0.00168 | 338.1615 | 0.00157 | 333.16592 | 0.00153 | 332.24725 | 0.00157 | 334.76053 | 0.00164 | 328.11819 | 0.00158 | 316.47726 | 0.00155 | 305.79456 | 0.00153 | 321.17749 | 0.0016 | 355.24332 | 0.00171 | 351.58328 | 0.00178 | 348.63843 | 0.0017 | 358.30493 | 0.00174 | 349.55756 | 0.00169 | 337.49835 | 0.00163 | 346.35895 | 0.00174 | 329.92545 | 0.00161 | 325.30869 | 0.00164 | 383.27316 | 0.00167 | 378.82156 | 0.00177 | 397.29855 | 0.00182 | 379.7785 | 0.00174 | 377.92712 | 0.00185 | 378.07141 | 0.00174 | 375.40897 | 0.00181 | 361.34955 | 0.00174 | 364.49933 | 0.00167
376.63156 | 0.00185 | 378.41135 | 0.00185 | 373.86536 | 0.00189 | 376.30319 | 0.00187 | 377.33829 | 0.00188 | 375.09772 | 0.00188 | 349.54803 | 0.00178 | 354.03888 | 0.00183 | 350.89178 | 0.00182 | 337.10699 | 0.00168 | 338.50851 | 0.00157 | 333.50555 | 0.00154 | 332.58029 | 0.00157 | 335.10794 | 0.00164 | 328.4523 | 0.00158 | 316.76471 | 0.00156 | 306.13058 | 0.00153 | 321.48923 | 0.0016 | 355.62128 | 0.00177 | 351.93619 | 0.00179 | 348.98483 | 0.00169 | 358.67871 | 0.00174 | 349.90643 | 0.00169 | 337.85248 | 0.00162 | 346.6983 | 0.00175 | 330.25772 | 0.00159 | 325.63034 | 0.00164 | 383.67703 | 0.00166 | 379.20059 | 0.00177 | 397.70181 | 0.00181 | 380.18896 | 0.00173 | 378.31448 | 0.00185 | 378.46637 | 0.00172 | 375.75479 | 0.00181 | 361.70209 | 0.00174 | 364.85187 | 0.00166
376.99826 | 0.00185 | 378.81195 | 0.00185 | 374.22952 | 0.0019 | 376.68274 | 0.00188 | 377.74762 | 0.00189 | 375.48257 | 0.00188 | 349.901 | 0.00178 | 354.43042 | 0.00184 | 351.20691 | 0.00182 | 337.46768 | 0.00168 | 338.86194 | 0.00158 | 333.87091 | 0.00154 | 332.92624 | 0.00158 | 335.4295 | 0.00164 | 328.78699 | 0.00158 | 317.0835 | 0.00156 | 306.4288 | 0.00154 | 321.80655 | 0.00161 | 355.95422 | 0.00178 | 352.28262 | 0.00179 | 349.33768 | 0.0017 | 359.039 | 0.00173 | 350.26178 | 0.00169 | 338.2066 | 0.00162 | 347.05679 | 0.00175 | 330.5838 | 0.0016 | 325.96442 | 0.00164 | 384.08023 | 0.00167 | 379.60349 | 0.00177 | 398.07321 | 0.00182 | 380.57565 | 0.00173 | 378.70178 | 0.00185 | 378.83746 | 0.00172 | 376.12338 | 0.00182 | 362.04016 | 0.00175 | 365.22079 | 0.00167
377.3837 | 0.00185 | 379.20297 | 0.00185 | 374.61389 | 0.00191 | 377.07269 | 0.00187 | 378.10806 | 0.00189 | 375.8569 | 0.00189 | 350.22644 | 0.00178 | 354.77567 | 0.00184 | 351.54871 | 0.00182 | 337.80847 | 0.00168 | 339.18958 | 0.00157 | 334.21054 | 0.00154 | 333.27219 | 0.00158 | 335.78986 | 0.00165 | 329.12164 | 0.00159 | 317.38324 | 0.00156 | 306.73932 | 0.00154 | 322.11826 | 0.00162 | 356.27374 | 0.00176 | 352.63605 | 0.00178 | 349.66422 | 0.00172 | 359.38635 | 0.00174 | 350.61066 | 0.00169 | 338.56717 | 0.00163 | 347.38998 | 0.00176 | 330.89084 | 0.00161 | 326.29175 | 0.00165 | 384.45157 | 0.00166 | 379.99841 | 0.00178 | 398.49304 | 0.00184 | 380.97092 | 0.00172 | 379.09775 | 0.00186 | 379.24896 | 0.00173 | 376.49951 | 0.00182 | 362.41605 | 0.00174 | 365.56577 | 0.00168
377.77966 | 0.00186 | 379.57388 | 0.00185 | 374.97806 | 0.0019 | 377.44342 | 0.00187 | 378.48856 | 0.00189 | 376.2709 | 0.00189 | 350.56082 | 0.00179 | 355.13062 | 0.00184 | 351.87271 | 0.00182 | 338.14227 | 0.00168 | 339.53656 | 0.00158 | 334.55017 | 0.00153 | 333.61813 | 0.00158 | 336.13083 | 0.00165 | 329.46225 | 0.00159 | 317.71436 | 0.00156 | 307.06259 | 0.00154 | 322.43558 | 0.00162 | 356.63297 | 0.00176 | 352.97549 | 0.00178 | 350.01062 | 0.00172 | 359.72726 | 0.00174 | 350.9725 | 0.0017 | 338.91486 | 0.00164 | 347.72934 | 0.00176 | 331.21075 | 0.00162 | 326.61963 | 0.00165 | 384.8389 | 0.00167 | 380.39404 | 0.00178 | 398.90491 | 0.00185 | 381.35757 | 0.00173 | 379.47708 | 0.00186 | 379.62802 | 0.00175 | 376.88382 | 0.00182 | 362.74588 | 0.00174 | 365.93408 | 0.00169
378.18542 | 0.00186 | 379.95523 | 0.00185 | 375.37213 | 0.0019 | 377.81335 | 0.00188 | 378.88821 | 0.0019 | 376.64603 | 0.0019 | 350.92273 | 0.0018 | 355.50351 | 0.00184 | 352.18787 | 0.00183 | 338.50244 | 0.00168 | 339.88358 | 0.00157 | 334.90265 | 0.00153 | 333.95062 | 0.00158 | 336.48471 | 0.00164 | 329.81686 | 0.00158 | 318.02026 | 0.00156 | 307.39197 | 0.00155 | 322.75342 | 0.00161 | 356.97235 | 0.00172 | 353.32196 | 0.00179 | 350.35703 | 0.00171 | 360.07465 | 0.00175 | 351.33435 | 0.0017 | 339.25604 | 0.00165 | 348.0687 | 0.00176 | 331.56207 | 0.00161 | 326.93506 | 0.00165 | 385.24274 | 0.00166 | 380.78897 | 0.00178 | 399.28424 | 0.00185 | 381.71976 | 0.00174 | 379.88831 | 0.00186 | 380.03091 | 0.00176 | 377.22147 | 0.00182 | 363.07632 | 0.00175 | 366.31058 | 0.00168
378.57169 | 0.00186 | 380.33578 | 0.00185 | 375.75574 | 0.00189 | 378.21292 | 0.00188 | 379.31677 | 0.0019 | 377.00089 | 0.0019 | 351.25711 | 0.00181 | 355.87637 | 0.00183 | 352.52075 | 0.00183 | 338.85025 | 0.00169 | 340.23059 | 0.00158 | 335.24869 | 0.00153 | 334.29013 | 0.00157 | 336.85153 | 0.00165 | 330.15747 | 0.00159 | 318.3262 | 0.00157 | 307.70911 | 0.00154 | 323.08972 | 0.00161 | 357.34387 | 0.00168 | 353.66843 | 0.00181 | 350.71045 | 0.0017 | 360.44141 | 0.00176 | 351.69025 | 0.00169 | 339.60367 | 0.00164 | 348.38953 | 0.00176 | 331.88763 | 0.00162 | 327.27536 | 0.00165 | 385.63797 | 0.00166 | 381.19254 | 0.00178 | 399.71204 | 0.00183 | 382.12299 | 0.00174 | 380.28424 | 0.00186 | 380.40198 | 0.00175 | 377.58246 | 0.00182 | 363.4371 | 0.00175 | 366.67133 | 0.00167
378.97745 | 0.00186 | 380.70752 | 0.00186 | 376.12067 | 0.00191 | 378.61246 | 0.00189 | 379.67722 | 0.0019 | 377.40521 | 0.0019 | 351.60114 | 0.00182 | 356.23056 | 0.00183 | 352.85437 | 0.00182 | 339.19751 | 0.00168 | 340.57758 | 0.00158 | 335.59473 | 0.00153 | 334.63608 | 0.00158 | 337.20593 | 0.00165 | 330.51855 | 0.00159 | 318.64496 | 0.00157 | 308.01959 | 0.00155 | 323.40143 | 0.00161 | 357.69614 | 0.00161 | 354.00839 | 0.00181 | 351.06329 | 0.00169 | 360.78235 | 0.00175 | 352.03207 | 0.0017 | 339.95782 | 0.00163 | 348.72888 | 0.00176 | 332.20755 | 0.00163 | 327.62186 | 0.00165 | 386.03323 | 0.00167 | 381.5795 | 0.00178 | 400.1232 | 0.00182 | 382.53415 | 0.00174 | 380.69543 | 0.00187 | 380.82144 | 0.00174 | 377.94345 | 0.00182 | 363.79028 | 0.00176 | 367.03961 | 0.00167
379.35309 | 0.00186 | 381.10812 | 0.00186 | 376.49454 | 0.00191 | 379.00244 | 0.00189 | 380.05768 | 0.0019 | 377.7998 | 0.0019 | 351.97195 | 0.00181 | 356.59445 | 0.00185 | 353.21466 | 0.00182 | 339.55768 | 0.00168 | 340.91113 | 0.00158 | 335.90164 | 0.00154 | 335.00186 | 0.00158 | 337.53345 | 0.00165 | 330.85266 | 0.00159 | 318.9509 | 0.00157 | 308.32446 | 0.00156 | 323.6814 | 0.00161 | 358.02261 | 0.00164 | 354.3613 | 0.0018 | 351.4097 | 0.00171 | 361.1561 | 0.00176 | 352.38797 | 0.0017 | 340.31891 | 0.00162 | 349.06204 | 0.00176 | 332.52127 | 0.00162 | 327.94351 | 0.00166 | 386.39664 | 0.00167 | 381.95059 | 0.00178 | 400.51056 | 0.00184 | 382.92874 | 0.00174 | 381.0509 | 0.00187 | 381.22433 | 0.00174 | 378.30444 | 0.00182 | 364.02048 | 0.00177 | 367.4155 | 0.00168
379.72876 | 0.00187 | 381.51837 | 0.00187 | 376.87891 | 0.00192 | 379.37238 | 0.00189 | 380.45737 | 0.0019 | 378.18384 | 0.0019 | 352.29742 | 0.00181 | 356.91281 | 0.00185 | 353.54755 | 0.00182 | 339.892 | 0.00169 | 341.24521 | 0.00158 | 336.24124 | 0.00155 | 335.34137 | 0.00158 | 337.86145 | 0.00166 | 331.20029 | 0.00159 | 319.26965 | 0.00158 | 308.64722 | 0.00155 | 324.00537 | 0.00162 | 358.36844 | 0.0017 | 354.70773 | 0.0018 | 351.74966 | 0.00172 | 361.49701 | 0.00176 | 352.75632 | 0.0017 | 340.66013 | 0.00165 | 349.38904 | 0.00176 | 332.82831 | 0.00161 | 328.2522 | 0.00166 | 386.80051 | 0.00168 | 382.34555 | 0.00179 | 400.88196 | 0.00186 | 383.33994 | 0.00173 | 381.42233 | 0.00187 | 381.60339 | 0.00175 | 378.67361 | 0.00182 | 364.16617 | 0.00174 | 367.79138 | 0.00169
380.11499 | 0.00187 | 381.87967 | 0.00187 | 377.25278 | 0.00192 | 379.7623 | 0.0019 | 380.8667 | 0.0019 | 378.59784 | 0.0019 | 352.62286 | 0.00181 | 357.30362 | 0.00187 | 353.90784 | 0.00182 | 340.23926 | 0.00169 | 341.58575 | 0.00158 | 336.62003 | 0.00155 | 335.66745 | 0.00158 | 338.23474 | 0.00166 | 331.5549 | 0.00159 | 319.60077 | 0.00158 | 308.96436 | 0.00154 | 324.34164 | 0.00162 | 358.72708 | 0.00179 | 355.0542 | 0.0018 | 352.08264 | 0.00172 | 361.83789 | 0.00176 | 353.11816 | 0.00171 | 341.01422 | 0.00166 | 349.70309 | 0.00177 | 333.12915 | 0.00162 | 328.57385 | 0.00166 | 387.2037 | 0.00168 | 382.75705 | 0.00178 | 401.29382 | 0.00186 | 383.69415 | 0.00174 | 381.84146 | 0.00187 | 381.97446 | 0.00177 | 379.01883 | 0.00183 | 364.38123 | 0.00176 | 368.12943 | 0.00169
380.49146 | 0.00187 | 382.26102 | 0.00187 | 377.64685 | 0.00191 | 380.16187 | 0.0019 | 381.26636 | 0.0019 | 379.00217 | 0.0019 | 352.9751 | 0.0018 | 357.68546 | 0.00186 | 354.21335 | 0.00183 | 340.60587 | 0.00169 | 341.93918 | 0.00158 | 336.9725 | 0.00155 | 336.00696 | 0.00158 | 338.59561 | 0.00166 | 331.9025 | 0.00159 | 319.90668 | 0.00158 | 309.28146 | 0.00156 | 324.65335 | 0.00162 | 359.06647 | 0.00182 | 355.41409 | 0.00181 | 352.44894 | 0.00171 | 362.20465 | 0.00177 | 353.45407 | 0.00171 | 341.39478 | 0.00166 | 350.03009 | 0.00177 | 333.44235 | 0.00161 | 328.89551 | 0.00166 | 387.58304 | 0.00168 | 383.14407 | 0.00179 | 401.68912 | 0.00185 | 384.06491 | 0.00174 | 382.22086 | 0.00187 | 382.36145 | 0.00176 | 379.37982 | 0.00183 | 364.5654 | 0.00177 | 368.4668 | 0.00169
380.86713 | 0.00187 | 382.63196 | 0.00187 | 378.01099 | 0.00191 | 380.57101 | 0.0019 | 381.66608 | 0.00191 | 379.35703 | 0.00191 | 353.31915 | 0.00181 | 358.0314 | 0.00186 | 354.547 | 0.00183 | 340.96606 | 0.00169 | 342.27328 | 0.00158 | 337.30566 | 0.00155 | 336.35291 | 0.00158 | 338.93607 | 0.00166 | 332.25012 | 0.0016 | 320.22546 | 0.00158 | 309.60474 | 0.00156 | 324.96454 | 0.00162 | 359.41226 | 0.00175 | 355.74063 | 0.00182 | 352.80823 | 0.0017 | 362.56552 | 0.00177 | 353.82297 | 0.00171 | 341.75534 | 0.00165 | 350.35706 | 0.00177 | 333.75607 | 0.00162 | 329.21664 | 0.00167 | 387.97031 | 0.00168 | 383.53104 | 0.00179 | 402.10895 | 0.00184 | 384.4675 | 0.00175 | 382.60019 | 0.00187 | 382.74844 | 0.00175 | 379.74078 | 0.00183 | 364.83405 | 0.00174 | 368.85089 | 0.00168
381.30215 | 0.00187 | 383.04224 | 0.00187 | 378.37598 | 0.00192 | 380.95135 | 0.00191 | 382.0361 | 0.00191 | 379.75162 | 0.00192 | 353.65353 | 0.00181 | 358.38562 | 0.00185 | 354.88876 | 0.00184 | 341.30042 | 0.0017 | 342.63318 | 0.00158 | 337.63885 | 0.00155 | 336.69238 | 0.00159 | 339.28345 | 0.00166 | 332.59772 | 0.0016 | 320.53137 | 0.00158 | 309.90909 | 0.00154 | 325.27625 | 0.00162 | 359.75162 | 0.00169 | 356.09354 | 0.00181 | 353.14175 | 0.0017 | 362.93228 | 0.00177 | 354.15829 | 0.00171 | 342.09653 | 0.00163 | 350.69022 | 0.00177 | 334.08218 | 0.00162 | 329.56366 | 0.00167 | 388.36621 | 0.00169 | 383.91803 | 0.00179 | 402.51282 | 0.00184 | 384.8707 | 0.00176 | 382.97958 | 0.00188 | 383.16791 | 0.00174 | 380.08664 | 0.00184 | 365.14056 | 0.00176 | 369.22678 | 0.00168
381.68839 | 0.00188 | 383.4332 | 0.00187 | 378.75952 | 0.00192 | 381.33093 | 0.0019 | 382.42621 | 0.00192 | 380.12674 | 0.00192 | 353.97006 | 0.00181 | 358.76822 | 0.00183 | 355.2579 | 0.00184 | 341.64117 | 0.0017 | 342.98019 | 0.00159 | 337.98438 | 0.00155 | 337.05121 | 0.00159 | 339.61795 | 0.00166 | 332.91891 | 0.0016 | 320.82501 | 0.00158 | 310.20123 | 0.00153 | 325.58743 | 0.00162 | 360.09744 | 0.00167 | 356.4534 | 0.0018 | 353.4946 | 0.00172 | 363.2861 | 0.00177 | 354.53366 | 0.00171 | 342.45712 | 0.00164 | 351.03583 | 0.00177 | 334.39539 | 0.00163 | 329.87857 | 0.00167 | 388.76944 | 0.00169 | 384.29709 | 0.0018 | 402.89218 | 0.00186 | 385.26532 | 0.00175 | 383.36755 | 0.00188 | 383.54694 | 0.00175 | 380.44003 | 0.00184 | 365.47864 | 0.00178 | 369.57996 | 0.00169
382.08441 | 0.00188 | 383.80496 | 0.00187 | 379.13422 | 0.00192 | 381.71127 | 0.0019 | 382.82593 | 0.00191 | 380.5108 | 0.00192 | 354.28662 | 0.00182 | 359.10449 | 0.00183 | 355.60043 | 0.00185 | 341.9949 | 0.0017 | 343.32718 | 0.00159 | 338.34384 | 0.00155 | 337.39072 | 0.0016 | 339.96539 | 0.00167 | 333.26004 | 0.00159 | 321.14377 | 0.00157 | 310.51834 | 0.00155 | 325.91144 | 0.00162 | 360.44968 | 0.00169 | 356.8063 | 0.0018 | 353.84103 | 0.00172 | 363.62054 | 0.00177 | 354.88254 | 0.00171 | 342.81772 | 0.00167 | 351.3504 | 0.00177 | 334.7153 | 0.00163 | 330.22507 | 0.00167 | 389.18124 | 0.0017 | 384.70062 | 0.00181 | 403.27155 | 0.00187 | 385.62814 | 0.00176 | 383.74692 | 0.00188 | 383.91006 | 0.00177 | 380.79282 | 0.00184 | 365.85452 | 0.0018 | 369.94067 | 0.0017
382.46002 | 0.00188 | 384.19592 | 0.00188 | 379.50803 | 0.00192 | 382.12042 | 0.0019 | 383.21597 | 0.00192 | 380.90533 | 0.00192 | 354.67526 | 0.00182 | 359.47736 | 0.00184 | 355.9422 | 0.00185 | 342.36206 | 0.0017 | 343.66769 | 0.00159 | 338.70276 | 0.00155 | 337.72379 | 0.0016 | 340.32571 | 0.00166 | 333.62061 | 0.0016 | 321.46252 | 0.00158 | 310.81659 | 0.00155 | 326.23544 | 0.00163 | 360.78903 | 0.00173 | 357.15274 | 0.0018 | 354.17453 | 0.00172 | 363.98083 | 0.00177 | 355.23141 | 0.00171 | 343.19824 | 0.00168 | 351.68356 | 0.00177 | 335.0285 | 0.00163 | 330.54672 | 0.00167 | 389.56851 | 0.0017 | 385.09555 | 0.0018 | 403.6907 | 0.00187 | 386.03931 | 0.00176 | 384.14218 | 0.00188 | 384.32159 | 0.00178 | 381.12354 | 0.00183 | 366.20767 | 0.00176 | 370.29385 | 0.00171
382.86581 | 0.00188 | 384.57651 | 0.00188 | 379.88272 | 0.00193 | 382.51038 | 0.00191 | 383.60608 | 0.00192 | 381.28049 | 0.00192 | 354.98291 | 0.00182 | 359.86816 | 0.00185 | 356.25732 | 0.00185 | 342.68292 | 0.00171 | 344.02762 | 0.00159 | 339.03592 | 0.00156 | 338.06274 | 0.0016 | 340.66022 | 0.00167 | 333.97467 | 0.00161 | 321.7623 | 0.00158 | 311.13321 | 0.00155 | 326.54712 | 0.00163 | 361.14771 | 0.00175 | 357.51907 | 0.00182 | 354.51398 | 0.00172 | 364.34818 | 0.00177 | 355.58026 | 0.00172 | 343.55939 | 0.00167 | 352.02914 | 0.00178 | 335.32986 | 0.00163 | 330.84921 | 0.00167 | 389.94788 | 0.00169 | 385.49847 | 0.0018 | 404.08664 | 0.00185 | 386.42599 | 0.00176 | 384.54544 | 0.00188 | 384.71655 | 0.00177 | 381.4845 | 0.00184 | 366.56842 | 0.00174 | 370.66971 | 0.0017
383.30164 | 0.00188 | 384.9675 | 0.00188 | 380.25656 | 0.00193 | 382.90994 | 0.00191 | 383.98575 | 0.00192 | 381.66452 | 0.00192 | 355.30835 | 0.00182 | 360.23209 | 0.00187 | 356.6265 | 0.00186 | 343.03021 | 0.00171 | 344.38162 | 0.0016 | 339.40131 | 0.00156 | 338.41565 | 0.0016 | 341.00119 | 0.00167 | 334.31583 | 0.00161 | 322.08105 | 0.00159 | 311.43811 | 0.00155 | 326.85834 | 0.00163 | 361.49994 | 0.00175 | 357.85208 | 0.00182 | 354.88669 | 0.00172 | 364.69553 | 0.00177 | 355.91614 | 0.00172 | 343.91998 | 0.00166 | 352.34991 | 0.00178 | 335.62454 | 0.00164 | 331.18951 | 0.00167 | 390.35107 | 0.00169 | 385.88614 | 0.0018 | 404.4899 | 0.00185 | 386.83649 | 0.00176 | 384.94141 | 0.00189 | 385.08762 | 0.00176 | 381.83792 | 0.00184 | 366.93674 | 0.00175 | 371.03046 | 0.00169
383.66754 | 0.00188 | 385.32877 | 0.00188 | 380.64093 | 0.00193 | 383.2999 | 0.00192 | 384.37585 | 0.00192 | 382.04938 | 0.00192 | 355.6524 | 0.00182 | 360.55936 | 0.00186 | 356.99561 | 0.00186 | 343.39682 | 0.00171 | 344.72861 | 0.0016 | 339.72803 | 0.00157 | 338.74817 | 0.0016 | 341.35507 | 0.00167 | 334.65695 | 0.00162 | 322.39932 | 0.00159 | 311.7547 | 0.00157 | 327.18231 | 0.00163 | 361.83289 | 0.00176 | 358.20499 | 0.00182 | 355.21378 | 0.00172 | 365.03644 | 0.00177 | 356.27151 | 0.00171 | 344.27408 | 0.00165 | 352.67691 | 0.00178 | 335.93774 | 0.00164 | 331.52411 | 0.00167 | 390.76288 | 0.00169 | 386.26514 | 0.00181 | 404.88516 | 0.00185 | 387.22382 | 0.00176 | 385.32074 | 0.00189 | 385.52298 | 0.00175 | 382.19067 | 0.00185 | 367.30508 | 0.00178 | 371.40634 | 0.0017
384.06354 | 0.00189 | 385.71014 | 0.00188 | 381.02454 | 0.00193 | 383.70905 | 0.00192 | 384.75632 | 0.00192 | 382.40424 | 0.00192 | 355.9957 | 0.00182 | 360.91431 | 0.00186 | 357.3559 | 0.00186 | 343.7511 | 0.00171 | 345.08206 | 0.0016 | 340.09338 | 0.00157 | 339.10056 | 0.0016 | 341.66965 | 0.00167 | 334.99164 | 0.00161 | 322.6991 | 0.00159 | 312.0596 | 0.00156 | 327.48737 | 0.00163 | 362.19156 | 0.00173 | 358.57129 | 0.00181 | 355.54675 | 0.00173 | 365.40967 | 0.00178 | 356.61389 | 0.00172 | 344.63522 | 0.00167 | 353.01007 | 0.00179 | 336.25766 | 0.00163 | 331.85147 | 0.00167 | 391.14221 | 0.0017 | 386.6442 | 0.00181 | 405.27316 | 0.00187 | 387.63434 | 0.00176 | 385.6915 | 0.0019 | 385.91794 | 0.00176 | 382.53656 | 0.00185 | 367.65823 | 0.00178 | 371.76706 | 0.00171
384.43921 | 0.00189 | 386.09067 | 0.00189 | 381.3992 | 0.00193 | 384.07898 | 0.00192 | 385.15601 | 0.00192 | 382.79883 | 0.00192 | 356.33011 | 0.00182 | 361.2872 | 0.00188 | 357.70657 | 0.00186 | 344.0784 | 0.00172 | 345.43552 | 0.0016 | 340.44644 | 0.00156 | 339.45346 | 0.0016 | 342.00412 | 0.00167 | 335.31927 | 0.00161 | 323.00555 | 0.00159 | 312.35782 | 0.00156 | 327.80521 | 0.00164 | 362.54431 | 0.00173 | 358.91776 | 0.00181 | 355.87384 | 0.00174 | 365.78342 | 0.00179 | 356.98221 | 0.00172 | 345.00229 | 0.00169 | 353.31793 | 0.00178 | 336.57086 | 0.00165 | 332.18555 | 0.00167 | 391.51358 | 0.0017 | 387.06299 | 0.00182 | 405.68436 | 0.00188 | 388.01303 | 0.00177 | 386.0629 | 0.00189 | 386.31351 | 0.00178 | 382.90509 | 0.00185 | 368.01141 | 0.00182 | 372.12024 | 0.00171
384.83517 | 0.00189 | 386.47202 | 0.00189 | 381.74393 | 0.00193 | 384.47858 | 0.00192 | 385.56528 | 0.00192 | 383.22256 | 0.00192 | 356.66519 | 0.00182 | 361.68698 | 0.00187 | 358.03058 | 0.00186 | 344.43213 | 0.00171 | 345.7825 | 0.0016 | 340.79248 | 0.00157 | 339.8187 | 0.00161 | 342.36447 | 0.00167 | 335.65396 | 0.00161 | 323.32996 | 0.00159 | 312.68723 | 0.00156 | 328.12305 | 0.00164 | 362.85742 | 0.00172 | 359.25772 | 0.00182 | 356.21378 | 0.00174 | 366.11087 | 0.00179 | 357.3511 | 0.00172 | 345.34991 | 0.00169 | 353.64493 | 0.00179 | 336.89078 | 0.00166 | 332.50717 | 0.00168 | 391.90085 | 0.0017 | 387.47449 | 0.00182 | 406.08826 | 0.00187 | 388.39175 | 0.00177 | 386.47476 | 0.00189 | 386.67599 | 0.00179 | 383.28122 | 0.00185 | 368.3873 | 0.0018 | 372.48099 | 0.00171
385.26044 | 0.00189 | 386.86304 | 0.00189 | 382.12747 | 0.00194 | 384.87811 | 0.00192 | 385.97464 | 0.00193 | 383.59689 | 0.00192 | 357.04495 | 0.00183 | 362.05087 | 0.00187 | 358.3642 | 0.00186 | 344.79929 | 0.00172 | 346.13596 | 0.00161 | 341.13852 | 0.00157 | 340.18451 | 0.00161 | 342.72534 | 0.00168 | 336.00803 | 0.00162 | 323.63025 | 0.00159 | 312.99771 | 0.00157 | 328.42197 | 0.00164 | 363.21609 | 0.00176 | 359.58432 | 0.00183 | 356.57953 | 0.00174 | 366.46527 | 0.00178 | 357.69995 | 0.00172 | 345.70407 | 0.00167 | 353.97812 | 0.00179 | 337.19162 | 0.00165 | 332.80969 | 0.00167 | 392.28815 | 0.00171 | 387.86151 | 0.00181 | 406.46762 | 0.00186 | 388.77841 | 0.00178 | 386.85413 | 0.0019 | 387.06299 | 0.00179 | 383.65042 | 0.00186 | 368.74808 | 0.00179 | 372.83414 | 0.00171
385.63693 | 0.00189 | 387.24438 | 0.00189 | 382.52158 | 0.00195 | 385.24884 | 0.00192 | 386.34549 | 0.00193 | 383.96234 | 0.00192 | 357.36148 | 0.00183 | 362.40582 | 0.00187 | 358.70599 | 0.00186 | 345.14008 | 0.00172 | 346.48294 | 0.00161 | 341.48459 | 0.00157 | 340.52347 | 0.00161 | 343.05933 | 0.00168 | 336.36856 | 0.00162 | 323.94235 | 0.00159 | 313.33987 | 0.00156 | 328.73315 | 0.00164 | 363.55548 | 0.00177 | 359.93723 | 0.00183 | 356.93884 | 0.00173 | 366.82556 | 0.00178 | 358.03531 | 0.00173 | 346.07813 | 0.00166 | 354.30505 | 0.00179 | 337.51154 | 0.00164 | 333.15619 | 0.00167 | 392.69202 | 0.00171 | 388.2326 | 0.00181 | 406.85492 | 0.00186 | 389.15717 | 0.00177 | 387.24939 | 0.0019 | 387.44205 | 0.00177 | 383.9805 | 0.00185 | 369.1088 | 0.00176 | 373.20999 | 0.0017
386.01257 | 0.0019 | 387.61533 | 0.00189 | 382.87601 | 0.00194 | 385.62839 | 0.00192 | 386.71555 | 0.00193 | 384.34637 | 0.00194 | 357.65948 | 0.00184 | 362.73315 | 0.00186 | 359.07513 | 0.00186 | 345.48734 | 0.00172 | 346.84286 | 0.00161 | 341.83063 | 0.00158 | 340.87637 | 0.00161 | 343.37387 | 0.00168 | 336.70325 | 0.00162 | 324.26111 | 0.00159 | 313.63809 | 0.00157 | 329.06329 | 0.00164 | 363.92059 | 0.00175 | 360.30353 | 0.00182 | 357.28525 | 0.00173 | 367.16644 | 0.00178 | 358.39124 | 0.00173 | 346.43872 | 0.00165 | 354.64447 | 0.00179 | 337.82474 | 0.00165 | 333.48404 | 0.00168 | 393.10318 | 0.00171 | 388.63547 | 0.00182 | 407.27475 | 0.00187 | 389.54382 | 0.00177 | 387.64536 | 0.0019 | 387.83762 | 0.00177 | 384.32632 | 0.00185 | 369.43112 | 0.00177 | 373.57895 | 0.00171
386.41833 | 0.0019 | 387.99667 | 0.00189 | 383.26038 | 0.00194 | 386.00873 | 0.00192 | 387.10559 | 0.00193 | 384.71179 | 0.00194 | 357.96707 | 0.00183 | 363.07834 | 0.00187 | 359.42654 | 0.00186 | 345.81467 | 0.00172 | 347.18341 | 0.00161 | 342.1767 | 0.00158 | 341.24161 | 0.00161 | 343.72183 | 0.00168 | 337.06378 | 0.00162 | 324.56702 | 0.0016 | 313.95471 | 0.00156 | 329.40622 | 0.00165 | 364.24707 | 0.00172 | 360.6564 | 0.00182 | 357.63168 | 0.00174 | 367.52029 | 0.00179 | 358.72009 | 0.00172 | 346.79984 | 0.00168 | 354.97763 | 0.00179 | 338.15701 | 0.00164 | 333.81189 | 0.00168 | 393.47452 | 0.00171 | 389.00656 | 0.00182 | 407.68597 | 0.00189 | 389.93115 | 0.00177 | 388.00812 | 0.0019 | 388.2326 | 0.00178 | 384.69489 | 0.00186 | 369.7843 | 0.00178 | 373.93906 | 0.00173
386.81436 | 0.0019 | 388.36755 | 0.0019 | 383.65448 | 0.00194 | 386.40826 | 0.00193 | 387.50531 | 0.00194 | 385.10556 | 0.00194 | 358.31116 | 0.00184 | 363.43329 | 0.00187 | 359.75055 | 0.00186 | 346.17487 | 0.00172 | 347.51102 | 0.00161 | 342.52274 | 0.00158 | 341.58755 | 0.00161 | 344.0687 | 0.00168 | 337.38553 | 0.00162 | 324.87964 | 0.0016 | 314.24072 | 0.00156 | 329.71741 | 0.00165 | 364.5993 | 0.0017 | 361.00934 | 0.00182 | 357.9523 | 0.00176 | 367.86765 | 0.00179 | 359.08194 | 0.00172 | 347.1669 | 0.00171 | 355.3046 | 0.0018 | 338.47073 | 0.00164 | 334.146 | 0.00168 | 393.85385 | 0.00171 | 389.39355 | 0.00182 | 408.07394 | 0.00189 | 390.32578 | 0.00178 | 388.38751 | 0.00191 | 388.63547 | 0.0018 | 385.04828 | 0.00186 | 370.15262 | 0.00179 | 374.30798 | 0.00173
387.20059 | 0.0019 | 388.75858 | 0.0019 | 383.98868 | 0.00195 | 386.84711 | 0.00193 | 387.905 | 0.00194 | 385.50012 | 0.00194 | 358.68192 | 0.00183 | 363.79721 | 0.00187 | 360.10193 | 0.00187 | 346.51563 | 0.00172 | 347.8645 | 0.00162 | 342.88809 | 0.00158 | 341.92706 | 0.00161 | 344.41614 | 0.00169 | 337.7132 | 0.00162 | 325.19171 | 0.0016 | 314.5517 | 0.00157 | 330.04138 | 0.00165 | 364.94513 | 0.00164 | 361.36221 | 0.00183 | 358.30518 | 0.00176 | 368.23444 | 0.0018 | 359.43784 | 0.00173 | 347.54095 | 0.0017 | 355.61868 | 0.0018 | 338.76541 | 0.00165 | 334.46143 | 0.00168 | 394.25772 | 0.00171 | 389.82095 | 0.00182 | 408.50171 | 0.00188 | 390.7045 | 0.00178 | 388.82321 | 0.00191 | 389.02313 | 0.0018 | 385.38593 | 0.00186 | 370.51334 | 0.00178 | 374.64542 | 0.00172
387.55673 | 0.0019 | 389.14957 | 0.0019 | 384.36334 | 0.00196 | 387.21701 | 0.00193 | 388.31433 | 0.00194 | 385.89468 | 0.00194 | 358.9985 | 0.00183 | 364.14246 | 0.00188 | 360.44373 | 0.00187 | 346.87634 | 0.00172 | 348.20505 | 0.00161 | 343.20786 | 0.00157 | 342.31213 | 0.00161 | 344.77057 | 0.00168 | 338.06726 | 0.00163 | 325.5105 | 0.0016 | 314.86835 | 0.00158 | 330.36539 | 0.00165 | 365.30432 | 0.00163 | 361.69577 | 0.00184 | 358.65802 | 0.00175 | 368.58182 | 0.00179 | 359.79318 | 0.00173 | 347.88861 | 0.00168 | 355.94565 | 0.0018 | 339.06006 | 0.00166 | 334.78256 | 0.00168 | 394.63705 | 0.00172 | 390.21658 | 0.00182 | 408.90497 | 0.00188 | 391.07526 | 0.00178 | 389.24304 | 0.00191 | 389.4101 | 0.0018 | 385.73935 | 0.00186 | 370.87411 | 0.0018 | 374.99857 | 0.00171
387.95273 | 0.0019 | 389.48114 | 0.0019 | 384.74771 | 0.00196 | 387.60696 | 0.00193 | 388.71399 | 0.00194 | 386.26984 | 0.00194 | 359.32394 | 0.00183 | 364.49741 | 0.00188 | 360.77661 | 0.00187 | 347.23004 | 0.00173 | 348.59128 | 0.00162 | 343.56088 | 0.00158 | 342.63876 | 0.00161 | 345.11096 | 0.00168 | 338.42834 | 0.00163 | 325.82877 | 0.0016 | 315.17932 | 0.00158 | 330.65814 | 0.00165 | 365.65656 | 0.00171 | 362.04868 | 0.00184 | 358.98508 | 0.00174 | 368.9292 | 0.00179 | 360.12854 | 0.00173 | 348.24274 | 0.00167 | 356.28503 | 0.0018 | 339.38614 | 0.00166 | 335.11041 | 0.00168 | 395.02432 | 0.00172 | 390.61151 | 0.00183 | 409.30887 | 0.00187 | 391.47781 | 0.00177 | 389.59854 | 0.00191 | 389.82095 | 0.00179 | 386.10791 | 0.00187 | 371.22729 | 0.00178 | 375.35175 | 0.00171
388.38776 | 0.00191 | 389.84323 | 0.00191 | 385.12158 | 0.00196 | 387.98651 | 0.00193 | 389.09369 | 0.00194 | 386.64413 | 0.00194 | 359.66727 | 0.00183 | 364.87924 | 0.0019 | 361.12802 | 0.00187 | 347.55093 | 0.00172 | 348.9184 | 0.00162 | 343.90692 | 0.00158 | 342.99112 | 0.00161 | 345.45193 | 0.00168 | 338.78241 | 0.00163 | 326.12903 | 0.0016 | 315.4837 | 0.00158 | 330.9632 | 0.00166 | 365.99594 | 0.00176 | 362.39511 | 0.00182 | 359.31808 | 0.00175 | 369.30939 | 0.00179 | 360.47089 | 0.00173 | 348.59686 | 0.00167 | 356.59961 | 0.0018 | 339.71173 | 0.00166 | 335.44449 | 0.00169 | 395.43552 | 0.00172 | 391.02304 | 0.00183 | 409.72006 | 0.00189 | 391.88898 | 0.00178 | 389.98587 | 0.00191 | 390.21658 | 0.00179 | 386.46887 | 0.00187 | 371.58047 | 0.00178 | 375.74274 | 0.00172
388.76422 | 0.00191 | 390.25348 | 0.00191 | 385.52539 | 0.00195 | 388.37643 | 0.00193 | 389.48373 | 0.00195 | 387.04846 | 0.00194 | 360.01129 | 0.00183 | 365.21548 | 0.0019 | 361.48828 | 0.00187 | 347.89172 | 0.00172 | 349.27182 | 0.00162 | 344.22668 | 0.00158 | 343.36282 | 0.00161 | 345.79291 | 0.00169 | 339.13004 | 0.00163 | 326.4288 | 0.0016 | 315.78857 | 0.00159 | 331.28717 | 0.00166 | 366.34818 | 0.00181 | 362.74155 | 0.00182 | 359.67789 | 0.00176 | 369.67673 | 0.00179 | 360.83978 | 0.00173 | 348.95801 | 0.00169 | 356.91986 | 0.0018 | 340.02545 | 0.00166 | 335.79099 | 0.00169 | 395.84732 | 0.00172 | 391.41797 | 0.00182 | 410.11603 | 0.0019 | 392.2836 | 0.00179 | 390.38116 | 0.00192 | 390.60358 | 0.00179 | 386.8223 | 0.00187 | 371.94879 | 0.00177 | 376.09592 | 0.00173
389.15939 | 0.00191 | 390.63403 | 0.00191 | 385.87982 | 0.00195 | 388.75677 | 0.00194 | 389.88345 | 0.00195 | 387.44302 | 0.00195 | 360.36349 | 0.00184 | 365.56146 | 0.00189 | 361.83893 | 0.00187 | 348.24545 | 0.00173 | 349.61884 | 0.00162 | 344.57275 | 0.00158 | 343.71573 | 0.00162 | 346.11392 | 0.00169 | 339.47116 | 0.00163 | 326.74707 | 0.00161 | 316.08682 | 0.00158 | 331.61118 | 0.00167 | 366.70682 | 0.00179 | 363.10141 | 0.00182 | 360.0372 | 0.00177 | 370.01117 | 0.0018 | 361.18863 | 0.00173 | 349.29865 | 0.00171 | 357.23447 | 0.0018 | 340.33868 | 0.00166 | 336.10022 | 0.00169 | 396.21869 | 0.00172 | 391.8129 | 0.00183 | 410.51129 | 0.00191 | 392.68683 | 0.0018 | 390.793 | 0.00192 | 390.9826 | 0.0018 | 387.20599 | 0.00187 | 372.32529 | 0.00177 | 376.45667 | 0.00173
389.56516 | 0.00191 | 391.01538 | 0.00192 | 386.24399 | 0.00196 | 389.13635 | 0.00193 | 390.29276 | 0.00195 | 387.81732 | 0.00195 | 360.689 | 0.00184 | 365.94333 | 0.00189 | 362.17258 | 0.00187 | 348.59268 | 0.00173 | 349.95938 | 0.00162 | 344.9451 | 0.00158 | 344.0874 | 0.00162 | 346.47482 | 0.00169 | 339.77942 | 0.00163 | 327.07196 | 0.00161 | 316.39731 | 0.00158 | 331.92236 | 0.00166 | 367.05908 | 0.00177 | 363.44089 | 0.00183 | 360.38361 | 0.00176 | 370.35153 | 0.0018 | 361.53751 | 0.00173 | 349.67917 | 0.0017 | 357.55524 | 0.00181 | 340.64621 | 0.00166 | 336.40271 | 0.00169 | 396.59799 | 0.00172 | 392.20056 | 0.00184 | 410.93112 | 0.0019 | 393.08145 | 0.00179 | 391.19626 | 0.00192 | 391.37756 | 0.00181 | 387.55942 | 0.00187 | 372.70874 | 0.00179 | 376.81738 | 0.00172
389.95142 | 0.00192 | 391.38715 | 0.00192 | 386.62836 | 0.00196 | 389.50708 | 0.00194 | 390.69247 | 0.00195 | 388.20218 | 0.00196 | 361.02411 | 0.00186 | 366.33414 | 0.00189 | 362.50546 | 0.00188 | 348.93994 | 0.00174 | 350.30637 | 0.00162 | 345.28415 | 0.00158 | 344.44675 | 0.00162 | 346.8287 | 0.0017 | 340.13995 | 0.00163 | 327.37842 | 0.00161 | 316.72058 | 0.00158 | 332.22794 | 0.00166 | 367.39203 | 0.00176 | 363.79434 | 0.00184 | 360.73004 | 0.00175 | 370.71884 | 0.0018 | 361.89285 | 0.00174 | 350.05322 | 0.00169 | 357.8884 | 0.00181 | 340.94708 | 0.00167 | 336.72433 | 0.0017 | 397.01779 | 0.00172 | 392.60349 | 0.00184 | 411.33435 | 0.00189 | 393.45224 | 0.00179 | 391.59219 | 0.00192 | 391.75659 | 0.0018 | 387.89767 | 0.00187 | 373.07709 | 0.00181 | 377.17813 | 0.00172
390.31732 | 0.00192 | 391.74841 | 0.00192 | 386.99249 | 0.00197 | 389.91623 | 0.00194 | 391.08255 | 0.00196 | 388.57651 | 0.00195 | 361.36743 | 0.00186 | 366.707 | 0.0019 | 362.84723 | 0.00188 | 349.27426 | 0.00173 | 350.65982 | 0.00162 | 345.63022 | 0.00159 | 344.79269 | 0.00162 | 347.18906 | 0.0017 | 340.50699 | 0.00163 | 327.67819 | 0.00161 | 317.04382 | 0.00158 | 332.54526 | 0.00166 | 367.75067 | 0.00176 | 364.15366 | 0.00184 | 361.08932 | 0.00175 | 371.06619 | 0.0018 | 362.2612 | 0.00174 | 350.40735 | 0.00168 | 358.23398 | 0.00181 | 341.26645 | 0.00167 | 337.05844 | 0.0017 | 397.42896 | 0.00172 | 392.99841 | 0.00184 | 411.71371 | 0.00188 | 393.8389 | 0.00179 | 391.98746 | 0.00192 | 392.16013 | 0.0018 | 388.22772 | 0.00187 | 373.43784 | 0.0018 | 377.54645 | 0.00172
390.72305 | 0.00192 | 392.10971 | 0.00192 | 387.36716 | 0.00197 | 390.30618 | 0.00195 | 391.4534 | 0.00196 | 388.96136 | 0.00195 | 361.68396 | 0.00186 | 367.04327 | 0.00191 | 363.20749 | 0.00188 | 349.61508 | 0.00173 | 351.02026 | 0.00162 | 345.97626 | 0.0016 | 345.13864 | 0.00162 | 347.54346 | 0.0017 | 340.84164 | 0.00164 | 327.99646 | 0.00162 | 317.3298 | 0.00159 | 332.85696 | 0.00166 | 368.09647 | 0.00178 | 364.513 | 0.00183 | 361.44217 | 0.00176 | 371.43295 | 0.00181 | 362.59061 | 0.00174 | 350.755 | 0.00169 | 358.56717 | 0.00181 | 341.59253 | 0.00167 | 337.37335 | 0.0017 | 397.81689 | 0.00172 | 393.39401 | 0.00184 | 412.10104 | 0.00189 | 394.27386 | 0.0018 | 392.41525 | 0.00193 | 392.55508 | 0.00179 | 388.58875 | 0.00189 | 373.77585 | 0.00181 | 377.9072 | 0.00173
391.12881 | 0.00192 | 392.48141 | 0.00192 | 387.75073 | 0.00197 | 390.68576 | 0.00195 | 391.83307 | 0.00196 | 389.33569 | 0.00195 | 362.03693 | 0.00186 | 367.37952 | 0.00192 | 363.55887 | 0.00188 | 349.94885 | 0.00173 | 351.36728 | 0.00162 | 346.29013 | 0.0016 | 345.49744 | 0.00163 | 347.87744 | 0.0017 | 341.1828 | 0.00164 | 328.32138 | 0.00162 | 317.62192 | 0.00159 | 333.14975 | 0.00166 | 368.43585 | 0.00181 | 364.87286 | 0.00183 | 361.78214 | 0.00177 | 371.80026 | 0.00181 | 362.95892 | 0.00174 | 351.1156 | 0.00171 | 358.90652 | 0.00181 | 341.91245 | 0.00166 | 337.71362 | 0.0017 | 398.18762 | 0.00172 | 393.79691 | 0.00184 | 412.52084 | 0.00191 | 394.66055 | 0.00181 | 392.80255 | 0.00192 | 392.93411 | 0.0018 | 388.94971 | 0.00187 | 374.12085 | 0.00178 | 378.27548 | 0.00174
391.53455 | 0.00192 | 392.90131 | 0.00192 | 388.1254 | 0.00197 | 391.04684 | 0.00195 | 392.23279 | 0.00197 | 389.72055 | 0.00196 | 362.38022 | 0.00186 | 367.74344 | 0.00192 | 363.89178 | 0.00188 | 350.30258 | 0.00174 | 351.70779 | 0.00162 | 346.64905 | 0.0016 | 345.85626 | 0.00163 | 348.21191 | 0.0017 | 341.52393 | 0.00164 | 328.64017 | 0.00162 | 317.91403 | 0.00158 | 333.47989 | 0.00167 | 368.80151 | 0.0018 | 365.21933 | 0.00184 | 362.10278 | 0.00178 | 372.14117 | 0.00181 | 363.30133 | 0.00174 | 351.48318 | 0.00172 | 359.21439 | 0.00181 | 342.23236 | 0.00167 | 338.0415 | 0.0017 | 398.59146 | 0.00172 | 394.20044 | 0.00184 | 412.93271 | 0.00192 | 395.05582 | 0.00181 | 393.18991 | 0.00193 | 393.32907 | 0.00181 | 389.32584 | 0.00187 | 374.52008 | 0.00184 | 378.65955 | 0.00174
391.92078 | 0.00193 | 393.29233 | 0.00192 | 388.49927 | 0.00197 | 391.44644 | 0.00195 | 392.62286 | 0.00197 | 390.12485 | 0.00196 | 362.70569 | 0.00185 | 368.09839 | 0.00192 | 364.26096 | 0.00189 | 350.64981 | 0.00175 | 352.04135 | 0.00163 | 347.00797 | 0.0016 | 346.21561 | 0.00163 | 348.5658 | 0.0017 | 341.85159 | 0.00165 | 328.93991 | 0.00162 | 318.22452 | 0.00159 | 333.79721 | 0.00167 | 369.15372 | 0.00182 | 365.56577 | 0.00186 | 362.4422 | 0.00177 | 372.4751 | 0.0018 | 363.66373 | 0.00175 | 351.85025 | 0.0017 | 359.54138 | 0.00182 | 342.54556 | 0.00167 | 338.36316 | 0.00171 | 398.97873 | 0.00174 | 394.60333 | 0.00185 | 413.328 | 0.00191 | 395.45837 | 0.00181 | 393.57721 | 0.00193 | 393.71606 | 0.00182 | 389.65588 | 0.00189 | 374.84995 | 0.0018 | 379.01273 | 0.00173
392.26718 | 0.00193 | 393.65359 | 0.00192 | 388.89334 | 0.00197 | 391.84598 | 0.00195 | 393.02255 | 0.00197 | 390.48944 | 0.00197 | 363.04083 | 0.00186 | 368.44363 | 0.00191 | 364.58496 | 0.00189 | 351.00406 | 0.00174 | 352.40826 | 0.00163 | 347.35403 | 0.0016 | 346.5744 | 0.00163 | 348.93314 | 0.00171 | 342.17981 | 0.00165 | 329.23969 | 0.00162 | 318.53555 | 0.00159 | 334.10278 | 0.00168 | 369.51239 | 0.0018 | 365.9122 | 0.00186 | 362.82138 | 0.00175 | 372.82245 | 0.00181 | 364.04501 | 0.00175 | 352.21136 | 0.00169 | 359.86215 | 0.00182 | 342.86548 | 0.00167 | 338.69101 | 0.00171 | 399.40649 | 0.00173 | 394.98239 | 0.00185 | 413.72394 | 0.0019 | 395.84503 | 0.00181 | 393.97314 | 0.00193 | 394.11963 | 0.00181 | 390.03265 | 0.0019 | 375.24158 | 0.00177 | 379.37347 | 0.00173
392.65259 | 0.00193 | 394.04456 | 0.00193 | 389.25748 | 0.00197 | 392.22552 | 0.00195 | 393.39261 | 0.00197 | 390.8743 | 0.00197 | 363.38409 | 0.00187 | 368.8075 | 0.00191 | 364.94522 | 0.0019 | 351.34485 | 0.00174 | 352.76169 | 0.00163 | 347.7001 | 0.0016 | 346.92035 | 0.00163 | 349.28705 | 0.00171 | 342.53387 | 0.00164 | 329.56461 | 0.00162 | 318.83377 | 0.0016 | 334.41397 | 0.00169 | 369.87106 | 0.00179 | 366.24524 | 0.00185 | 363.18765 | 0.00175 | 373.19623 | 0.00181 | 364.40094 | 0.00175 | 352.55902 | 0.00168 | 360.20157 | 0.00182 | 343.16016 | 0.00167 | 339.01889 | 0.00172 | 399.80969 | 0.00173 | 395.39389 | 0.00186 | 414.1431 | 0.0019 | 396.24033 | 0.00181 | 394.3764 | 0.00194 | 394.50659 | 0.00181 | 390.3703 | 0.00188 | 375.60989 | 0.00176 | 379.71844 | 0.00174
393.06808 | 0.00193 | 394.3866 | 0.00193 | 389.64185 | 0.00197 | 392.61545 | 0.00196 | 393.76346 | 0.00197 | 391.24863 | 0.00197 | 363.73706 | 0.00187 | 369.20807 | 0.0019 | 365.27814 | 0.00189 | 351.69858 | 0.00175 | 353.1087 | 0.00164 | 348.02682 | 0.0016 | 347.27914 | 0.00164 | 349.62802 | 0.00171 | 342.88794 | 0.00165 | 329.87723 | 0.00162 | 319.13199 | 0.00159 | 334.73795 | 0.00169 | 370.21045 | 0.00179 | 366.59811 | 0.00185 | 363.54697 | 0.00176 | 373.54358 | 0.00182 | 364.7363 | 0.00175 | 352.90021 | 0.0017 | 360.54712 | 0.00182 | 343.47952 | 0.00168 | 339.32758 | 0.00172 | 400.189 | 0.00175 | 395.81339 | 0.00186 | 414.54703 | 0.00191 | 396.63495 | 0.00181 | 394.7962 | 0.00194 | 394.90155 | 0.00181 | 390.72372 | 0.00188 | 375.94037 | 0.00172 | 380.07919 | 0.00175
393.44458 | 0.00193 | 394.75754 | 0.00193 | 390.01572 | 0.00198 | 392.99579 | 0.00196 | 394.14316 | 0.00197 | 391.62375 | 0.00197 | 364.08038 | 0.00187 | 369.54431 | 0.00189 | 365.64725 | 0.00189 | 352.05231 | 0.00175 | 353.48206 | 0.00164 | 348.39862 | 0.0016 | 347.62509 | 0.00164 | 349.96841 | 0.0017 | 343.23553 | 0.00165 | 330.16415 | 0.00162 | 319.43637 | 0.00159 | 335.06195 | 0.00168 | 370.55624 | 0.00178 | 366.95801 | 0.00185 | 363.88046 | 0.00178 | 373.88449 | 0.00182 | 365.09866 | 0.00175 | 353.26727 | 0.00173 | 360.87411 | 0.00182 | 343.80563 | 0.00168 | 339.66788 | 0.00171 | 400.58493 | 0.00177 | 396.20035 | 0.00186 | 414.95023 | 0.00192 | 397.05405 | 0.00181 | 395.16763 | 0.00194 | 395.28918 | 0.00182 | 391.06955 | 0.00189 | 376.30869 | 0.00169 | 380.45566 | 0.00176
393.82022 | 0.00193 | 395.17743 | 0.00193 | 390.39038 | 0.00198 | 393.36572 | 0.00197 | 394.51401 | 0.00197 | 392.03778 | 0.00197 | 364.42441 | 0.00187 | 369.88953 | 0.00192 | 365.98016 | 0.00189 | 352.38663 | 0.00175 | 353.81558 | 0.00164 | 348.74466 | 0.0016 | 347.99088 | 0.00164 | 350.31586 | 0.00171 | 343.58316 | 0.00165 | 330.48294 | 0.00162 | 319.74124 | 0.00161 | 335.37979 | 0.00167 | 370.91544 | 0.00179 | 367.31088 | 0.00186 | 364.2269 | 0.00178 | 374.25827 | 0.00182 | 365.46701 | 0.00175 | 353.63489 | 0.00174 | 361.18869 | 0.00182 | 344.13171 | 0.00167 | 339.98279 | 0.00172 | 400.98813 | 0.00175 | 396.57941 | 0.00186 | 415.33823 | 0.00192 | 397.44867 | 0.00181 | 395.54697 | 0.00194 | 395.67618 | 0.00183 | 391.43811 | 0.00189 | 376.69214 | 0.0017 | 380.84671 | 0.00175
394.20645 | 0.00194 | 395.55878 | 0.00193 | 390.76425 | 0.00199 | 393.75571 | 0.00197 | 394.91367 | 0.00197 | 392.46155 | 0.00197 | 364.74991 | 0.00187 | 370.24448 | 0.00192 | 366.34042 | 0.00189 | 352.74033 | 0.00175 | 354.1626 | 0.00164 | 349.07785 | 0.00161 | 348.34323 | 0.00164 | 350.65033 | 0.00171 | 343.91135 | 0.00166 | 330.78268 | 0.00162 | 320.04562 | 0.00161 | 335.70993 | 0.00167 | 371.2677 | 0.0018 | 367.65735 | 0.00187 | 364.5733 | 0.00177 | 374.62503 | 0.00182 | 365.82941 | 0.00176 | 353.98251 | 0.00172 | 361.51566 | 0.00182 | 344.43875 | 0.00167 | 340.31067 | 0.00172 | 401.36743 | 0.00175 | 396.96637 | 0.00187 | 415.73352 | 0.00191 | 397.82736 | 0.00182 | 395.95886 | 0.00194 | 396.0632 | 0.00182 | 391.79907 | 0.00188 | 377.06046 | 0.00179 | 381.20743 | 0.00174
394.59271 | 0.00194 | 395.93048 | 0.00194 | 391.14862 | 0.00198 | 394.16486 | 0.00197 | 395.29337 | 0.00198 | 392.85608 | 0.00198 | 365.06644 | 0.00187 | 370.58972 | 0.00193 | 366.69183 | 0.0019 | 353.10049 | 0.00175 | 354.52948 | 0.00164 | 349.41101 | 0.00161 | 348.69562 | 0.00164 | 350.99127 | 0.00172 | 344.24548 | 0.00166 | 331.10147 | 0.00162 | 320.34998 | 0.00161 | 336.00882 | 0.00167 | 371.60706 | 0.0018 | 368.00378 | 0.00187 | 364.92615 | 0.00176 | 374.98532 | 0.00182 | 366.19775 | 0.00176 | 354.36252 | 0.00171 | 361.86743 | 0.00183 | 344.76483 | 0.00167 | 340.63852 | 0.00172 | 401.77133 | 0.00175 | 397.3779 | 0.00186 | 416.13675 | 0.00191 | 398.21405 | 0.00181 | 396.36209 | 0.00195 | 396.4422 | 0.00182 | 392.13672 | 0.00188 | 377.4288 | 0.00187 | 381.56818 | 0.00174
394.96838 | 0.00194 | 396.32068 | 0.00194 | 391.52249 | 0.00198 | 394.5452 | 0.00197 | 395.67383 | 0.00198 | 393.22067 | 0.00198 | 365.42755 | 0.00187 | 370.92673 | 0.00192 | 367.01584 | 0.0019 | 353.43481 | 0.00175 | 354.89584 | 0.00165 | 349.75064 | 0.00161 | 349.06784 | 0.00164 | 351.34518 | 0.00172 | 344.59308 | 0.00166 | 331.43872 | 0.00162 | 320.64819 | 0.0016 | 336.32001 | 0.00168 | 371.96573 | 0.0018 | 368.3631 | 0.00186 | 365.27258 | 0.00177 | 375.31976 | 0.00182 | 366.5531 | 0.00177 | 354.7301 | 0.00171 | 362.22592 | 0.00183 | 345.10327 | 0.00168 | 340.95395 | 0.00172 | 402.1745 | 0.00175 | 397.76486 | 0.00186 | 416.54861 | 0.00191 | 398.61728 | 0.00182 | 396.76599 | 0.00195 | 396.82922 | 0.00181 | 392.49771 | 0.0019 | 377.78952 | 0.00189 | 381.9371 | 0.00175
395.36438 | 0.00194 | 396.73096 | 0.00195 | 391.88742 | 0.00199 | 394.92474 | 0.00197 | 396.07352 | 0.00198 | 393.58612 | 0.00198 | 365.76273 | 0.00188 | 371.29959 | 0.00192 | 367.33099 | 0.0019 | 353.76862 | 0.00175 | 355.23639 | 0.00164 | 350.0704 | 0.00162 | 349.4202 | 0.00165 | 351.72546 | 0.00172 | 344.94769 | 0.00166 | 331.72617 | 0.00163 | 320.94696 | 0.0016 | 336.64401 | 0.00168 | 372.29868 | 0.00178 | 368.71655 | 0.00186 | 365.63885 | 0.00178 | 375.66714 | 0.00182 | 366.88898 | 0.00177 | 355.07129 | 0.00172 | 362.55908 | 0.00183 | 345.43558 | 0.00168 | 341.28128 | 0.00172 | 402.54587 | 0.00175 | 398.13596 | 0.00186 | 416.94388 | 0.00192 | 399.01187 | 0.00181 | 397.16129 | 0.00194 | 397.20825 | 0.00182 | 392.85114 | 0.0019 | 378.14273 | 0.00185 | 382.30542 | 0.00176
395.74979 | 0.00195 | 397.10266 | 0.00194 | 392.30096 | 0.00199 | 395.28586 | 0.00197 | 396.43396 | 0.00198 | 394.00012 | 0.00199 | 366.08817 | 0.00187 | 371.64484 | 0.0019 | 367.70901 | 0.00191 | 354.12936 | 0.00176 | 355.59686 | 0.00164 | 350.41 | 0.00161 | 349.7597 | 0.00165 | 352.07935 | 0.00172 | 345.30823 | 0.00166 | 332.02594 | 0.00163 | 321.23242 | 0.00161 | 336.97415 | 0.00167 | 372.63104 | 0.00177 | 369.06299 | 0.00186 | 366.00461 | 0.0018 | 376.04092 | 0.00182 | 367.25732 | 0.00177 | 355.40601 | 0.00173 | 362.89847 | 0.00183 | 345.77454 | 0.00169 | 341.60294 | 0.00172 | 402.9577 | 0.00175 | 398.54681 | 0.00186 | 417.36371 | 0.00194 | 399.4151 | 0.00181 | 397.52472 | 0.00195 | 397.61975 | 0.00183 | 393.20453 | 0.0019 | 378.51102 | 0.00179 | 382.67371 | 0.00177
396.14578 | 0.00195 | 397.49368 | 0.00195 | 392.70474 | 0.00199 | 395.64618 | 0.00197 | 396.83368 | 0.00198 | 394.38419 | 0.00199 | 366.43149 | 0.00187 | 372.00876 | 0.00189 | 368.07813 | 0.00191 | 354.48953 | 0.00176 | 355.96323 | 0.00165 | 350.76248 | 0.00161 | 350.11209 | 0.00165 | 352.39389 | 0.00172 | 345.66879 | 0.00166 | 332.3447 | 0.00163 | 321.52454 | 0.00161 | 337.31042 | 0.00167 | 372.97043 | 0.00178 | 369.41589 | 0.00187 | 366.34457 | 0.0018 | 376.41415 | 0.00183 | 367.61972 | 0.00177 | 355.77307 | 0.00174 | 363.21927 | 0.00183 | 346.1001 | 0.00169 | 341.8992 | 0.00172 | 403.36887 | 0.00176 | 398.95834 | 0.00187 | 417.77557 | 0.00194 | 399.81766 | 0.00182 | 397.91205 | 0.00195 | 397.99881 | 0.00184 | 393.56552 | 0.0019 | 378.87997 | 0.00176 | 383.01868 | 0.00176
396.50192 | 0.00195 | 397.86456 | 0.00195 | 393.07861 | 0.00199 | 396.06497 | 0.00197 | 397.20453 | 0.00199 | 394.77878 | 0.00198 | 366.75693 | 0.00188 | 372.39059 | 0.0019 | 368.43842 | 0.00191 | 354.83029 | 0.00176 | 356.30374 | 0.00165 | 351.11499 | 0.00161 | 350.47089 | 0.00165 | 352.7478 | 0.00172 | 346.00992 | 0.00167 | 332.6568 | 0.00163 | 321.84167 | 0.00161 | 337.60931 | 0.00168 | 373.32266 | 0.00177 | 369.75589 | 0.00188 | 366.66467 | 0.00178 | 376.7486 | 0.00182 | 367.98157 | 0.00176 | 356.1272 | 0.00173 | 363.55862 | 0.00183 | 346.41382 | 0.00168 | 342.24573 | 0.00173 | 403.73227 | 0.00177 | 399.35327 | 0.00187 | 418.13837 | 0.00193 | 400.21225 | 0.00182 | 398.33984 | 0.00195 | 398.38577 | 0.00184 | 393.888 | 0.0019 | 379.24075 | 0.00178 | 383.38763 | 0.00176
396.88815 | 0.00196 | 398.21625 | 0.00196 | 393.45328 | 0.00199 | 396.48456 | 0.00197 | 397.60425 | 0.00199 | 395.16364 | 0.00198 | 367.12775 | 0.00188 | 372.71786 | 0.00192 | 368.78906 | 0.00191 | 355.19049 | 0.00176 | 356.64429 | 0.00166 | 351.45462 | 0.00161 | 350.80399 | 0.00165 | 353.10867 | 0.00172 | 346.33813 | 0.00166 | 332.97556 | 0.00163 | 322.15268 | 0.00161 | 337.91489 | 0.00168 | 373.65558 | 0.00179 | 370.10876 | 0.00188 | 367.01752 | 0.00177 | 377.10242 | 0.00182 | 368.35043 | 0.00176 | 356.48834 | 0.00172 | 363.89801 | 0.00184 | 346.72702 | 0.00169 | 342.57358 | 0.00173 | 404.11954 | 0.00176 | 399.7323 | 0.00187 | 418.52637 | 0.00192 | 400.60754 | 0.00183 | 398.72714 | 0.00195 | 398.76483 | 0.00183 | 394.23386 | 0.0019 | 379.62418 | 0.00179 | 383.76349 | 0.00175
397.25406 | 0.00196 | 398.57831 | 0.00195 | 393.83685 | 0.002 | 396.87369 | 0.00198 | 397.97427 | 0.00199 | 395.57764 | 0.00199 | 367.45322 | 0.00189 | 373.07281 | 0.00192 | 369.13159 | 0.00191 | 355.53772 | 0.00176 | 356.99774 | 0.00166 | 351.78079 | 0.00161 | 351.15634 | 0.00166 | 353.46255 | 0.00172 | 346.72507 | 0.00167 | 333.26303 | 0.00163 | 322.45703 | 0.00161 | 338.23837 | 0.00168 | 374.01428 | 0.0018 | 370.46814 | 0.00187 | 367.39023 | 0.00179 | 377.46973 | 0.00182 | 368.70578 | 0.00175 | 356.84891 | 0.00172 | 364.24359 | 0.00184 | 347.05933 | 0.00169 | 342.89523 | 0.00173 | 404.52344 | 0.00175 | 400.1279 | 0.00187 | 418.92957 | 0.00192 | 400.9942 | 0.00183 | 399.12241 | 0.00196 | 399.15979 | 0.00182 | 394.5639 | 0.0019 | 379.96982 | 0.00184 | 384.11667 | 0.00176
397.65005 | 0.00196 | 398.97894 | 0.00196 | 394.20181 | 0.00201 | 397.25403 | 0.00198 | 398.38361 | 0.00199 | 395.97223 | 0.00199 | 367.77945 | 0.00188 | 373.3822 | 0.00193 | 369.49185 | 0.00192 | 355.87851 | 0.00176 | 357.3512 | 0.00166 | 352.12039 | 0.00161 | 351.50226 | 0.00166 | 353.81644 | 0.00172 | 347.0921 | 0.00167 | 333.5751 | 0.00164 | 322.76141 | 0.00161 | 338.55621 | 0.00168 | 374.36652 | 0.0018 | 370.80811 | 0.00187 | 367.75653 | 0.00181 | 377.84348 | 0.00183 | 369.08063 | 0.00177 | 357.20303 | 0.00173 | 364.58966 | 0.00184 | 347.41064 | 0.00171 | 343.21014 | 0.00173 | 404.93457 | 0.00177 | 400.51489 | 0.00187 | 419.3335 | 0.00194 | 401.40536 | 0.00183 | 399.54224 | 0.00196 | 399.53088 | 0.00182 | 394.9249 | 0.00189 | 380.3457 | 0.00186 | 384.46982 | 0.00177
398.01596 | 0.00196 | 399.36914 | 0.00196 | 394.58539 | 0.00201 | 397.64401 | 0.00198 | 398.77371 | 0.00199 | 396.36676 | 0.002 | 368.11383 | 0.00189 | 373.7551 | 0.00193 | 369.83362 | 0.00192 | 356.1994 | 0.00177 | 357.73102 | 0.00165 | 352.46646 | 0.00162 | 351.85464 | 0.00166 | 354.17679 | 0.00172 | 347.4397 | 0.00167 | 333.88773 | 0.00164 | 323.05353 | 0.00161 | 338.86127 | 0.00168 | 374.71231 | 0.0018 | 371.16101 | 0.00188 | 368.10294 | 0.00181 | 378.19733 | 0.00183 | 369.44302 | 0.00178 | 357.56363 | 0.00174 | 364.92285 | 0.00184 | 347.73053 | 0.00171 | 343.51935 | 0.00173 | 405.32251 | 0.00177 | 400.88599 | 0.00187 | 419.72083 | 0.00194 | 401.77551 | 0.00183 | 399.9057 | 0.00196 | 399.93375 | 0.00184 | 395.27075 | 0.00191 | 380.70645 | 0.00185 | 384.83817 | 0.00177
398.40222 | 0.00197 | 399.76013 | 0.00196 | 394.97943 | 0.00201 | 398.01395 | 0.002 | 399.15417 | 0.00199 | 396.76056 | 0.002 | 368.47568 | 0.00189 | 374.11823 | 0.00194 | 370.17615 | 0.00192 | 356.54666 | 0.00177 | 358.07803 | 0.00166 | 352.82593 | 0.00162 | 352.21399 | 0.00166 | 354.52423 | 0.00173 | 347.78085 | 0.00167 | 334.19366 | 0.00164 | 323.34564 | 0.00162 | 339.17297 | 0.00169 | 375.04526 | 0.00181 | 371.50745 | 0.00189 | 368.44934 | 0.0018 | 378.55115 | 0.00183 | 369.79837 | 0.00176 | 357.91129 | 0.00174 | 365.2493 | 0.00184 | 348.03757 | 0.00168 | 343.85968 | 0.00173 | 405.67731 | 0.00178 | 401.28888 | 0.00187 | 420.11609 | 0.00194 | 402.15421 | 0.00183 | 400.32483 | 0.00197 | 400.30484 | 0.00184 | 395.6235 | 0.0019 | 381.08234 | 0.00182 | 385.19131 | 0.00176
398.78845 | 0.00196 | 400.14148 | 0.00196 | 395.3436 | 0.00201 | 398.40387 | 0.00199 | 399.56348 | 0.002 | 397.13568 | 0.002 | 368.80118 | 0.00189 | 374.4642 | 0.00192 | 370.50903 | 0.00192 | 356.90091 | 0.00177 | 358.41855 | 0.00166 | 353.15857 | 0.00162 | 352.55994 | 0.00167 | 354.87161 | 0.00173 | 348.10849 | 0.00167 | 334.49957 | 0.00164 | 323.64999 | 0.00162 | 339.51538 | 0.00169 | 375.3782 | 0.0018 | 371.86035 | 0.0019 | 368.81509 | 0.00179 | 378.87213 | 0.00183 | 370.16672 | 0.00177 | 358.2724 | 0.00173 | 365.5892 | 0.00185 | 348.36984 | 0.00169 | 344.1813 | 0.00174 | 406.06461 | 0.00177 | 401.68384 | 0.00188 | 420.50339 | 0.00193 | 402.5495 | 0.00183 | 400.71283 | 0.00197 | 400.6839 | 0.00184 | 395.96179 | 0.00191 | 381.45065 | 0.00181 | 385.55963 | 0.00175
399.16412 | 0.00197 | 400.51239 | 0.00197 | 395.71829 | 0.00201 | 398.84265 | 0.00199 | 399.91431 | 0.002 | 397.50027 | 0.002 | 369.14444 | 0.00189 | 374.80945 | 0.00192 | 370.86044 | 0.00192 | 357.25461 | 0.00177 | 358.80481 | 0.00166 | 353.49817 | 0.00163 | 352.90588 | 0.00167 | 355.23251 | 0.00173 | 348.4631 | 0.00167 | 334.83069 | 0.00164 | 323.97327 | 0.00161 | 339.84552 | 0.0017 | 375.71756 | 0.00182 | 372.18747 | 0.00189 | 369.1615 | 0.00179 | 379.24591 | 0.00183 | 370.52911 | 0.00178 | 358.67236 | 0.00172 | 365.93478 | 0.00185 | 348.68976 | 0.00167 | 344.51541 | 0.00174 | 406.45984 | 0.00178 | 402.08737 | 0.00188 | 420.91525 | 0.00193 | 402.95206 | 0.00184 | 401.10809 | 0.00197 | 401.0629 | 0.00184 | 396.29941 | 0.0019 | 381.81958 | 0.00182 | 385.92792 | 0.00176
399.58939 | 0.00197 | 400.86407 | 0.00196 | 396.08243 | 0.00201 | 399.22223 | 0.002 | 400.314 | 0.002 | 397.89487 | 0.002 | 369.46994 | 0.00189 | 375.15543 | 0.00192 | 371.22955 | 0.00192 | 357.60187 | 0.00177 | 359.16473 | 0.00167 | 353.85065 | 0.00162 | 353.26468 | 0.00167 | 355.57996 | 0.00173 | 348.81073 | 0.00167 | 335.14944 | 0.00165 | 324.27148 | 0.00162 | 340.15109 | 0.00171 | 376.08908 | 0.00181 | 372.55325 | 0.00188 | 369.5278 | 0.00181 | 379.59976 | 0.00184 | 370.87796 | 0.00179 | 359.03293 | 0.00172 | 366.26797 | 0.00185 | 349.00296 | 0.00166 | 344.83652 | 0.00174 | 406.83917 | 0.00177 | 402.49823 | 0.00188 | 421.31058 | 0.00194 | 403.32281 | 0.00184 | 401.49545 | 0.00197 | 401.45853 | 0.00182 | 396.6377 | 0.00192 | 382.18793 | 0.00184 | 386.28867 | 0.00177
399.97562 | 0.00197 | 401.25504 | 0.00197 | 396.45709 | 0.00202 | 399.60257 | 0.00201 | 400.68405 | 0.002 | 398.2789 | 0.00201 | 369.81396 | 0.0019 | 375.51932 | 0.00192 | 371.57135 | 0.00193 | 357.9292 | 0.00177 | 359.52463 | 0.00167 | 354.1774 | 0.00162 | 353.63046 | 0.00167 | 355.94675 | 0.00173 | 349.15131 | 0.00168 | 335.4682 | 0.00165 | 324.5575 | 0.00162 | 340.47507 | 0.00171 | 376.4483 | 0.00182 | 372.88034 | 0.00188 | 369.86722 | 0.00182 | 379.97351 | 0.00184 | 371.20682 | 0.00177 | 359.38058 | 0.00174 | 366.60114 | 0.00185 | 349.32907 | 0.00169 | 345.12659 | 0.00174 | 407.22714 | 0.00177 | 402.89386 | 0.00188 | 421.70651 | 0.00196 | 403.7095 | 0.00184 | 401.89072 | 0.00197 | 401.85345 | 0.00183 | 396.97531 | 0.00192 | 382.56381 | 0.00186 | 386.62607 | 0.00177
400.34152 | 0.00197 | 401.63638 | 0.00197 | 396.84064 | 0.00202 | 399.96289 | 0.002 | 401.06451 | 0.00201 | 398.69373 | 0.00201 | 370.17587 | 0.0019 | 375.8735 | 0.00192 | 371.93161 | 0.00194 | 358.27646 | 0.00177 | 359.89154 | 0.00167 | 354.52344 | 0.00163 | 353.96942 | 0.00167 | 356.30765 | 0.00174 | 349.50592 | 0.00168 | 335.7803 | 0.00165 | 324.85571 | 0.00162 | 340.78629 | 0.00171 | 376.7807 | 0.00182 | 373.22681 | 0.00189 | 370.22705 | 0.00182 | 380.34027 | 0.00184 | 371.57568 | 0.00178 | 359.7482 | 0.00175 | 366.93433 | 0.00186 | 349.66132 | 0.00169 | 345.48602 | 0.00174 | 407.63031 | 0.00177 | 403.25632 | 0.00189 | 422.09381 | 0.00195 | 404.12067 | 0.00184 | 402.29462 | 0.00197 | 402.25638 | 0.00185 | 397.32114 | 0.00192 | 382.90942 | 0.00188 | 387.01773 | 0.00178
400.73752 | 0.00197 | 402.03702 | 0.00197 | 397.2048 | 0.00202 | 400.37204 | 0.002 | 401.49387 | 0.00201 | 399.09802 | 0.00201 | 370.53699 | 0.00191 | 376.20084 | 0.00194 | 372.28226 | 0.00194 | 358.63016 | 0.00178 | 360.22562 | 0.00167 | 354.87595 | 0.00163 | 354.32877 | 0.00167 | 356.64859 | 0.00175 | 349.86646 | 0.00168 | 336.09906 | 0.00165 | 325.16061 | 0.00162 | 341.13483 | 0.00172 | 377.12006 | 0.00182 | 373.60602 | 0.0019 | 370.56702 | 0.00181 | 380.70758 | 0.00184 | 371.94403 | 0.00179 | 360.08939 | 0.00175 | 367.26749 | 0.00186 | 349.98123 | 0.0017 | 345.82632 | 0.00174 | 408.04211 | 0.00177 | 403.67578 | 0.00189 | 422.48914 | 0.00195 | 404.53979 | 0.00185 | 402.67401 | 0.00197 | 402.64401 | 0.00187 | 397.67456 | 0.00191 | 383.25439 | 0.00188 | 387.39359 | 0.00177
401.13351 | 0.00197 | 402.42804 | 0.00197 | 397.58917 | 0.00202 | 400.78201 | 0.002 | 401.87354 | 0.00202 | 399.47235 | 0.00201 | 370.88101 | 0.00191 | 376.52811 | 0.00196 | 372.65143 | 0.00194 | 358.98441 | 0.00178 | 360.60544 | 0.00167 | 355.21555 | 0.00163 | 354.68112 | 0.00167 | 357.00247 | 0.00176 | 350.20761 | 0.00168 | 336.42398 | 0.00165 | 325.4527 | 0.00163 | 341.45267 | 0.00172 | 377.46588 | 0.00182 | 373.93259 | 0.0019 | 370.89999 | 0.00179 | 381.04147 | 0.00184 | 372.30643 | 0.00179 | 360.44995 | 0.00173 | 367.61307 | 0.00187 | 350.3259 | 0.00171 | 346.14124 | 0.00175 | 408.39691 | 0.00176 | 404.07135 | 0.00189 | 422.87643 | 0.00192 | 404.91849 | 0.00185 | 403.08585 | 0.00198 | 402.9906 | 0.00184 | 398.01978 | 0.00191 | 383.61514 | 0.00185 | 387.76187 | 0.00177
401.49942 | 0.00198 | 402.82785 | 0.00197 | 397.95331 | 0.00202 | 401.20081 | 0.00201 | 402.22433 | 0.00202 | 399.82721 | 0.00201 | 371.23325 | 0.00191 | 376.88306 | 0.00197 | 373.01166 | 0.00194 | 359.32468 | 0.00178 | 360.95889 | 0.00167 | 355.54175 | 0.00163 | 355.02063 | 0.00167 | 357.36282 | 0.00175 | 350.55524 | 0.00168 | 336.74838 | 0.00166 | 325.7821 | 0.00162 | 341.77051 | 0.00172 | 377.7988 | 0.00182 | 374.29193 | 0.00189 | 371.25284 | 0.00179 | 381.39587 | 0.00184 | 372.64175 | 0.00178 | 360.80408 | 0.00173 | 367.95297 | 0.00187 | 350.66434 | 0.00172 | 346.45047 | 0.00174 | 408.77625 | 0.00177 | 404.4418 | 0.00189 | 423.26373 | 0.00193 | 405.32104 | 0.00185 | 403.48907 | 0.00198 | 403.34509 | 0.00183 | 398.33469 | 0.00192 | 384.00681 | 0.00182 | 388.09991 | 0.00178
401.87592 | 0.00198 | 403.18027 | 0.00197 | 398.33771 | 0.00202 | 401.56113 | 0.00201 | 402.60483 | 0.00202 | 400.20236 | 0.00201 | 371.5498 | 0.00191 | 377.23801 | 0.00197 | 373.33569 | 0.00193 | 359.67889 | 0.00178 | 361.32526 | 0.00167 | 355.87491 | 0.00162 | 355.39233 | 0.00168 | 357.71674 | 0.00173 | 350.91577 | 0.00169 | 337.05484 | 0.00166 | 326.07419 | 0.00162 | 342.07556 | 0.00172 | 378.16391 | 0.00181 | 374.62549 | 0.00188 | 371.60623 | 0.00181 | 381.75616 | 0.00185 | 373.00415 | 0.00179 | 361.14526 | 0.00174 | 368.31091 | 0.00186 | 350.97806 | 0.00172 | 346.77832 | 0.00174 | 409.17215 | 0.00177 | 404.82947 | 0.00189 | 423.64313 | 0.00196 | 405.71567 | 0.00185 | 403.89301 | 0.00198 | 403.74866 | 0.00184 | 398.68811 | 0.00193 | 384.36758 | 0.00182 | 388.44553 | 0.00179
402.27106 | 0.00198 | 403.56085 | 0.00198 | 398.70184 | 0.00202 | 401.97028 | 0.002 | 403.00455 | 0.00202 | 400.59613 | 0.00202 | 371.87524 | 0.00191 | 377.58325 | 0.00197 | 373.66931 | 0.00194 | 360.00626 | 0.00179 | 361.65933 | 0.00167 | 356.22098 | 0.00163 | 355.75809 | 0.00168 | 358.05121 | 0.00174 | 351.28329 | 0.00169 | 337.34845 | 0.00166 | 326.38467 | 0.00162 | 342.3934 | 0.00172 | 378.49042 | 0.00182 | 374.96548 | 0.00188 | 371.95911 | 0.00182 | 382.12991 | 0.00186 | 373.366 | 0.0018 | 361.49292 | 0.00175 | 368.66324 | 0.00186 | 351.31033 | 0.00171 | 347.09946 | 0.00175 | 409.55945 | 0.00179 | 405.21643 | 0.0019 | 424.04703 | 0.00198 | 406.11096 | 0.00185 | 404.31213 | 0.00198 | 404.13565 | 0.00186 | 399.0491 | 0.00192 | 384.74344 | 0.00183 | 388.82138 | 0.0018
402.69717 | 0.00198 | 403.9422 | 0.00198 | 399.09595 | 0.00202 | 402.36984 | 0.00202 | 403.40421 | 0.00202 | 400.98099 | 0.00202 | 372.24606 | 0.00191 | 377.91949 | 0.00195 | 374.03848 | 0.00195 | 360.35999 | 0.00178 | 362.03268 | 0.00167 | 356.55417 | 0.00162 | 356.11691 | 0.00168 | 358.40509 | 0.00175 | 351.6239 | 0.00169 | 337.67953 | 0.00166 | 326.68292 | 0.00162 | 342.73584 | 0.00172 | 378.84265 | 0.00182 | 375.29904 | 0.0019 | 372.31195 | 0.00182 | 382.4967 | 0.00186 | 373.72134 | 0.0018 | 361.88638 | 0.00176 | 368.9964 | 0.00187 | 351.64877 | 0.00171 | 347.43353 | 0.00175 | 409.93875 | 0.00178 | 405.61139 | 0.0019 | 424.45822 | 0.00198 | 406.51352 | 0.00186 | 404.70013 | 0.00198 | 404.53058 | 0.00186 | 399.41006 | 0.00193 | 385.07391 | 0.00185 | 389.17456 | 0.0018
403.07281 | 0.00198 | 404.31314 | 0.00198 | 399.46982 | 0.00202 | 402.7598 | 0.00202 | 403.77426 | 0.00202 | 401.36584 | 0.00202 | 372.59009 | 0.00191 | 378.24753 | 0.00194 | 374.38025 | 0.00195 | 360.70721 | 0.00178 | 362.3797 | 0.00167 | 356.90021 | 0.00163 | 356.4827 | 0.00168 | 358.73959 | 0.00176 | 351.95856 | 0.00169 | 338.01678 | 0.00166 | 326.98779 | 0.00162 | 343.05368 | 0.00172 | 379.19489 | 0.00182 | 375.65839 | 0.0019 | 372.65839 | 0.00181 | 382.84406 | 0.00186 | 374.05728 | 0.0018 | 362.25397 | 0.00176 | 369.31046 | 0.00187 | 351.96198 | 0.00172 | 347.76141 | 0.00175 | 410.31812 | 0.00177 | 405.99835 | 0.00191 | 424.87009 | 0.00196 | 406.90878 | 0.00186 | 405.0795 | 0.00199 | 404.90964 | 0.00186 | 399.75592 | 0.00193 | 385.43469 | 0.00185 | 389.54288 | 0.00179
403.45905 | 0.00198 | 404.7041 | 0.00198 | 399.85419 | 0.00203 | 403.14014 | 0.00202 | 404.14514 | 0.00202 | 401.75958 | 0.00202 | 372.91556 | 0.00191 | 378.59277 | 0.00194 | 374.71313 | 0.00195 | 361.06793 | 0.00178 | 362.7197 | 0.00167 | 357.24625 | 0.00165 | 356.84149 | 0.00168 | 359.11285 | 0.00174 | 352.29327 | 0.00169 | 338.32889 | 0.00167 | 327.27994 | 0.00163 | 343.39609 | 0.00172 | 379.52139 | 0.0018 | 375.99194 | 0.0019 | 372.99832 | 0.0018 | 383.18497 | 0.00186 | 374.41913 | 0.0018 | 362.59515 | 0.00174 | 369.64984 | 0.00187 | 352.29428 | 0.00172 | 348.08926 | 0.00176 | 410.70538 | 0.00178 | 406.40195 | 0.00191 | 425.25739 | 0.00194 | 407.28751 | 0.00186 | 405.49069 | 0.00199 | 405.27277 | 0.00185 | 400.08597 | 0.00193 | 385.81058 | 0.00185 | 389.90359 | 0.00178
403.83472 | 0.00199 | 405.04614 | 0.00198 | 400.21832 | 0.00203 | 403.54932 | 0.00202 | 404.54483 | 0.00203 | 402.1347 | 0.00202 | 373.24994 | 0.00191 | 378.92902 | 0.00195 | 375.06451 | 0.00195 | 361.4017 | 0.00179 | 363.08658 | 0.00167 | 357.57889 | 0.00163 | 357.17456 | 0.00168 | 359.46729 | 0.00175 | 352.64734 | 0.0017 | 338.63531 | 0.00167 | 327.59039 | 0.00163 | 343.70779 | 0.00172 | 379.87363 | 0.0018 | 376.29218 | 0.00188 | 373.36407 | 0.00181 | 383.53879 | 0.00186 | 374.76797 | 0.0018 | 362.94284 | 0.00174 | 369.98303 | 0.00187 | 352.61417 | 0.00173 | 348.39798 | 0.00176 | 411.10062 | 0.0018 | 406.80481 | 0.00191 | 425.63678 | 0.00196 | 407.64172 | 0.00185 | 405.87799 | 0.00199 | 405.63589 | 0.00185 | 400.39331 | 0.00193 | 386.19403 | 0.00186 | 390.25677 | 0.00178
404.23071 | 0.00199 | 405.42749 | 0.00198 | 400.59299 | 0.00204 | 403.93927 | 0.00202 | 404.93494 | 0.00202 | 402.50906 | 0.00202 | 373.61182 | 0.00191 | 379.28397 | 0.00195 | 375.40631 | 0.00195 | 361.73602 | 0.00179 | 363.44006 | 0.00168 | 357.92493 | 0.00163 | 357.52695 | 0.00169 | 359.80124 | 0.00176 | 353.00137 | 0.0017 | 338.9664 | 0.00167 | 327.90756 | 0.00163 | 344.01285 | 0.00171 | 380.2323 | 0.00181 | 376.65207 | 0.00188 | 373.71048 | 0.00182 | 383.88617 | 0.00187 | 375.13037 | 0.0018 | 363.30991 | 0.00175 | 370.3353 | 0.00187 | 352.95261 | 0.00172 | 348.7258 | 0.00176 | 411.50452 | 0.0018 | 407.20044 | 0.00191 | 426.03271 | 0.00197 | 408.02841 | 0.00186 | 406.27396 | 0.00199 | 406.03882 | 0.00185 | 400.73917 | 0.00192 | 386.53964 | 0.00185 | 390.60175 | 0.0018
404.63644 | 0.00199 | 405.80801 | 0.00198 | 400.95715 | 0.00204 | 404.33881 | 0.00202 | 405.30496 | 0.00203 | 402.90363 | 0.00202 | 373.95587 | 0.00192 | 379.62024 | 0.00196 | 375.75769 | 0.00195 | 362.08328 | 0.0018 | 363.79996 | 0.00168 | 358.25812 | 0.00163 | 357.87289 | 0.00169 | 360.15515 | 0.00175 | 353.35547 | 0.0017 | 339.28467 | 0.00167 | 328.19351 | 0.00164 | 344.34299 | 0.00172 | 380.57166 | 0.00182 | 377.03128 | 0.00189 | 374.07675 | 0.00182 | 384.25992 | 0.00187 | 375.4657 | 0.00181 | 363.65753 | 0.00177 | 370.66849 | 0.00187 | 353.28491 | 0.00172 | 349.05991 | 0.00176 | 411.86722 | 0.0018 | 407.55496 | 0.00191 | 426.44391 | 0.00198 | 408.44751 | 0.00186 | 406.67722 | 0.00199 | 406.44235 | 0.00187 | 401.09192 | 0.00193 | 386.89279 | 0.00185 | 390.99341 | 0.0018
405.00235 | 0.00199 | 406.17978 | 0.00199 | 401.35123 | 0.00204 | 404.70874 | 0.00203 | 405.70468 | 0.00203 | 403.30792 | 0.00202 | 374.29916 | 0.00192 | 379.96619 | 0.00197 | 376.1091 | 0.00195 | 362.43701 | 0.0018 | 364.16037 | 0.00168 | 358.61707 | 0.00165 | 358.23865 | 0.00169 | 360.50253 | 0.00175 | 353.70953 | 0.0017 | 339.60342 | 0.00167 | 328.48563 | 0.00164 | 344.66696 | 0.00172 | 380.89816 | 0.00183 | 377.35141 | 0.00191 | 374.42319 | 0.00182 | 384.6138 | 0.00187 | 375.81458 | 0.00182 | 364.02515 | 0.00177 | 371.00784 | 0.00187 | 353.61099 | 0.00172 | 349.4064 | 0.00177 | 412.26315 | 0.00179 | 407.94989 | 0.00191 | 426.81534 | 0.00198 | 408.85074 | 0.00187 | 407.06451 | 0.00199 | 406.80481 | 0.00188 | 401.43781 | 0.00194 | 387.29202 | 0.00186 | 391.34656 | 0.0018
405.40811 | 0.00199 | 406.55066 | 0.00199 | 401.73563 | 0.00204 | 405.0787 | 0.00202 | 406.06512 | 0.00203 | 403.70251 | 0.00202 | 374.66107 | 0.00192 | 380.29352 | 0.00197 | 376.45975 | 0.00196 | 362.76489 | 0.00179 | 364.50092 | 0.00168 | 358.9765 | 0.00164 | 358.59747 | 0.00169 | 360.84998 | 0.00175 | 354.05716 | 0.0017 | 339.9032 | 0.00167 | 328.8089 | 0.00164 | 345.00937 | 0.00172 | 381.24396 | 0.00183 | 377.69785 | 0.00192 | 374.74329 | 0.00182 | 384.96115 | 0.00187 | 376.17697 | 0.00181 | 364.40564 | 0.00177 | 371.33484 | 0.00188 | 353.93707 | 0.00172 | 349.70941 | 0.00177 | 412.66635 | 0.00179 | 408.35345 | 0.00192 | 427.22717 | 0.00197 | 409.22879 | 0.00187 | 407.46048 | 0.002 | 407.16 | 0.00188 | 401.78363 | 0.00193 | 387.65277 | 0.00186 | 391.69974 | 0.00178
405.75449 | 0.002 | 406.93201 | 0.002 | 402.09006 | 0.00204 | 405.47824 | 0.00203 | 406.47443 | 0.00204 | 404.08737 | 0.00203 | 375.00436 | 0.00192 | 380.62979 | 0.00197 | 376.81116 | 0.00196 | 363.12506 | 0.0018 | 364.86084 | 0.00169 | 359.3027 | 0.00163 | 358.94342 | 0.00169 | 361.19095 | 0.00175 | 354.43118 | 0.0017 | 340.23428 | 0.00167 | 329.12552 | 0.00164 | 345.32721 | 0.00172 | 381.58978 | 0.00182 | 378.06363 | 0.00192 | 375.09613 | 0.00182 | 385.30853 | 0.00187 | 376.53232 | 0.00181 | 364.76627 | 0.00175 | 371.6618 | 0.00188 | 354.26935 | 0.00171 | 350.03055 | 0.00177 | 413.05362 | 0.00179 | 408.74045 | 0.00192 | 427.6304 | 0.00196 | 409.57574 | 0.00187 | 407.86371 | 0.002 | 407.53903 | 0.00187 | 402.10611 | 0.00193 | 387.9902 | 0.00187 | 392.06049 | 0.00179
406.13101 | 0.002 | 407.30295 | 0.00201 | 402.45419 | 0.00204 | 405.88821 | 0.00202 | 406.85489 | 0.00204 | 404.47141 | 0.00203 | 375.33948 | 0.00192 | 380.99368 | 0.00197 | 377.15292 | 0.00196 | 363.47876 | 0.00179 | 365.20786 | 0.00169 | 359.66861 | 0.00164 | 359.28937 | 0.00169 | 361.53189 | 0.00176 | 354.79224 | 0.0017 | 340.5592 | 0.00167 | 329.42987 | 0.00164 | 345.64456 | 0.00172 | 381.94202 | 0.00183 | 378.40363 | 0.00191 | 375.46884 | 0.00182 | 385.64944 | 0.00187 | 376.89417 | 0.00182 | 365.12039 | 0.00175 | 372.00739 | 0.00188 | 354.59543 | 0.00172 | 350.3522 | 0.00177 | 413.44092 | 0.00179 | 409.13541 | 0.00192 | 428.01773 | 0.00197 | 409.98624 | 0.00187 | 408.25964 | 0.002 | 407.90152 | 0.00187 | 402.43619 | 0.00194 | 388.35852 | 0.00187 | 392.42877 | 0.0018
406.52698 | 0.002 | 407.6546 | 0.002 | 402.82806 | 0.00205 | 406.27734 | 0.00203 | 407.25461 | 0.00204 | 404.83603 | 0.00204 | 375.6828 | 0.00192 | 381.3389 | 0.00196 | 377.48654 | 0.00197 | 363.81308 | 0.0018 | 365.56775 | 0.00169 | 359.98837 | 0.00164 | 359.66156 | 0.0017 | 361.86639 | 0.00175 | 355.14633 | 0.00171 | 340.87796 | 0.00167 | 329.74701 | 0.00165 | 345.95627 | 0.00172 | 382.27441 | 0.00183 | 378.75009 | 0.00191 | 375.81528 | 0.00184 | 385.9968 | 0.00187 | 377.26306 | 0.00181 | 365.47449 | 0.00177 | 372.35968 | 0.00188 | 354.92154 | 0.00173 | 350.69247 | 0.00177 | 413.83682 | 0.00179 | 409.52237 | 0.00192 | 428.45413 | 0.00198 | 410.37357 | 0.00187 | 408.67087 | 0.002 | 408.28851 | 0.00187 | 402.79715 | 0.00195 | 388.75015 | 0.00187 | 392.76617 | 0.00181
406.92218 | 0.00201 | 408.03595 | 0.002 | 403.22217 | 0.00205 | 406.64807 | 0.00203 | 407.62466 | 0.00205 | 405.23059 | 0.00204 | 376.02682 | 0.00193 | 381.65726 | 0.00196 | 377.84607 | 0.00197 | 364.16034 | 0.0018 | 365.90182 | 0.00169 | 360.30814 | 0.00164 | 360.00748 | 0.0017 | 362.21381 | 0.00176 | 355.46753 | 0.0017 | 341.17776 | 0.00167 | 330.05139 | 0.00165 | 346.26746 | 0.00172 | 382.60092 | 0.00182 | 379.07074 | 0.00192 | 376.15524 | 0.00184 | 386.37057 | 0.00187 | 377.59189 | 0.0018 | 365.83563 | 0.00178 | 372.69907 | 0.00188 | 355.25998 | 0.00173 | 351.01413 | 0.00177 | 414.24002 | 0.0018 | 409.89346 | 0.00191 | 428.84146 | 0.00198 | 410.77612 | 0.00187 | 409.0502 | 0.002 | 408.66757 | 0.00188 | 403.1272 | 0.00194 | 389.14938 | 0.00187 | 393.12692 | 0.00182
407.33768 | 0.00201 | 408.4173 | 0.00201 | 403.61624 | 0.00205 | 407.02762 | 0.00203 | 407.97549 | 0.00204 | 405.62515 | 0.00204 | 376.37906 | 0.00193 | 382.00323 | 0.00196 | 378.19745 | 0.00197 | 364.5076 | 0.00181 | 366.24237 | 0.00169 | 360.64774 | 0.00164 | 360.3663 | 0.00169 | 362.55475 | 0.00177 | 355.83505 | 0.00171 | 341.47751 | 0.00168 | 330.35626 | 0.00165 | 346.5976 | 0.00172 | 382.94672 | 0.00183 | 379.41721 | 0.00192 | 376.50165 | 0.00184 | 386.70447 | 0.00188 | 377.94077 | 0.00182 | 366.18973 | 0.00179 | 373.01932 | 0.00188 | 355.58606 | 0.00173 | 351.33527 | 0.00177 | 414.58752 | 0.00181 | 410.28046 | 0.00192 | 429.21286 | 0.00197 | 411.18729 | 0.00187 | 409.46207 | 0.00201 | 409.01477 | 0.00189 | 403.4964 | 0.00194 | 389.47165 | 0.00186 | 393.51099 | 0.00182
407.74341 | 0.00201 | 408.81796 | 0.00202 | 403.99091 | 0.00206 | 407.37915 | 0.00204 | 408.37518 | 0.00205 | 406.02948 | 0.00204 | 376.72311 | 0.00193 | 382.33051 | 0.00197 | 378.55774 | 0.00197 | 364.84839 | 0.00181 | 366.60226 | 0.0017 | 361.0072 | 0.00164 | 360.71869 | 0.00169 | 362.90863 | 0.00176 | 356.16272 | 0.00171 | 341.78961 | 0.00168 | 330.6795 | 0.00165 | 346.94052 | 0.00173 | 383.30539 | 0.00183 | 379.78299 | 0.00193 | 376.87439 | 0.00183 | 387.04541 | 0.00188 | 378.30261 | 0.00182 | 366.55032 | 0.00178 | 373.34628 | 0.00189 | 355.89929 | 0.00173 | 351.68228 | 0.00177 | 414.97479 | 0.00181 | 410.67606 | 0.00192 | 429.64859 | 0.00198 | 411.61432 | 0.00187 | 409.85733 | 0.00201 | 409.40179 | 0.00188 | 403.83405 | 0.00195 | 389.84 | 0.00186 | 393.86414 | 0.0018
408.08981 | 0.00202 | 409.16959 | 0.002 | 404.36478 | 0.00206 | 407.76831 | 0.00205 | 408.75565 | 0.00205 | 406.40381 | 0.00204 | 377.07532 | 0.00193 | 382.65781 | 0.00198 | 378.90842 | 0.00197 | 365.18866 | 0.00181 | 366.94928 | 0.0017 | 361.3334 | 0.00166 | 361.07104 | 0.00169 | 363.26901 | 0.00176 | 356.51035 | 0.00171 | 342.1207 | 0.00168 | 330.99002 | 0.00165 | 347.25787 | 0.00175 | 383.65121 | 0.00184 | 380.1423 | 0.00192 | 377.21381 | 0.00183 | 387.39923 | 0.00189 | 378.63849 | 0.00182 | 366.91794 | 0.00177 | 373.67328 | 0.00189 | 356.22537 | 0.00172 | 352.01016 | 0.00177 | 415.37799 | 0.00181 | 411.07101 | 0.00193 | 430.00342 | 0.00197 | 411.99307 | 0.00188 | 410.27716 | 0.00202 | 409.75629 | 0.00187 | 404.17987 | 0.00195 | 390.20831 | 0.00187 | 394.20157 | 0.0018
408.45651 | 0.00202 | 409.54053 | 0.00201 | 404.69977 | 0.00206 | 408.17746 | 0.00204 | 409.13611 | 0.00205 | 406.75946 | 0.00204 | 377.42825 | 0.00194 | 383.01273 | 0.00198 | 379.2598 | 0.00197 | 365.53589 | 0.00181 | 367.31616 | 0.0017 | 361.66016 | 0.00165 | 361.43042 | 0.0017 | 363.59702 | 0.00176 | 356.86441 | 0.00171 | 342.4523 | 0.00168 | 331.28824 | 0.00165 | 347.5885 | 0.00172 | 383.99054 | 0.00184 | 380.47586 | 0.00192 | 377.55377 | 0.00185 | 387.74661 | 0.00188 | 378.9809 | 0.00182 | 367.285 | 0.00177 | 374.01263 | 0.00189 | 356.55145 | 0.00173 | 352.33749 | 0.00177 | 415.74139 | 0.00181 | 411.47455 | 0.00193 | 430.39935 | 0.00199 | 412.36383 | 0.00188 | 410.68042 | 0.00202 | 410.12738 | 0.00188 | 404.52509 | 0.00195 | 390.56903 | 0.00186 | 394.56989 | 0.00181
408.83218 | 0.00202 | 409.88251 | 0.00202 | 405.07364 | 0.00206 | 408.56741 | 0.00204 | 409.51581 | 0.00205 | 407.15326 | 0.00205 | 377.81693 | 0.00194 | 383.36694 | 0.00199 | 379.60229 | 0.00197 | 365.87668 | 0.00181 | 367.67609 | 0.0017 | 361.99921 | 0.00166 | 361.78278 | 0.0017 | 363.94443 | 0.00177 | 357.21848 | 0.00171 | 342.77054 | 0.00168 | 331.59314 | 0.00166 | 347.88739 | 0.00173 | 384.32993 | 0.00185 | 380.80298 | 0.00192 | 377.9136 | 0.00186 | 388.10043 | 0.00188 | 379.34274 | 0.00182 | 367.63263 | 0.00178 | 374.35873 | 0.00189 | 356.87085 | 0.00173 | 352.65295 | 0.00178 | 416.14459 | 0.00181 | 411.88541 | 0.00193 | 430.80261 | 0.00198 | 412.75845 | 0.00188 | 411.06839 | 0.00202 | 410.50644 | 0.00188 | 404.84821 | 0.00195 | 390.95316 | 0.00186 | 394.92303 | 0.00182
409.22818 | 0.00202 | 410.23419 | 0.00202 | 405.4483 | 0.00206 | 408.94775 | 0.00204 | 409.89627 | 0.00206 | 407.54779 | 0.00205 | 378.15131 | 0.00194 | 383.70322 | 0.002 | 379.94409 | 0.00197 | 366.2175 | 0.00181 | 368.02954 | 0.0017 | 362.3324 | 0.00165 | 362.13513 | 0.0017 | 364.28488 | 0.00177 | 357.57956 | 0.00172 | 343.08316 | 0.00168 | 331.91586 | 0.00166 | 348.21091 | 0.00176 | 384.68219 | 0.00185 | 381.15588 | 0.00192 | 378.27289 | 0.00186 | 388.46127 | 0.00187 | 379.66565 | 0.00182 | 367.98679 | 0.00179 | 374.69193 | 0.0019 | 357.20313 | 0.00173 | 352.97458 | 0.00178 | 416.53256 | 0.00181 | 412.24857 | 0.00193 | 431.23038 | 0.00199 | 413.15308 | 0.00189 | 411.47165 | 0.00202 | 410.87753 | 0.0019 | 405.21677 | 0.00195 | 391.30634 | 0.00186 | 395.27621 | 0.00182
409.61444 | 0.00202 | 410.59628 | 0.00202 | 405.84161 | 0.00207 | 409.28885 | 0.00205 | 410.28638 | 0.00206 | 407.91241 | 0.00205 | 378.51315 | 0.00194 | 384.04022 | 0.002 | 380.3132 | 0.00197 | 366.5712 | 0.00182 | 368.37653 | 0.0017 | 362.67844 | 0.00167 | 362.51379 | 0.0017 | 364.61288 | 0.00176 | 357.92072 | 0.00172 | 343.38293 | 0.00168 | 332.21463 | 0.00166 | 348.5538 | 0.00177 | 385.05426 | 0.00185 | 381.52863 | 0.00195 | 378.63864 | 0.00184 | 388.84796 | 0.00188 | 380.021 | 0.00182 | 368.33441 | 0.00179 | 375.03131 | 0.00189 | 357.52921 | 0.00173 | 353.30191 | 0.00177 | 416.90326 | 0.00182 | 412.66006 | 0.00193 | 431.65817 | 0.00198 | 413.56424 | 0.00189 | 411.86691 | 0.00202 | 411.2327 | 0.0019 | 405.58533 | 0.00195 | 391.65131 | 0.00187 | 395.63696 | 0.00181
410.02017 | 0.00202 | 411.00653 | 0.00202 | 406.17657 | 0.00207 | 409.6684 | 0.00204 | 410.66602 | 0.00206 | 408.30698 | 0.00205 | 378.85724 | 0.00194 | 384.35855 | 0.00199 | 380.66461 | 0.00197 | 366.91846 | 0.00182 | 368.7106 | 0.00171 | 362.9982 | 0.00167 | 362.85974 | 0.0017 | 364.9668 | 0.00176 | 358.26828 | 0.00172 | 343.68887 | 0.00169 | 332.50671 | 0.00166 | 348.87164 | 0.00174 | 385.4129 | 0.00186 | 381.88797 | 0.00194 | 378.97861 | 0.00184 | 389.20825 | 0.00189 | 380.39584 | 0.00183 | 368.68909 | 0.00178 | 375.3645 | 0.00189 | 357.85529 | 0.00174 | 353.64273 | 0.00178 | 417.28259 | 0.00182 | 413.05499 | 0.00193 | 432.03754 | 0.00198 | 413.95883 | 0.00189 | 412.25491 | 0.00202 | 411.61969 | 0.00189 | 405.94632 | 0.00195 | 392.04297 | 0.00187 | 396.01282 | 0.00181
410.37634 | 0.00202 | 411.3678 | 0.00202 | 406.53101 | 0.00207 | 410.03912 | 0.00205 | 411.02728 | 0.00206 | 408.6821 | 0.00206 | 379.20944 | 0.00195 | 384.71274 | 0.00198 | 381.01526 | 0.00198 | 367.27216 | 0.00182 | 369.07053 | 0.0017 | 363.35071 | 0.00167 | 363.2121 | 0.00171 | 365.32068 | 0.00177 | 358.61591 | 0.00172 | 344.01996 | 0.00169 | 332.8111 | 0.00165 | 349.189 | 0.00175 | 385.75229 | 0.00186 | 382.24731 | 0.00193 | 379.35135 | 0.00184 | 389.54916 | 0.0019 | 380.75174 | 0.00184 | 369.06906 | 0.00177 | 375.68472 | 0.00189 | 358.1752 | 0.00175 | 353.96387 | 0.00178 | 417.66986 | 0.00182 | 413.45789 | 0.00194 | 432.42484 | 0.00197 | 414.33759 | 0.00189 | 412.66611 | 0.00203 | 411.95828 | 0.00189 | 406.27637 | 0.00195 | 392.41125 | 0.00188 | 396.39688 | 0.00181
410.76175 | 0.00203 | 411.7291 | 0.00203 | 406.896 | 0.00207 | 410.41946 | 0.00205 | 411.41736 | 0.00206 | 409.07669 | 0.00207 | 379.58026 | 0.00195 | 385.04977 | 0.00199 | 381.34818 | 0.00198 | 367.60004 | 0.00182 | 369.43097 | 0.0017 | 363.67743 | 0.00167 | 363.55161 | 0.00171 | 365.66806 | 0.00177 | 358.96997 | 0.00172 | 344.35101 | 0.00169 | 333.14661 | 0.00166 | 349.513 | 0.00176 | 386.12436 | 0.00189 | 382.58087 | 0.00192 | 379.70419 | 0.00186 | 389.90945 | 0.0019 | 381.0741 | 0.00182 | 369.42374 | 0.00178 | 376.01843 | 0.0019 | 358.51367 | 0.00175 | 354.31711 | 0.00178 | 418.0658 | 0.00182 | 413.85349 | 0.00194 | 432.8606 | 0.00198 | 414.72424 | 0.00189 | 413.04547 | 0.00202 | 412.32938 | 0.00189 | 406.64493 | 0.00196 | 392.74115 | 0.00193 | 396.74188 | 0.00182
411.15775 | 0.00202 | 412.10083 | 0.00202 | 407.26987 | 0.00207 | 410.80865 | 0.00206 | 411.81625 | 0.00207 | 409.45102 | 0.00206 | 379.91537 | 0.00195 | 385.36807 | 0.00198 | 381.7084 | 0.00198 | 367.94727 | 0.00182 | 369.79733 | 0.00171 | 364.00363 | 0.00167 | 363.9104 | 0.00172 | 366.00903 | 0.00178 | 359.32407 | 0.00173 | 344.66364 | 0.00169 | 333.46988 | 0.00167 | 349.81805 | 0.00176 | 386.45032 | 0.00188 | 382.94019 | 0.00193 | 380.03772 | 0.00188 | 390.26331 | 0.00188 | 381.40997 | 0.00182 | 369.77139 | 0.0018 | 376.35782 | 0.0019 | 358.8645 | 0.00175 | 354.64499 | 0.00179 | 418.48557 | 0.00182 | 414.26434 | 0.00194 | 433.25653 | 0.002 | 415.11951 | 0.0019 | 413.4328 | 0.00203 | 412.70844 | 0.00189 | 406.99835 | 0.00196 | 393.11008 | 0.00193 | 397.0799 | 0.00183
411.54398 | 0.00202 | 412.48138 | 0.00202 | 407.634 | 0.00207 | 411.19858 | 0.00206 | 412.18713 | 0.00207 | 409.83588 | 0.00206 | 380.25867 | 0.00195 | 385.70435 | 0.00198 | 382.0687 | 0.00198 | 368.28162 | 0.00182 | 370.14432 | 0.00171 | 364.3175 | 0.00167 | 364.27621 | 0.00172 | 366.34354 | 0.00179 | 359.67813 | 0.00173 | 344.98187 | 0.00169 | 333.75583 | 0.00167 | 350.1543 | 0.00174 | 386.80899 | 0.00188 | 383.28665 | 0.00194 | 380.37769 | 0.00187 | 390.62415 | 0.00187 | 381.77182 | 0.00184 | 370.11902 | 0.00181 | 376.71579 | 0.0019 | 359.18439 | 0.00175 | 354.97232 | 0.00179 | 418.86487 | 0.00182 | 414.64337 | 0.00194 | 433.65179 | 0.00201 | 415.53 | 0.0019 | 413.84464 | 0.00202 | 413.08746 | 0.00191 | 407.3284 | 0.00197 | 393.49353 | 0.00193 | 397.44064 | 0.00183
411.91965 | 0.00203 | 412.85309 | 0.00202 | 407.99893 | 0.00208 | 411.5589 | 0.00206 | 412.57718 | 0.00207 | 410.20047 | 0.00207 | 380.61163 | 0.00195 | 386.04956 | 0.00199 | 382.42896 | 0.00199 | 368.62888 | 0.00182 | 370.49133 | 0.00171 | 364.63727 | 0.00167 | 364.62213 | 0.00171 | 366.67749 | 0.00179 | 360.01929 | 0.00173 | 345.28833 | 0.00169 | 334.06635 | 0.00167 | 350.4783 | 0.00176 | 387.14194 | 0.00187 | 383.65942 | 0.00196 | 380.72409 | 0.00185 | 390.94513 | 0.00186 | 382.12717 | 0.00184 | 370.47318 | 0.00181 | 377.04898 | 0.00191 | 359.51666 | 0.00176 | 355.3002 | 0.00179 | 419.22763 | 0.00183 | 415.03104 | 0.00194 | 434.03915 | 0.00199 | 415.94913 | 0.0019 | 414.22403 | 0.00203 | 413.45789 | 0.00191 | 407.70517 | 0.00197 | 393.83157 | 0.00191 | 397.83163 | 0.00182
412.31564 | 0.00203 | 413.21439 | 0.00203 | 408.41245 | 0.00208 | 411.91043 | 0.00207 | 412.92804 | 0.00207 | 410.58533 | 0.00207 | 380.95496 | 0.00196 | 386.34998 | 0.002 | 382.7981 | 0.00199 | 368.9761 | 0.00182 | 370.84476 | 0.00171 | 364.96344 | 0.00166 | 364.95468 | 0.00171 | 367.01199 | 0.00178 | 360.37982 | 0.00173 | 345.6004 | 0.00169 | 334.37735 | 0.00167 | 350.80844 | 0.00177 | 387.49417 | 0.00187 | 384.00586 | 0.00195 | 381.07053 | 0.00184 | 391.31244 | 0.0019 | 382.47604 | 0.00184 | 370.83374 | 0.00179 | 377.37595 | 0.0019 | 359.85513 | 0.00176 | 355.6156 | 0.00179 | 419.6315 | 0.00183 | 415.42596 | 0.00195 | 434.43442 | 0.00198 | 416.32785 | 0.0019 | 414.61929 | 0.00203 | 413.82895 | 0.00191 | 408.07373 | 0.00197 | 394.19989 | 0.00189 | 398.20059 | 0.00182
412.67178 | 0.00204 | 413.57565 | 0.00203 | 408.7572 | 0.00208 | 412.28036 | 0.00207 | 413.30771 | 0.00207 | 410.96936 | 0.00207 | 381.32571 | 0.00196 | 386.7139 | 0.00201 | 383.10437 | 0.00199 | 369.32336 | 0.00183 | 371.19824 | 0.00172 | 365.29663 | 0.00167 | 365.30759 | 0.00172 | 367.35941 | 0.00179 | 360.71448 | 0.00173 | 345.93152 | 0.0017 | 334.68173 | 0.00167 | 351.11398 | 0.00177 | 387.85336 | 0.00184 | 384.32599 | 0.00194 | 381.42981 | 0.00185 | 391.63989 | 0.00191 | 382.83139 | 0.00184 | 371.20135 | 0.00178 | 377.73444 | 0.0019 | 360.17502 | 0.00177 | 355.93677 | 0.0018 | 420.00287 | 0.00183 | 415.81299 | 0.00195 | 434.86218 | 0.00198 | 416.71451 | 0.0019 | 414.99866 | 0.00204 | 414.19214 | 0.0019 | 408.43469 | 0.00197 | 394.56821 | 0.00189 | 398.53799 | 0.00182
413.07751 | 0.00204 | 413.95703 | 0.00203 | 409.1019 | 0.00208 | 412.6503 | 0.00206 | 413.70743 | 0.00207 | 411.35422 | 0.00207 | 381.67868 | 0.00196 | 387.08676 | 0.00201 | 383.43726 | 0.00199 | 369.67706 | 0.00182 | 371.54523 | 0.00172 | 365.64911 | 0.00167 | 365.65994 | 0.00172 | 367.70038 | 0.00179 | 361.06854 | 0.00173 | 346.2626 | 0.0017 | 334.97382 | 0.00167 | 351.42517 | 0.00176 | 388.19916 | 0.00182 | 384.67889 | 0.00194 | 381.76334 | 0.00187 | 392.01364 | 0.00191 | 383.18027 | 0.00184 | 371.56192 | 0.00179 | 378.08002 | 0.00191 | 360.48825 | 0.00177 | 356.26462 | 0.0018 | 420.35767 | 0.00183 | 416.19995 | 0.00194 | 435.25018 | 0.002 | 417.10117 | 0.00191 | 415.41052 | 0.00204 | 414.56317 | 0.00191 | 408.76477 | 0.00197 | 394.93652 | 0.0019 | 398.91388 | 0.00183
413.45319 | 0.00204 | 414.3183 | 0.00203 | 409.496 | 0.00208 | 413.04022 | 0.00207 | 414.07828 | 0.00207 | 411.72855 | 0.00207 | 382.00415 | 0.00197 | 387.40509 | 0.00201 | 383.80643 | 0.00199 | 370.01785 | 0.00183 | 371.90567 | 0.00172 | 365.96942 | 0.00168 | 365.99945 | 0.00172 | 368.05426 | 0.00179 | 361.41617 | 0.00173 | 346.58136 | 0.0017 | 335.27206 | 0.00167 | 351.74304 | 0.00177 | 388.55142 | 0.00182 | 385.01245 | 0.00195 | 382.13553 | 0.00188 | 392.36746 | 0.00187 | 383.52914 | 0.00184 | 371.90958 | 0.00181 | 378.40698 | 0.00192 | 360.83337 | 0.00176 | 356.5925 | 0.0018 | 420.7695 | 0.00183 | 416.60352 | 0.00195 | 435.62094 | 0.00202 | 417.47992 | 0.00192 | 415.82239 | 0.00203 | 414.94223 | 0.00192 | 409.1106 | 0.00197 | 395.29727 | 0.0019 | 399.25946 | 0.00183
413.82968 | 0.00204 | 414.66998 | 0.00203 | 409.88925 | 0.00209 | 413.46945 | 0.00207 | 414.46835 | 0.00207 | 412.0834 | 0.00207 | 382.38388 | 0.00196 | 387.73239 | 0.00201 | 384.13043 | 0.00199 | 370.36514 | 0.00183 | 372.25912 | 0.00172 | 366.27631 | 0.00168 | 366.35181 | 0.00172 | 368.38873 | 0.00179 | 361.75729 | 0.00174 | 346.8996 | 0.0017 | 335.5892 | 0.00167 | 352.07318 | 0.00177 | 388.89078 | 0.00184 | 385.35245 | 0.00197 | 382.50824 | 0.00187 | 392.72778 | 0.00188 | 383.89154 | 0.00183 | 372.25726 | 0.00182 | 378.74014 | 0.00192 | 361.1842 | 0.00176 | 356.93277 | 0.0018 | 421.16473 | 0.00182 | 416.99051 | 0.00196 | 436.05731 | 0.00201 | 417.89108 | 0.00191 | 416.22562 | 0.00204 | 415.31265 | 0.00192 | 409.47159 | 0.00197 | 395.65048 | 0.00191 | 399.62778 | 0.00182
414.19559 | 0.00204 | 415.05133 | 0.00203 | 410.28336 | 0.00209 | 413.82016 | 0.00207 | 414.84802 | 0.00208 | 412.508 | 0.00208 | 382.73685 | 0.00196 | 388.07761 | 0.002 | 384.47223 | 0.00199 | 370.69891 | 0.00183 | 372.60611 | 0.00172 | 366.59607 | 0.00168 | 366.69778 | 0.00172 | 368.72272 | 0.00179 | 362.13132 | 0.00174 | 347.20605 | 0.0017 | 335.90634 | 0.00168 | 352.39102 | 0.00177 | 389.24301 | 0.00187 | 385.686 | 0.00197 | 382.84177 | 0.00186 | 393.08862 | 0.00186 | 384.23392 | 0.00185 | 372.59842 | 0.00181 | 379.07333 | 0.00192 | 361.51648 | 0.00176 | 357.26688 | 0.00181 | 421.54404 | 0.00183 | 417.38547 | 0.00196 | 436.4765 | 0.002 | 418.31018 | 0.0019 | 416.59702 | 0.00204 | 415.67578 | 0.00192 | 409.82501 | 0.00198 | 396.02637 | 0.00191 | 400.00363 | 0.00181
414.58182 | 0.00205 | 415.44229 | 0.00203 | 410.62811 | 0.00209 | 414.19009 | 0.00207 | 415.21887 | 0.00208 | 412.892 | 0.00208 | 383.09796 | 0.00196 | 388.41388 | 0.002 | 384.83246 | 0.002 | 371.0397 | 0.00184 | 372.94666 | 0.00172 | 366.92227 | 0.0017 | 367.06943 | 0.00172 | 369.04425 | 0.00179 | 362.49185 | 0.00174 | 347.51816 | 0.0017 | 336.1918 | 0.00167 | 352.71448 | 0.00177 | 389.57596 | 0.00188 | 386.05179 | 0.00196 | 383.1683 | 0.00185 | 393.42953 | 0.00179 | 384.56924 | 0.00185 | 372.96548 | 0.0018 | 379.41891 | 0.00192 | 361.84256 | 0.00176 | 357.56311 | 0.00181 | 421.93134 | 0.00184 | 417.7804 | 0.00196 | 436.87241 | 0.002 | 418.7048 | 0.00191 | 416.97641 | 0.00204 | 416.04688 | 0.00191 | 410.18597 | 0.00197 | 396.37955 | 0.00191 | 400.36438 | 0.00182
414.93799 | 0.00205 | 415.80359 | 0.00205 | 411.01248 | 0.0021 | 414.56082 | 0.00207 | 415.59854 | 0.00208 | 413.26718 | 0.00208 | 383.43307 | 0.00197 | 388.74191 | 0.00201 | 385.18384 | 0.002 | 371.38696 | 0.00184 | 373.30011 | 0.00172 | 367.24258 | 0.0017 | 367.38965 | 0.00172 | 369.37823 | 0.0018 | 362.84592 | 0.00174 | 347.86206 | 0.00171 | 336.50894 | 0.00167 | 353.02005 | 0.00177 | 389.94107 | 0.00187 | 386.40466 | 0.00195 | 383.51471 | 0.00186 | 393.78983 | 0.00179 | 384.93814 | 0.00185 | 373.31961 | 0.0018 | 379.76501 | 0.00192 | 362.16248 | 0.00177 | 357.90344 | 0.00181 | 422.31064 | 0.00184 | 418.13556 | 0.00196 | 437.24384 | 0.002 | 419.0835 | 0.00192 | 417.37167 | 0.00205 | 416.41797 | 0.0019 | 410.53879 | 0.00197 | 396.74786 | 0.00191 | 400.7251 | 0.00183
415.2746 | 0.00205 | 416.15527 | 0.00205 | 411.37665 | 0.00209 | 414.95078 | 0.00208 | 415.98865 | 0.00208 | 413.68118 | 0.00208 | 383.80389 | 0.00196 | 389.07816 | 0.00201 | 385.55301 | 0.002 | 371.72775 | 0.00185 | 373.67993 | 0.00172 | 367.58215 | 0.00169 | 367.742 | 0.00172 | 369.71271 | 0.0018 | 363.1806 | 0.00174 | 348.18649 | 0.00171 | 336.84445 | 0.00168 | 353.31897 | 0.00176 | 390.28043 | 0.00186 | 386.73178 | 0.00195 | 383.88101 | 0.00187 | 394.11081 | 0.0018 | 385.29349 | 0.00185 | 373.66727 | 0.00181 | 380.07907 | 0.00192 | 362.48856 | 0.00177 | 358.22507 | 0.00181 | 422.68204 | 0.00184 | 418.53848 | 0.00197 | 437.65503 | 0.00201 | 419.51056 | 0.00192 | 417.77557 | 0.00205 | 416.78043 | 0.0019 | 410.87704 | 0.00198 | 397.12375 | 0.0019 | 401.07828 | 0.00184
415.66003 | 0.00205 | 416.51733 | 0.00204 | 411.75046 | 0.0021 | 415.33029 | 0.00208 | 416.36911 | 0.00208 | 414.08545 | 0.00208 | 384.14719 | 0.00197 | 389.39651 | 0.00202 | 385.92215 | 0.002 | 372.0621 | 0.00184 | 374.03983 | 0.00172 | 367.92126 | 0.00169 | 368.10083 | 0.00173 | 370.06012 | 0.0018 | 363.54761 | 0.00174 | 348.50525 | 0.00171 | 337.1427 | 0.00168 | 353.63016 | 0.00177 | 390.61337 | 0.00186 | 387.07822 | 0.00197 | 384.25317 | 0.00188 | 394.49103 | 0.00188 | 385.64236 | 0.00186 | 374.02838 | 0.00183 | 380.44376 | 0.00192 | 362.82083 | 0.00177 | 358.55914 | 0.00181 | 423.08524 | 0.00184 | 418.93405 | 0.00197 | 438.05893 | 0.00202 | 419.92969 | 0.00192 | 418.17084 | 0.00204 | 417.16809 | 0.00192 | 411.23801 | 0.00198 | 397.51538 | 0.00193 | 401.43903 | 0.00185
416.05603 | 0.00206 | 416.89792 | 0.00203 | 412.12515 | 0.0021 | 415.70102 | 0.00208 | 416.73914 | 0.00209 | 414.45007 | 0.00208 | 384.50015 | 0.00197 | 389.76938 | 0.00202 | 386.28241 | 0.002 | 372.42227 | 0.00185 | 374.38684 | 0.00172 | 368.25443 | 0.00169 | 368.42746 | 0.00173 | 370.40756 | 0.0018 | 363.90167 | 0.00175 | 348.82401 | 0.00171 | 337.44092 | 0.00168 | 353.94186 | 0.00177 | 390.96561 | 0.00187 | 387.41824 | 0.00197 | 384.59314 | 0.00188 | 394.85834 | 0.00188 | 385.99121 | 0.00185 | 374.39545 | 0.00183 | 380.77695 | 0.00192 | 363.15927 | 0.00177 | 358.89944 | 0.00181 | 423.4566 | 0.00184 | 419.31311 | 0.00197 | 438.47015 | 0.00201 | 420.30838 | 0.00192 | 418.57477 | 0.00205 | 417.54715 | 0.00193 | 411.599 | 0.00198 | 397.81497 | 0.00193 | 401.82309 | 0.00184
416.42194 | 0.00206 | 417.2399 | 0.00204 | 412.52893 | 0.0021 | 416.07095 | 0.00208 | 417.12924 | 0.00209 | 414.82523 | 0.00209 | 384.83453 | 0.00198 | 390.11459 | 0.00201 | 386.64194 | 0.00201 | 372.75659 | 0.00185 | 374.74673 | 0.00173 | 368.56775 | 0.00169 | 368.77982 | 0.00173 | 370.72858 | 0.0018 | 364.23636 | 0.00175 | 349.14224 | 0.00171 | 337.75192 | 0.00168 | 354.25919 | 0.00177 | 391.30496 | 0.00188 | 387.77756 | 0.00197 | 384.93958 | 0.00187 | 395.2251 | 0.00189 | 386.34659 | 0.00186 | 374.75656 | 0.00182 | 381.11011 | 0.00193 | 363.48535 | 0.00177 | 359.24023 | 0.00182 | 423.84387 | 0.00184 | 419.69217 | 0.00197 | 438.84949 | 0.00201 | 420.71164 | 0.00192 | 418.97006 | 0.00205 | 417.92551 | 0.00193 | 411.94485 | 0.00199 | 398.23688 | 0.00188 | 402.18384 | 0.00183
416.78864 | 0.00207 | 417.62128 | 0.00205 | 412.8931 | 0.0021 | 416.45129 | 0.00208 | 417.52896 | 0.00209 | 415.20926 | 0.0021 | 385.19641 | 0.00198 | 390.45163 | 0.00201 | 386.98447 | 0.00201 | 373.09738 | 0.00185 | 375.08081 | 0.00173 | 368.89447 | 0.00169 | 369.13861 | 0.00174 | 371.06308 | 0.0018 | 364.59689 | 0.00175 | 349.43588 | 0.00171 | 338.05017 | 0.00168 | 354.56476 | 0.00176 | 391.65079 | 0.00187 | 388.1369 | 0.00196 | 385.27954 | 0.00186 | 395.57248 | 0.00187 | 386.68893 | 0.00185 | 375.12363 | 0.00182 | 381.44949 | 0.00193 | 363.82999 | 0.00177 | 359.56137 | 0.00181 | 424.23184 | 0.00184 | 420.07913 | 0.00197 | 439.21292 | 0.00201 | 421.09033 | 0.00192 | 419.35736 | 0.00206 | 418.2807 | 0.00191 | 412.31339 | 0.00199 | 398.58249 | 0.00188 | 402.55972 | 0.00183
417.18466 | 0.00207 | 417.99219 | 0.00206 | 413.27747 | 0.0021 | 416.85089 | 0.00208 | 417.91901 | 0.0021 | 415.58438 | 0.0021 | 385.5397 | 0.00198 | 390.80582 | 0.00202 | 387.3085 | 0.00201 | 373.43115 | 0.00185 | 375.44073 | 0.00173 | 369.22711 | 0.0017 | 369.49103 | 0.00174 | 371.42343 | 0.0018 | 364.91864 | 0.00174 | 349.7608 | 0.00171 | 338.35452 | 0.00168 | 354.88208 | 0.00177 | 392.00302 | 0.00188 | 388.48981 | 0.00195 | 385.61948 | 0.00187 | 395.91983 | 0.00184 | 387.05081 | 0.00186 | 375.49124 | 0.00181 | 381.79559 | 0.00193 | 364.1561 | 0.00177 | 359.88303 | 0.00182 | 424.60254 | 0.00185 | 420.46613 | 0.00197 | 439.61685 | 0.00202 | 421.50085 | 0.00193 | 419.74469 | 0.00206 | 418.64383 | 0.00191 | 412.65863 | 0.00199 | 398.97354 | 0.00187 | 402.90533 | 0.00185
417.57004 | 0.00207 | 418.3342 | 0.00205 | 413.65134 | 0.0021 | 417.22079 | 0.00209 | 418.31873 | 0.0021 | 416.00812 | 0.0021 | 385.87408 | 0.00198 | 391.16077 | 0.00201 | 387.66876 | 0.00201 | 373.79834 | 0.00186 | 375.80118 | 0.00173 | 369.53403 | 0.0017 | 369.81763 | 0.00174 | 371.7579 | 0.0018 | 365.25977 | 0.00175 | 350.07956 | 0.00172 | 338.6778 | 0.00169 | 355.18765 | 0.00177 | 392.34238 | 0.00188 | 388.82977 | 0.00195 | 385.95944 | 0.00189 | 396.26074 | 0.00184 | 387.39966 | 0.00187 | 375.85184 | 0.00182 | 382.12204 | 0.00193 | 364.48218 | 0.00178 | 360.18552 | 0.00182 | 424.97391 | 0.00185 | 420.87762 | 0.00198 | 440.03601 | 0.00203 | 421.92789 | 0.00194 | 420.14063 | 0.00206 | 419.03876 | 0.00192 | 413.00446 | 0.00199 | 399.33426 | 0.00184 | 403.24274 | 0.00187
417.96606 | 0.00207 | 418.6955 | 0.00206 | 414.01547 | 0.00211 | 417.62036 | 0.00209 | 418.65991 | 0.0021 | 416.40271 | 0.0021 | 386.2449 | 0.00198 | 391.51498 | 0.00202 | 388.01941 | 0.00201 | 374.13214 | 0.00186 | 376.14816 | 0.00173 | 369.88702 | 0.0017 | 370.17001 | 0.00174 | 372.09888 | 0.00181 | 365.6203 | 0.00175 | 350.41068 | 0.00172 | 338.99493 | 0.00169 | 355.49884 | 0.00178 | 392.70105 | 0.00189 | 389.1698 | 0.00197 | 386.3252 | 0.0019 | 396.61459 | 0.00184 | 387.74207 | 0.00186 | 376.19946 | 0.00184 | 382.46194 | 0.00194 | 364.81445 | 0.00178 | 360.52582 | 0.00182 | 425.36118 | 0.00185 | 421.26465 | 0.00198 | 440.44788 | 0.00203 | 422.31458 | 0.00194 | 420.54388 | 0.00206 | 419.40189 | 0.00193 | 413.3421 | 0.00199 | 399.68747 | 0.00182 | 403.61102 | 0.00187
418.37183 | 0.00207 | 419.09613 | 0.00205 | 414.3804 | 0.00211 | 417.99109 | 0.0021 | 419.02036 | 0.00211 | 416.7673 | 0.0021 | 386.60675 | 0.00198 | 391.89752 | 0.00202 | 388.38855 | 0.00202 | 374.47293 | 0.00186 | 376.51453 | 0.00174 | 370.20682 | 0.0017 | 370.5224 | 0.00174 | 372.43335 | 0.00181 | 365.98087 | 0.00176 | 350.72943 | 0.00172 | 339.29315 | 0.00169 | 355.80441 | 0.00177 | 393.04688 | 0.00189 | 389.53613 | 0.00197 | 386.69147 | 0.00189 | 396.98837 | 0.00186 | 388.09094 | 0.00187 | 376.56708 | 0.00184 | 382.7951 | 0.00193 | 365.13385 | 0.00178 | 360.85986 | 0.00182 | 425.75711 | 0.00186 | 421.63571 | 0.00198 | 440.84314 | 0.00202 | 422.7178 | 0.00193 | 420.92322 | 0.00206 | 419.79684 | 0.00194 | 413.68793 | 0.00199 | 400.05579 | 0.0019 | 403.9642 | 0.00186
418.76779 | 0.00207 | 419.46783 | 0.00207 | 414.74457 | 0.00212 | 418.35141 | 0.00209 | 419.42007 | 0.00211 | 417.15216 | 0.0021 | 386.95972 | 0.00199 | 392.2338 | 0.00202 | 388.73108 | 0.00202 | 374.80725 | 0.00186 | 376.875 | 0.00174 | 370.52011 | 0.0017 | 370.88171 | 0.00174 | 372.7738 | 0.00182 | 366.34192 | 0.00176 | 351.05383 | 0.00172 | 339.5914 | 0.00169 | 356.10947 | 0.00178 | 393.39264 | 0.00189 | 389.87558 | 0.00197 | 387.01801 | 0.00188 | 397.36157 | 0.00187 | 388.42682 | 0.00187 | 376.9147 | 0.00184 | 383.13449 | 0.00193 | 365.479 | 0.00178 | 361.19397 | 0.00183 | 426.13641 | 0.00186 | 422.03064 | 0.00198 | 441.21457 | 0.00202 | 423.10443 | 0.00193 | 421.29465 | 0.00206 | 420.18384 | 0.00193 | 414.09497 | 0.00199 | 400.41653 | 0.00192 | 404.34009 | 0.00185
419.12396 | 0.00207 | 419.83878 | 0.00206 | 415.12894 | 0.00211 | 418.77017 | 0.0021 | 419.81018 | 0.0021 | 417.53622 | 0.0021 | 387.33945 | 0.00199 | 392.54318 | 0.00203 | 389.06396 | 0.00202 | 375.15451 | 0.00186 | 377.21555 | 0.00174 | 370.86615 | 0.0017 | 371.21426 | 0.00175 | 373.10181 | 0.00181 | 366.67606 | 0.00176 | 351.37259 | 0.00172 | 339.90854 | 0.00169 | 356.42731 | 0.00178 | 393.72559 | 0.00189 | 390.20914 | 0.00195 | 387.358 | 0.00187 | 397.70248 | 0.00187 | 388.77567 | 0.00187 | 377.2489 | 0.00183 | 383.45526 | 0.00194 | 365.80457 | 0.00178 | 361.54102 | 0.00183 | 426.53961 | 0.00186 | 422.41766 | 0.00198 | 441.60983 | 0.00202 | 423.53152 | 0.00193 | 421.69788 | 0.00207 | 420.547 | 0.00192 | 414.44839 | 0.00199 | 400.76971 | 0.00194 | 404.70901 | 0.00185
419.47034 | 0.00207 | 420.20084 | 0.00206 | 415.54248 | 0.00212 | 419.16016 | 0.0021 | 420.20026 | 0.0021 | 417.93079 | 0.0021 | 387.67383 | 0.00199 | 392.87943 | 0.00203 | 389.42422 | 0.00202 | 375.50177 | 0.00186 | 377.58188 | 0.00174 | 371.20578 | 0.00171 | 371.57361 | 0.00175 | 373.42932 | 0.00181 | 367.03067 | 0.00176 | 351.68521 | 0.00172 | 340.23178 | 0.0017 | 356.73236 | 0.00179 | 394.08426 | 0.00189 | 390.54269 | 0.00196 | 387.71088 | 0.00189 | 398.0563 | 0.00187 | 389.13104 | 0.00187 | 377.61649 | 0.00183 | 383.79465 | 0.00194 | 366.11829 | 0.00178 | 361.86835 | 0.00183 | 426.91895 | 0.00186 | 422.80463 | 0.00198 | 441.99783 | 0.00203 | 423.94269 | 0.00195 | 422.09381 | 0.00207 | 420.92599 | 0.00192 | 414.78604 | 0.002 | 401.13803 | 0.00193 | 405.06973 | 0.00186
419.86633 | 0.00207 | 420.58142 | 0.00207 | 415.88718 | 0.00212 | 419.55969 | 0.0021 | 420.57031 | 0.0021 | 418.31564 | 0.00211 | 388.00894 | 0.00199 | 393.20673 | 0.00204 | 389.76602 | 0.00202 | 375.84256 | 0.00187 | 377.9418 | 0.00174 | 371.54538 | 0.0017 | 371.94528 | 0.00175 | 373.76382 | 0.00181 | 367.38474 | 0.00176 | 352.02246 | 0.00172 | 340.5423 | 0.00171 | 357.01898 | 0.00179 | 394.42361 | 0.0019 | 390.89557 | 0.00197 | 388.05081 | 0.00191 | 398.40372 | 0.00186 | 389.49939 | 0.00187 | 377.99002 | 0.00184 | 384.1402 | 0.00195 | 366.45056 | 0.00178 | 362.19 | 0.00183 | 427.28238 | 0.00187 | 423.19162 | 0.00199 | 442.3931 | 0.00205 | 424.38562 | 0.00195 | 422.51364 | 0.00207 | 421.29709 | 0.00193 | 415.15524 | 0.002 | 401.53726 | 0.00193 | 405.41473 | 0.00187
420.25174 | 0.00208 | 420.93304 | 0.00207 | 416.24161 | 0.00212 | 419.92963 | 0.0021 | 420.94037 | 0.00209 | 418.67053 | 0.00211 | 388.35226 | 0.00199 | 393.57065 | 0.00204 | 390.1174 | 0.00202 | 376.19629 | 0.00187 | 378.28232 | 0.00175 | 371.84586 | 0.0017 | 372.29767 | 0.00175 | 374.13116 | 0.00181 | 367.7388 | 0.00177 | 352.3407 | 0.00172 | 340.86554 | 0.0017 | 357.3363 | 0.00179 | 394.78229 | 0.0019 | 391.22916 | 0.00198 | 388.38434 | 0.00191 | 398.74463 | 0.00184 | 389.82227 | 0.00187 | 378.3447 | 0.00185 | 384.47961 | 0.00195 | 366.77048 | 0.00179 | 362.51785 | 0.00183 | 427.67761 | 0.00187 | 423.58725 | 0.00199 | 442.78839 | 0.00205 | 424.78024 | 0.00194 | 422.9328 | 0.00207 | 421.67615 | 0.00194 | 415.5162 | 0.00201 | 401.89044 | 0.00192 | 405.79123 | 0.00187
420.66727 | 0.00208 | 421.30478 | 0.00206 | 416.63571 | 0.00212 | 420.30035 | 0.0021 | 421.32083 | 0.00211 | 419.04486 | 0.00212 | 388.71414 | 0.00199 | 393.94354 | 0.00204 | 390.45032 | 0.00203 | 376.53708 | 0.00187 | 378.64279 | 0.00175 | 372.18491 | 0.00171 | 372.65054 | 0.00175 | 374.47159 | 0.00182 | 368.06647 | 0.00177 | 352.65945 | 0.00172 | 341.17654 | 0.00169 | 357.64188 | 0.00179 | 395.13455 | 0.0019 | 391.56216 | 0.00199 | 388.73074 | 0.0019 | 399.12485 | 0.00186 | 390.15762 | 0.00187 | 378.69879 | 0.00185 | 384.80658 | 0.00196 | 367.10275 | 0.00179 | 362.83276 | 0.00183 | 428.09738 | 0.00187 | 424.00671 | 0.00199 | 443.20822 | 0.00203 | 425.16757 | 0.00194 | 423.3042 | 0.00207 | 422.06314 | 0.00194 | 415.8772 | 0.00201 | 402.24362 | 0.00192 | 406.1362 | 0.00186
421.05353 | 0.00208 | 421.72467 | 0.00207 | 417.01929 | 0.00212 | 420.69031 | 0.00211 | 421.72055 | 0.00212 | 419.43939 | 0.00212 | 389.05743 | 0.002 | 394.27081 | 0.00204 | 390.8017 | 0.00203 | 376.87085 | 0.00187 | 378.98978 | 0.00174 | 372.50522 | 0.00171 | 372.99649 | 0.00175 | 374.77319 | 0.00182 | 368.43405 | 0.00177 | 352.96539 | 0.00172 | 341.49316 | 0.00169 | 357.96588 | 0.0018 | 395.46747 | 0.00189 | 391.88284 | 0.00198 | 389.09006 | 0.00189 | 399.49213 | 0.00187 | 390.5 | 0.00188 | 379.05292 | 0.00184 | 385.13974 | 0.00195 | 367.42831 | 0.00179 | 363.16684 | 0.00183 | 428.49265 | 0.00187 | 424.37711 | 0.00199 | 443.58755 | 0.00202 | 425.57809 | 0.00194 | 423.68356 | 0.00207 | 422.46603 | 0.00194 | 416.23816 | 0.00201 | 402.62711 | 0.00192 | 406.49692 | 0.00186
421.42914 | 0.00208 | 422.06671 | 0.00207 | 417.37372 | 0.00212 | 421.05063 | 0.00211 | 422.12024 | 0.00211 | 419.82425 | 0.00211 | 389.41931 | 0.002 | 394.61606 | 0.00203 | 391.17084 | 0.00203 | 377.21164 | 0.00187 | 379.33676 | 0.00174 | 372.83786 | 0.00171 | 373.36176 | 0.00176 | 375.11417 | 0.00183 | 368.76169 | 0.00177 | 353.27802 | 0.00173 | 341.80417 | 0.0017 | 358.28934 | 0.00179 | 395.80042 | 0.00189 | 392.24863 | 0.00197 | 389.42355 | 0.00189 | 399.81958 | 0.0019 | 390.8624 | 0.00188 | 379.38065 | 0.00184 | 385.47913 | 0.00195 | 367.73587 | 0.00179 | 363.50092 | 0.00183 | 428.87195 | 0.00187 | 424.7482 | 0.00199 | 443.97488 | 0.00203 | 425.98129 | 0.00195 | 424.06296 | 0.00208 | 422.83713 | 0.00193 | 416.59097 | 0.00201 | 402.98782 | 0.00195 | 406.88855 | 0.00187
421.78613 | 0.00208 | 422.41833 | 0.00207 | 417.71844 | 0.00213 | 421.45978 | 0.00211 | 422.48068 | 0.00211 | 420.19858 | 0.00212 | 389.78119 | 0.002 | 394.94336 | 0.00204 | 391.50372 | 0.00203 | 377.55243 | 0.00187 | 379.70313 | 0.00174 | 373.17105 | 0.00171 | 373.71411 | 0.00176 | 375.4422 | 0.00183 | 369.10284 | 0.00177 | 353.60294 | 0.00173 | 342.10855 | 0.00171 | 358.58878 | 0.0018 | 396.13925 | 0.00189 | 392.62137 | 0.00197 | 389.77643 | 0.00191 | 400.14056 | 0.00188 | 391.21127 | 0.00188 | 379.76816 | 0.00184 | 385.81851 | 0.00197 | 368.07431 | 0.0018 | 363.83502 | 0.00183 | 429.27582 | 0.00187 | 425.13519 | 0.00199 | 444.39468 | 0.00205 | 426.37592 | 0.00195 | 424.44229 | 0.00208 | 423.20026 | 0.00193 | 416.9444 | 0.00201 | 403.341 | 0.00194 | 407.2569 | 0.00188
422.20163 | 0.00208 | 422.80933 | 0.00206 | 418.09314 | 0.00213 | 421.82974 | 0.00211 | 422.87076 | 0.00212 | 420.5737 | 0.00212 | 390.13342 | 0.002 | 395.28033 | 0.00204 | 391.86401 | 0.00204 | 377.90616 | 0.00187 | 380.06305 | 0.00173 | 373.51062 | 0.00172 | 374.05362 | 0.00176 | 375.75677 | 0.00183 | 369.45691 | 0.00178 | 353.94019 | 0.00173 | 342.43179 | 0.00171 | 358.89383 | 0.00179 | 396.49844 | 0.00189 | 392.94797 | 0.00198 | 390.12283 | 0.00192 | 400.49496 | 0.00189 | 391.5531 | 0.00188 | 380.12875 | 0.00185 | 386.15842 | 0.00196 | 368.41895 | 0.00179 | 364.17581 | 0.00183 | 429.65512 | 0.00187 | 425.51425 | 0.002 | 444.79001 | 0.00206 | 426.74667 | 0.00195 | 424.86212 | 0.00208 | 423.59518 | 0.00195 | 417.30536 | 0.00201 | 403.70932 | 0.00195 | 407.56403 | 0.00188
422.56754 | 0.00209 | 423.1907 | 0.00207 | 418.44757 | 0.00213 | 422.23972 | 0.00211 | 423.22159 | 0.00213 | 420.93829 | 0.00212 | 390.48639 | 0.00201 | 395.62558 | 0.00204 | 392.21539 | 0.00204 | 378.25342 | 0.00187 | 380.41003 | 0.00175 | 373.86957 | 0.00172 | 374.41299 | 0.00177 | 376.09772 | 0.00183 | 369.82446 | 0.00178 | 354.24609 | 0.00173 | 342.74893 | 0.00171 | 359.21167 | 0.0018 | 396.84424 | 0.0019 | 393.27505 | 0.00199 | 390.48212 | 0.00192 | 400.86172 | 0.00189 | 391.90198 | 0.00188 | 380.46295 | 0.00187 | 386.49158 | 0.00196 | 368.75122 | 0.0018 | 364.50317 | 0.00183 | 430.05038 | 0.00187 | 425.90192 | 0.002 | 445.16934 | 0.00206 | 427.14926 | 0.00195 | 425.29785 | 0.00208 | 423.99811 | 0.00196 | 417.67389 | 0.00202 | 404.07767 | 0.00194 | 407.91718 | 0.00187
422.96353 | 0.00209 | 423.54233 | 0.00208 | 418.84164 | 0.00213 | 422.61926 | 0.00212 | 423.59244 | 0.00212 | 421.33289 | 0.00212 | 390.83936 | 0.002 | 395.97156 | 0.00204 | 392.54828 | 0.00204 | 378.5748 | 0.00187 | 380.78986 | 0.00176 | 374.21561 | 0.00172 | 374.75192 | 0.00177 | 376.45807 | 0.00182 | 370.17209 | 0.00178 | 354.56488 | 0.00173 | 343.07834 | 0.00171 | 359.51056 | 0.00179 | 397.20294 | 0.00191 | 393.61508 | 0.002 | 390.83499 | 0.00191 | 401.21555 | 0.00189 | 392.25082 | 0.00188 | 380.8176 | 0.00187 | 386.83713 | 0.00194 | 369.0835 | 0.0018 | 364.83102 | 0.00184 | 430.47812 | 0.00187 | 426.28888 | 0.002 | 445.58121 | 0.00204 | 427.56042 | 0.00196 | 425.69312 | 0.00207 | 424.40164 | 0.00197 | 418.02731 | 0.00202 | 404.43839 | 0.00194 | 408.27792 | 0.00187
423.3392 | 0.00209 | 423.91327 | 0.00209 | 419.22522 | 0.00213 | 423.00919 | 0.00212 | 424.00177 | 0.00213 | 421.71695 | 0.00212 | 391.17374 | 0.00201 | 396.32574 | 0.00205 | 392.91742 | 0.00204 | 378.91507 | 0.00188 | 381.1304 | 0.00173 | 374.5488 | 0.00172 | 375.09787 | 0.00177 | 376.78558 | 0.00183 | 370.51318 | 0.00178 | 354.88364 | 0.00173 | 343.38269 | 0.00171 | 359.82175 | 0.00179 | 397.56161 | 0.00191 | 393.9744 | 0.00199 | 391.1814 | 0.0019 | 401.57639 | 0.00189 | 392.61322 | 0.00188 | 381.17819 | 0.00185 | 387.16412 | 0.00195 | 369.41577 | 0.0018 | 365.1651 | 0.00184 | 430.85742 | 0.00187 | 426.67587 | 0.002 | 445.95261 | 0.00203 | 427.98746 | 0.00196 | 426.07251 | 0.00208 | 424.76477 | 0.00196 | 418.38831 | 0.00202 | 404.81491 | 0.00195 | 408.65378 | 0.00186
423.72543 | 0.0021 | 424.28497 | 0.00208 | 419.59018 | 0.00214 | 423.40878 | 0.00212 | 424.38144 | 0.00213 | 422.12125 | 0.00212 | 391.54453 | 0.002 | 396.68967 | 0.00205 | 393.25919 | 0.00204 | 379.2623 | 0.00188 | 381.47092 | 0.00174 | 374.89487 | 0.00172 | 375.4765 | 0.00175 | 377.13297 | 0.00183 | 370.86081 | 0.00178 | 355.19574 | 0.00174 | 343.68707 | 0.00171 | 360.1207 | 0.0018 | 397.90097 | 0.00191 | 394.31439 | 0.00198 | 391.51492 | 0.00191 | 401.93668 | 0.0019 | 392.97507 | 0.00189 | 381.52585 | 0.00184 | 387.49731 | 0.00196 | 369.70425 | 0.00181 | 365.49921 | 0.00184 | 431.26926 | 0.00187 | 427.0304 | 0.002 | 446.3479 | 0.00205 | 428.38205 | 0.00196 | 426.46848 | 0.00208 | 425.11929 | 0.00196 | 418.73416 | 0.00202 | 405.18323 | 0.00193 | 409.01456 | 0.00187
424.12143 | 0.0021 | 424.66556 | 0.00208 | 419.99396 | 0.00214 | 423.79874 | 0.00212 | 424.77151 | 0.00214 | 422.51581 | 0.00213 | 391.89749 | 0.00201 | 397.02594 | 0.00206 | 393.59286 | 0.00205 | 379.59021 | 0.00188 | 381.81146 | 0.00177 | 375.22803 | 0.00172 | 375.84232 | 0.00177 | 377.46103 | 0.00184 | 371.21487 | 0.00178 | 355.53296 | 0.00174 | 344.01645 | 0.00171 | 360.42007 | 0.00181 | 398.24677 | 0.00191 | 394.64795 | 0.00198 | 391.88763 | 0.00192 | 402.27762 | 0.00189 | 393.33041 | 0.00189 | 381.89343 | 0.00184 | 387.81137 | 0.00196 | 370.04889 | 0.00181 | 365.82083 | 0.00184 | 431.65656 | 0.00187 | 427.44189 | 0.00201 | 446.7518 | 0.00206 | 428.78531 | 0.00196 | 426.88824 | 0.00209 | 425.51425 | 0.00195 | 419.07935 | 0.00202 | 405.55154 | 0.00195 | 409.36768 | 0.00189
424.48734 | 0.0021 | 425.01721 | 0.00208 | 420.34839 | 0.00215 | 424.15906 | 0.00211 | 425.19122 | 0.00212 | 422.88043 | 0.00213 | 392.23187 | 0.00201 | 397.37192 | 0.00205 | 393.92575 | 0.00205 | 379.92453 | 0.00188 | 382.16495 | 0.00178 | 375.55423 | 0.00172 | 376.19467 | 0.00176 | 377.7955 | 0.00184 | 371.56897 | 0.00178 | 355.85791 | 0.00174 | 344.35196 | 0.00171 | 360.72516 | 0.00181 | 398.61884 | 0.00192 | 394.99387 | 0.00199 | 392.23407 | 0.00192 | 402.62497 | 0.0019 | 393.67929 | 0.00189 | 382.27344 | 0.00186 | 388.13217 | 0.00196 | 370.3688 | 0.0018 | 366.16113 | 0.00184 | 432.03586 | 0.00186 | 427.84479 | 0.00201 | 447.13913 | 0.00207 | 429.1958 | 0.00197 | 427.2915 | 0.0021 | 425.90192 | 0.00198 | 419.44794 | 0.00202 | 405.90472 | 0.00197 | 409.70511 | 0.0019
424.8736 | 0.0021 | 425.36884 | 0.00208 | 420.69315 | 0.00215 | 424.55859 | 0.00212 | 425.52206 | 0.00213 | 423.22556 | 0.00213 | 392.59375 | 0.00202 | 397.69919 | 0.00205 | 394.25864 | 0.00205 | 380.25186 | 0.00188 | 382.51837 | 0.00176 | 375.90027 | 0.00172 | 376.53418 | 0.00176 | 378.16232 | 0.00184 | 371.91656 | 0.00179 | 356.17053 | 0.00174 | 344.66296 | 0.00172 | 361.03635 | 0.00181 | 398.9711 | 0.00192 | 395.32095 | 0.00201 | 392.59335 | 0.00192 | 402.97235 | 0.0019 | 394.01517 | 0.00188 | 382.62808 | 0.00187 | 388.45914 | 0.00197 | 370.71344 | 0.00181 | 366.49521 | 0.00184 | 432.42319 | 0.00185 | 428.22385 | 0.00201 | 447.52646 | 0.00207 | 429.55862 | 0.00196 | 427.67883 | 0.0021 | 426.26437 | 0.00198 | 419.80954 | 0.00202 | 406.28061 | 0.00196 | 410.05829 | 0.00189
425.26877 | 0.0021 | 425.73096 | 0.00209 | 421.07669 | 0.00215 | 424.91891 | 0.00212 | 425.8833 | 0.00214 | 423.62015 | 0.00213 | 392.95563 | 0.00202 | 398.01755 | 0.00205 | 394.61005 | 0.00205 | 380.59909 | 0.00188 | 382.85892 | 0.00176 | 376.23987 | 0.00172 | 376.88654 | 0.00174 | 378.5162 | 0.00184 | 372.26416 | 0.00179 | 356.4826 | 0.00174 | 344.9801 | 0.00172 | 361.35419 | 0.00181 | 399.31042 | 0.00192 | 395.6803 | 0.00201 | 392.95966 | 0.00191 | 403.3461 | 0.0019 | 394.34402 | 0.00189 | 382.96875 | 0.00187 | 388.7923 | 0.00197 | 371.04572 | 0.00181 | 366.82309 | 0.00185 | 432.81842 | 0.00184 | 428.60287 | 0.00201 | 447.92172 | 0.00205 | 429.96979 | 0.00197 | 428.07477 | 0.00209 | 426.6434 | 0.00198 | 420.16989 | 0.00202 | 406.64893 | 0.00196 | 410.43414 | 0.00188
425.64523 | 0.0021 | 426.13156 | 0.00209 | 421.46106 | 0.00215 | 425.30887 | 0.00213 | 426.26297 | 0.00215 | 423.98474 | 0.00214 | 393.31677 | 0.00202 | 398.36273 | 0.00206 | 394.97916 | 0.00205 | 380.95282 | 0.00188 | 383.2059 | 0.00176 | 376.5795 | 0.00173 | 377.2518 | 0.00177 | 378.85071 | 0.00184 | 372.61823 | 0.00179 | 356.79523 | 0.00175 | 345.30286 | 0.00172 | 361.66537 | 0.00181 | 399.66913 | 0.00192 | 396.04019 | 0.002 | 393.29907 | 0.00191 | 403.68646 | 0.0019 | 394.67993 | 0.00189 | 383.33633 | 0.00186 | 389.11929 | 0.00197 | 371.38467 | 0.00181 | 367.16336 | 0.00185 | 433.20569 | 0.00184 | 428.97397 | 0.00202 | 448.30972 | 0.00204 | 430.36441 | 0.00197 | 428.47803 | 0.00209 | 427.0304 | 0.00196 | 420.52332 | 0.00203 | 407.00967 | 0.00195 | 410.79489 | 0.00188
426.03067 | 0.00211 | 426.50247 | 0.0021 | 421.86487 | 0.00215 | 425.7084 | 0.00213 | 426.65305 | 0.00214 | 424.37933 | 0.00214 | 393.6608 | 0.00202 | 398.71768 | 0.00206 | 395.31207 | 0.00205 | 381.28717 | 0.00189 | 383.53998 | 0.00176 | 376.93198 | 0.00173 | 377.58487 | 0.00176 | 379.17819 | 0.00183 | 372.97232 | 0.00179 | 357.10114 | 0.00175 | 345.60773 | 0.00172 | 361.97711 | 0.00182 | 400.01492 | 0.00192 | 396.3732 | 0.002 | 393.64603 | 0.00192 | 404.0473 | 0.00191 | 395.02881 | 0.0019 | 383.69693 | 0.00185 | 389.45865 | 0.00196 | 371.70407 | 0.00181 | 367.49124 | 0.00185 | 433.59363 | 0.00184 | 429.36957 | 0.00202 | 448.69702 | 0.00206 | 430.77557 | 0.00197 | 428.88986 | 0.00209 | 427.42603 | 0.00195 | 420.87671 | 0.00203 | 407.37045 | 0.00195 | 411.16321 | 0.00188
426.4169 | 0.00211 | 426.88385 | 0.00209 | 422.22903 | 0.00216 | 426.11761 | 0.00213 | 427.0231 | 0.00213 | 424.8136 | 0.00214 | 394.02271 | 0.00202 | 399.06293 | 0.00207 | 395.65384 | 0.00206 | 381.62793 | 0.00189 | 383.87354 | 0.00175 | 377.27805 | 0.00174 | 377.93726 | 0.00177 | 379.53262 | 0.00184 | 373.31992 | 0.00179 | 357.43222 | 0.00175 | 345.91821 | 0.00172 | 362.29495 | 0.00182 | 400.37415 | 0.00192 | 396.71964 | 0.002 | 393.99887 | 0.00193 | 404.39468 | 0.00192 | 395.39066 | 0.00191 | 384.05106 | 0.00185 | 389.79184 | 0.00197 | 372.01779 | 0.00181 | 367.81909 | 0.00185 | 433.98889 | 0.00186 | 429.77246 | 0.00202 | 449.10028 | 0.00208 | 431.1781 | 0.00197 | 429.26926 | 0.0021 | 427.79642 | 0.00196 | 421.26105 | 0.00203 | 407.7236 | 0.00196 | 411.51636 | 0.00189
426.79254 | 0.00211 | 427.23547 | 0.0021 | 422.56406 | 0.00216 | 426.47873 | 0.00213 | 427.38437 | 0.00214 | 425.14819 | 0.00214 | 394.37488 | 0.00203 | 399.41788 | 0.00207 | 396.01413 | 0.00206 | 381.98813 | 0.00189 | 384.22055 | 0.00177 | 377.61121 | 0.00174 | 378.29657 | 0.00177 | 379.88004 | 0.00184 | 373.66754 | 0.00179 | 357.75714 | 0.00175 | 346.24762 | 0.00172 | 362.59384 | 0.00182 | 400.73923 | 0.00192 | 397.05319 | 0.00201 | 394.35815 | 0.00193 | 404.74854 | 0.00192 | 395.74655 | 0.00191 | 384.41217 | 0.00187 | 390.11212 | 0.00197 | 372.36243 | 0.00182 | 368.14023 | 0.00186 | 434.37616 | 0.00188 | 430.15945 | 0.00202 | 449.51215 | 0.00208 | 431.58932 | 0.00197 | 429.68042 | 0.00212 | 428.17545 | 0.00197 | 421.61383 | 0.00204 | 408.10773 | 0.00195 | 411.88467 | 0.00189
427.16904 | 0.00211 | 427.59677 | 0.0021 | 422.91849 | 0.00216 | 426.85828 | 0.00213 | 427.75439 | 0.00216 | 425.50391 | 0.00214 | 394.73679 | 0.00203 | 399.75412 | 0.00207 | 396.37436 | 0.00206 | 382.33536 | 0.00189 | 384.57401 | 0.00178 | 377.95029 | 0.00174 | 378.62268 | 0.00178 | 380.21399 | 0.00184 | 374.0022 | 0.00179 | 358.05695 | 0.00175 | 346.55249 | 0.00172 | 362.88046 | 0.00182 | 401.08502 | 0.00192 | 397.37979 | 0.00202 | 394.70459 | 0.00192 | 405.10236 | 0.00191 | 396.08188 | 0.0019 | 384.75339 | 0.00188 | 390.47061 | 0.00197 | 372.71378 | 0.00182 | 368.46808 | 0.00186 | 434.78003 | 0.0019 | 430.54645 | 0.00202 | 449.89944 | 0.00207 | 432.00839 | 0.00198 | 430.05981 | 0.00212 | 428.5545 | 0.00198 | 421.95966 | 0.00203 | 408.48361 | 0.00195 | 412.22269 | 0.00189
427.54468 | 0.00212 | 427.97812 | 0.0021 | 423.28262 | 0.00216 | 427.2482 | 0.00214 | 428.11566 | 0.00215 | 425.8685 | 0.00215 | 395.11649 | 0.00203 | 400.08142 | 0.00207 | 396.70728 | 0.00206 | 382.67615 | 0.00189 | 384.90808 | 0.00178 | 378.2706 | 0.00174 | 378.98846 | 0.00177 | 380.55496 | 0.00185 | 374.35626 | 0.00179 | 358.36285 | 0.00175 | 346.87524 | 0.00173 | 363.2106 | 0.00183 | 401.44424 | 0.00192 | 397.72678 | 0.00202 | 395.06387 | 0.00192 | 405.44327 | 0.00192 | 396.43076 | 0.0019 | 385.10101 | 0.00187 | 390.79138 | 0.00197 | 373.01459 | 0.00182 | 368.80219 | 0.00186 | 435.15073 | 0.00191 | 430.94205 | 0.00202 | 450.29477 | 0.00207 | 432.41891 | 0.00197 | 430.46371 | 0.00211 | 428.95804 | 0.00197 | 422.29791 | 0.00203 | 408.82855 | 0.00196 | 412.59103 | 0.00187
427.93091 | 0.00212 | 428.37875 | 0.0021 | 423.66699 | 0.00216 | 427.60852 | 0.00214 | 428.48575 | 0.00217 | 426.22336 | 0.00215 | 395.45087 | 0.00203 | 400.41846 | 0.00207 | 397.06754 | 0.00206 | 383.01694 | 0.0019 | 385.26151 | 0.00177 | 378.60324 | 0.00174 | 379.36014 | 0.00178 | 380.87598 | 0.00184 | 374.70389 | 0.00179 | 358.67548 | 0.00176 | 347.19238 | 0.00173 | 363.54688 | 0.00182 | 401.80292 | 0.00193 | 398.08609 | 0.00201 | 395.3974 | 0.00192 | 405.79065 | 0.00192 | 396.78665 | 0.00191 | 385.46808 | 0.00187 | 391.11163 | 0.00197 | 373.34689 | 0.00182 | 369.14246 | 0.00186 | 435.53003 | 0.0019 | 431.32904 | 0.00203 | 450.69067 | 0.00206 | 432.83008 | 0.00197 | 430.84308 | 0.0021 | 429.3775 | 0.00196 | 422.65073 | 0.00204 | 409.17416 | 0.00196 | 412.96689 | 0.00189
428.33667 | 0.00212 | 428.76974 | 0.00211 | 424.03116 | 0.00217 | 427.98886 | 0.00215 | 428.84619 | 0.00216 | 426.63742 | 0.00215 | 395.81274 | 0.00203 | 400.7637 | 0.00207 | 397.42783 | 0.00206 | 383.37067 | 0.0019 | 385.61551 | 0.00177 | 378.94928 | 0.00174 | 379.69321 | 0.00177 | 381.21695 | 0.00185 | 375.05148 | 0.0018 | 359.00656 | 0.00176 | 347.51566 | 0.00173 | 363.85806 | 0.00182 | 402.15515 | 0.00193 | 398.44543 | 0.00201 | 395.75668 | 0.00193 | 406.14447 | 0.00192 | 397.11548 | 0.00191 | 385.8222 | 0.00187 | 391.4324 | 0.00197 | 373.67297 | 0.00182 | 369.46411 | 0.00186 | 435.90939 | 0.00189 | 431.71603 | 0.00203 | 451.08597 | 0.00209 | 433.23328 | 0.00198 | 431.23834 | 0.0021 | 429.71613 | 0.00197 | 423.03506 | 0.00204 | 409.55005 | 0.00196 | 413.32761 | 0.0019
428.68304 | 0.00212 | 429.14066 | 0.00211 | 424.38559 | 0.00217 | 428.38843 | 0.00215 | 429.23624 | 0.00216 | 427.05142 | 0.00216 | 396.17465 | 0.00203 | 401.10965 | 0.00207 | 397.76959 | 0.00207 | 383.71146 | 0.0019 | 385.94907 | 0.00177 | 379.30875 | 0.00174 | 380.03915 | 0.00178 | 381.56436 | 0.00185 | 375.39908 | 0.0018 | 359.3248 | 0.00176 | 347.84503 | 0.00173 | 364.17593 | 0.00182 | 402.52078 | 0.00194 | 398.77899 | 0.00202 | 396.09021 | 0.00194 | 406.50479 | 0.00193 | 397.46436 | 0.00191 | 386.19626 | 0.00187 | 391.76559 | 0.00197 | 374.00522 | 0.00182 | 369.78577 | 0.00186 | 436.3053 | 0.0019 | 432.08713 | 0.00203 | 451.5058 | 0.00209 | 433.6279 | 0.00198 | 431.62567 | 0.00211 | 430.09518 | 0.00198 | 423.39606 | 0.00204 | 409.90326 | 0.00196 | 413.65808 | 0.00191
429.05872 | 0.00212 | 429.50195 | 0.00211 | 424.73032 | 0.00217 | 428.77841 | 0.00215 | 429.60712 | 0.00215 | 427.42654 | 0.00216 | 396.51794 | 0.00203 | 401.47281 | 0.00207 | 398.121 | 0.00207 | 384.04526 | 0.0019 | 386.2767 | 0.00178 | 379.65479 | 0.00174 | 380.38507 | 0.00178 | 381.91824 | 0.00185 | 375.76663 | 0.0018 | 359.64355 | 0.00176 | 348.15552 | 0.00173 | 364.51218 | 0.00182 | 402.8923 | 0.00194 | 399.1319 | 0.00202 | 396.45651 | 0.00194 | 406.85916 | 0.00194 | 397.81323 | 0.00191 | 386.55685 | 0.00188 | 392.09879 | 0.00198 | 374.33133 | 0.00182 | 370.11984 | 0.00187 | 436.71643 | 0.0019 | 432.47409 | 0.00203 | 451.88516 | 0.00209 | 434.03046 | 0.00199 | 432.0455 | 0.00212 | 430.46628 | 0.00198 | 423.73367 | 0.00204 | 410.27979 | 0.00196 | 414.01883 | 0.0019
429.43521 | 0.00212 | 429.8833 | 0.00211 | 425.08475 | 0.00217 | 429.15793 | 0.00215 | 429.9964 | 0.00216 | 427.77173 | 0.00216 | 396.862 | 0.00204 | 401.79117 | 0.00207 | 398.44501 | 0.00207 | 384.39249 | 0.0019 | 386.62369 | 0.00178 | 379.98743 | 0.00175 | 380.73746 | 0.00178 | 382.24628 | 0.00185 | 376.08786 | 0.00181 | 359.96848 | 0.00176 | 348.46652 | 0.00173 | 364.82388 | 0.00182 | 403.23169 | 0.00193 | 399.47189 | 0.00203 | 396.80936 | 0.00193 | 407.18661 | 0.00194 | 398.14264 | 0.00191 | 386.90451 | 0.00189 | 392.44434 | 0.00198 | 374.67596 | 0.00182 | 370.44095 | 0.00187 | 437.09579 | 0.00191 | 432.87701 | 0.00202 | 452.28836 | 0.00208 | 434.44162 | 0.00199 | 432.4169 | 0.00212 | 430.85324 | 0.002 | 424.08707 | 0.00205 | 410.65567 | 0.00197 | 414.37137 | 0.00189
429.82065 | 0.00212 | 430.25424 | 0.00212 | 425.44 | 0.00217 | 429.52866 | 0.00215 | 430.35764 | 0.00216 | 428.18573 | 0.00216 | 397.2417 | 0.00204 | 402.10049 | 0.00207 | 398.79639 | 0.00207 | 384.74673 | 0.00191 | 386.96368 | 0.00179 | 380.31415 | 0.00175 | 381.07053 | 0.00178 | 382.59369 | 0.00185 | 376.43546 | 0.0018 | 360.28726 | 0.00176 | 348.78976 | 0.00174 | 365.12894 | 0.00182 | 403.59036 | 0.00193 | 399.82477 | 0.00202 | 397.14236 | 0.00192 | 407.53397 | 0.00195 | 398.51099 | 0.00191 | 387.25864 | 0.00189 | 392.76514 | 0.00199 | 375.01443 | 0.00182 | 370.76883 | 0.00187 | 437.46716 | 0.00192 | 433.28055 | 0.00203 | 452.69229 | 0.00206 | 434.84485 | 0.00199 | 432.7883 | 0.00212 | 431.2482 | 0.00199 | 424.47897 | 0.00205 | 411.01639 | 0.00197 | 414.72452 | 0.00188
430.18735 | 0.00213 | 430.59622 | 0.00212 | 425.82355 | 0.00217 | 429.9082 | 0.00216 | 430.72769 | 0.00216 | 428.56976 | 0.00216 | 397.58572 | 0.00205 | 402.42783 | 0.00208 | 399.17441 | 0.00207 | 385.08054 | 0.00191 | 387.29132 | 0.00179 | 380.67953 | 0.00175 | 381.41644 | 0.00178 | 382.92819 | 0.00186 | 376.80298 | 0.00181 | 360.6055 | 0.00177 | 349.11304 | 0.00175 | 365.44012 | 0.00182 | 403.92972 | 0.00193 | 400.16479 | 0.00202 | 397.49576 | 0.00192 | 407.89429 | 0.00194 | 398.85336 | 0.00192 | 387.61331 | 0.00187 | 393.11069 | 0.00199 | 375.34048 | 0.00183 | 371.11588 | 0.00187 | 437.85443 | 0.00192 | 433.65164 | 0.00204 | 453.10349 | 0.00208 | 435.23947 | 0.00198 | 433.16766 | 0.00212 | 431.62723 | 0.00198 | 424.8324 | 0.00205 | 411.3696 | 0.00197 | 415.10104 | 0.00189
430.56302 | 0.00213 | 431.01694 | 0.00212 | 426.18771 | 0.00217 | 430.29816 | 0.00215 | 431.1178 | 0.00215 | 428.92545 | 0.00216 | 397.9469 | 0.00205 | 402.80966 | 0.00208 | 399.51617 | 0.00207 | 385.43427 | 0.00191 | 387.61896 | 0.00178 | 381.01913 | 0.00175 | 381.76239 | 0.00177 | 383.24921 | 0.00186 | 377.14359 | 0.00181 | 360.91196 | 0.00177 | 349.41742 | 0.00174 | 365.76413 | 0.00183 | 404.29535 | 0.00194 | 400.53058 | 0.00201 | 397.84213 | 0.00194 | 408.22873 | 0.00193 | 399.19574 | 0.00192 | 387.98035 | 0.00188 | 393.43768 | 0.00199 | 375.67896 | 0.00183 | 371.43698 | 0.00187 | 438.2583 | 0.00192 | 434.05453 | 0.00204 | 453.52332 | 0.00209 | 435.65063 | 0.00199 | 433.57889 | 0.00211 | 432.03079 | 0.00197 | 425.17761 | 0.00205 | 411.72278 | 0.00197 | 415.45358 | 0.00191
430.95901 | 0.00213 | 431.39749 | 0.00212 | 426.55267 | 0.00217 | 430.65848 | 0.00216 | 431.51746 | 0.00217 | 429.29007 | 0.00216 | 398.29092 | 0.00205 | 403.15561 | 0.00208 | 399.86758 | 0.00207 | 385.78851 | 0.00191 | 387.97241 | 0.00178 | 381.33945 | 0.00175 | 382.11475 | 0.00178 | 383.59662 | 0.00187 | 377.49118 | 0.00182 | 361.24921 | 0.00177 | 349.73453 | 0.00174 | 366.07581 | 0.00184 | 404.64761 | 0.00194 | 400.87701 | 0.00202 | 398.17514 | 0.00195 | 408.56317 | 0.00192 | 399.55759 | 0.00192 | 388.34146 | 0.00189 | 393.76468 | 0.00199 | 376.01123 | 0.00183 | 371.73947 | 0.00188 | 438.6615 | 0.00192 | 434.44153 | 0.00204 | 453.91061 | 0.00209 | 436.04526 | 0.00199 | 433.97479 | 0.00212 | 432.41776 | 0.00198 | 425.56195 | 0.00205 | 412.09109 | 0.00198 | 415.81433 | 0.00192
431.33469 | 0.00213 | 431.76923 | 0.00212 | 426.91684 | 0.00217 | 431.0484 | 0.00216 | 431.8779 | 0.00216 | 429.68463 | 0.00216 | 398.62531 | 0.00205 | 403.48291 | 0.00208 | 400.22784 | 0.00207 | 386.14221 | 0.00192 | 388.31241 | 0.00178 | 381.66562 | 0.00175 | 382.43445 | 0.00179 | 383.94406 | 0.00187 | 377.85873 | 0.00182 | 361.57413 | 0.00177 | 350.06393 | 0.00174 | 366.38702 | 0.00184 | 405.01273 | 0.00194 | 401.19769 | 0.00202 | 398.52155 | 0.00195 | 408.91699 | 0.00193 | 399.90643 | 0.00191 | 388.70206 | 0.0019 | 394.09784 | 0.00199 | 376.33731 | 0.00183 | 372.0549 | 0.00188 | 439.04083 | 0.00192 | 434.84509 | 0.00204 | 454.29861 | 0.0021 | 436.44781 | 0.002 | 434.35419 | 0.00212 | 432.80478 | 0.002 | 425.8996 | 0.00205 | 412.47455 | 0.00198 | 416.16751 | 0.0019
431.72092 | 0.00213 | 432.14011 | 0.00212 | 427.31088 | 0.00218 | 431.41919 | 0.00217 | 432.20953 | 0.00217 | 430.04926 | 0.00217 | 398.98718 | 0.00205 | 403.82816 | 0.00208 | 400.56961 | 0.00207 | 386.49594 | 0.00192 | 388.64005 | 0.00178 | 381.99881 | 0.00175 | 382.77393 | 0.0018 | 384.28503 | 0.00187 | 378.2128 | 0.00181 | 361.89236 | 0.00177 | 350.39944 | 0.00174 | 366.69873 | 0.00184 | 405.37192 | 0.00195 | 401.55057 | 0.00203 | 398.88138 | 0.00194 | 409.25793 | 0.00194 | 400.26181 | 0.00192 | 389.05618 | 0.0019 | 394.44339 | 0.00199 | 376.65723 | 0.00183 | 372.3952 | 0.00188 | 439.41217 | 0.00192 | 435.23209 | 0.00205 | 454.69388 | 0.00209 | 436.85101 | 0.00199 | 434.76535 | 0.00213 | 433.19971 | 0.002 | 426.23785 | 0.00205 | 412.82773 | 0.00198 | 416.52063 | 0.0019
432.09738 | 0.00213 | 432.53113 | 0.00212 | 427.68475 | 0.00219 | 431.81873 | 0.00217 | 432.62845 | 0.00217 | 430.44382 | 0.00217 | 399.34906 | 0.00205 | 404.16516 | 0.00209 | 400.90326 | 0.00207 | 386.82324 | 0.00191 | 388.98059 | 0.00179 | 382.33841 | 0.00175 | 383.10056 | 0.0018 | 384.63889 | 0.00187 | 378.58038 | 0.00181 | 362.19882 | 0.00177 | 350.72885 | 0.00175 | 367.00378 | 0.00184 | 405.72415 | 0.00195 | 401.90347 | 0.00202 | 399.25357 | 0.00194 | 409.65106 | 0.00196 | 400.59769 | 0.00192 | 389.41031 | 0.0019 | 394.7518 | 0.00199 | 376.9895 | 0.00184 | 372.72305 | 0.00187 | 439.79947 | 0.00192 | 435.63562 | 0.00205 | 455.10574 | 0.0021 | 437.25357 | 0.00199 | 435.17722 | 0.00213 | 433.60327 | 0.002 | 426.60638 | 0.00205 | 413.20361 | 0.00198 | 416.86627 | 0.00191
432.46329 | 0.00214 | 432.94138 | 0.00212 | 428.06915 | 0.00219 | 432.22791 | 0.00217 | 432.97928 | 0.00217 | 430.84811 | 0.00217 | 399.69235 | 0.00205 | 404.47379 | 0.00209 | 401.25388 | 0.00208 | 387.15759 | 0.00192 | 389.32114 | 0.00178 | 382.69092 | 0.00176 | 383.45291 | 0.00179 | 384.98633 | 0.00187 | 378.90158 | 0.0018 | 362.51093 | 0.00177 | 351.02707 | 0.00175 | 367.32779 | 0.00184 | 406.08282 | 0.00195 | 402.26978 | 0.00202 | 399.59357 | 0.00194 | 410.01135 | 0.00197 | 400.95953 | 0.00192 | 389.78436 | 0.00189 | 395.06586 | 0.00199 | 377.32794 | 0.00184 | 373.05716 | 0.00188 | 440.19537 | 0.00193 | 436.03058 | 0.00205 | 455.4765 | 0.00211 | 437.6568 | 0.002 | 435.54861 | 0.00213 | 433.9982 | 0.00199 | 426.98251 | 0.00205 | 413.55679 | 0.00198 | 417.23456 | 0.00192
432.81943 | 0.00214 | 433.29306 | 0.00213 | 428.41388 | 0.00219 | 432.58823 | 0.00217 | 433.379 | 0.00218 | 431.24185 | 0.00217 | 400.06317 | 0.00206 | 404.81076 | 0.00209 | 401.59644 | 0.00208 | 387.51776 | 0.00192 | 389.66113 | 0.00179 | 383.03052 | 0.00176 | 383.8053 | 0.0018 | 385.30734 | 0.00187 | 379.23624 | 0.00181 | 362.82352 | 0.00177 | 351.34421 | 0.00175 | 367.63284 | 0.00184 | 406.44846 | 0.00195 | 402.60925 | 0.00202 | 399.9335 | 0.00196 | 410.38513 | 0.00196 | 401.30838 | 0.00193 | 390.14496 | 0.00189 | 395.39902 | 0.00199 | 377.66022 | 0.00184 | 373.39124 | 0.00188 | 440.57471 | 0.00193 | 436.3851 | 0.00205 | 455.85587 | 0.00212 | 438.06796 | 0.00201 | 435.91208 | 0.00213 | 434.38522 | 0.00199 | 427.33594 | 0.00205 | 413.92511 | 0.002 | 417.59528 | 0.00193
433.18533 | 0.00214 | 433.66476 | 0.00213 | 428.76831 | 0.00219 | 432.97815 | 0.00217 | 433.75946 | 0.00218 | 431.6073 | 0.00217 | 400.39755 | 0.00206 | 405.18365 | 0.00209 | 401.96555 | 0.00209 | 387.87204 | 0.00192 | 390.00809 | 0.00179 | 383.36316 | 0.00176 | 384.13138 | 0.0018 | 385.66122 | 0.00188 | 379.57739 | 0.00182 | 363.16077 | 0.00177 | 351.67361 | 0.00175 | 367.95679 | 0.00185 | 406.80072 | 0.00195 | 402.94278 | 0.00203 | 400.27991 | 0.00197 | 410.73251 | 0.00194 | 401.66376 | 0.00193 | 390.5061 | 0.0019 | 395.7384 | 0.00199 | 377.96725 | 0.00184 | 373.70612 | 0.00189 | 440.95401 | 0.00192 | 436.7807 | 0.00204 | 456.22726 | 0.00212 | 438.47052 | 0.00201 | 436.30734 | 0.00212 | 434.76425 | 0.00201 | 427.71207 | 0.00206 | 414.30164 | 0.00198 | 417.95605 | 0.00193
433.54147 | 0.00214 | 434.04529 | 0.00214 | 429.17209 | 0.00219 | 433.33847 | 0.00217 | 434.12955 | 0.00218 | 432.00189 | 0.00218 | 400.75052 | 0.00206 | 405.51993 | 0.0021 | 402.30734 | 0.00208 | 388.21927 | 0.00192 | 390.32928 | 0.00179 | 383.70923 | 0.00176 | 384.48431 | 0.0018 | 386.02213 | 0.00187 | 379.93793 | 0.00181 | 363.46671 | 0.00178 | 352.00299 | 0.00175 | 368.24957 | 0.00184 | 407.15295 | 0.00195 | 403.30212 | 0.00205 | 400.61343 | 0.00197 | 411.03412 | 0.00193 | 401.99963 | 0.00193 | 390.87964 | 0.00191 | 396.07159 | 0.002 | 378.29953 | 0.00184 | 374.02777 | 0.00189 | 441.3652 | 0.00193 | 437.16769 | 0.00204 | 456.61459 | 0.0021 | 438.88168 | 0.00201 | 436.72717 | 0.00212 | 435.15121 | 0.00202 | 428.04279 | 0.00206 | 414.65417 | 0.00198 | 418.3092 | 0.00192
433.95703 | 0.00215 | 434.42667 | 0.00214 | 429.53622 | 0.00219 | 433.72845 | 0.00218 | 434.49075 | 0.00219 | 432.33649 | 0.00218 | 401.06705 | 0.00206 | 405.83823 | 0.0021 | 402.64023 | 0.00209 | 388.57297 | 0.00192 | 390.63055 | 0.00179 | 384.06866 | 0.00177 | 384.79111 | 0.0018 | 386.3631 | 0.00187 | 380.29199 | 0.0018 | 363.77933 | 0.00178 | 352.32574 | 0.00175 | 368.57358 | 0.00184 | 407.51859 | 0.00194 | 403.64859 | 0.00205 | 400.97919 | 0.00196 | 411.38794 | 0.00194 | 402.35498 | 0.00193 | 391.24722 | 0.00191 | 396.38617 | 0.00199 | 378.62561 | 0.00184 | 374.36188 | 0.00189 | 441.75247 | 0.00193 | 437.54675 | 0.00205 | 457.02646 | 0.00206 | 439.28424 | 0.00201 | 437.13043 | 0.00212 | 435.53888 | 0.00202 | 428.40375 | 0.00206 | 415.02313 | 0.00197 | 418.66174 | 0.00191
434.37332 | 0.00215 | 434.79758 | 0.00214 | 429.89072 | 0.0022 | 434.08878 | 0.00217 | 434.84158 | 0.00219 | 432.73108 | 0.00219 | 401.42001 | 0.00205 | 406.20215 | 0.0021 | 403.00052 | 0.00209 | 388.92023 | 0.00192 | 391.01682 | 0.0018 | 384.39487 | 0.00177 | 385.1236 | 0.0018 | 386.69055 | 0.00187 | 380.63962 | 0.00181 | 364.12271 | 0.00178 | 352.64288 | 0.00176 | 368.88477 | 0.00184 | 407.87723 | 0.00195 | 404.00848 | 0.00203 | 401.32559 | 0.00195 | 411.76816 | 0.00196 | 402.70389 | 0.00193 | 391.60132 | 0.0019 | 396.72556 | 0.002 | 378.96408 | 0.00184 | 374.6835 | 0.00189 | 442.11588 | 0.00194 | 437.94168 | 0.00205 | 457.42969 | 0.00206 | 439.67953 | 0.00201 | 437.51773 | 0.00213 | 435.91794 | 0.002 | 428.77234 | 0.00207 | 415.3681 | 0.00196 | 419.01492 | 0.00191
434.75876 | 0.00216 | 435.16931 | 0.00214 | 430.27509 | 0.0022 | 434.46912 | 0.00217 | 435.22128 | 0.00218 | 433.1062 | 0.00219 | 401.78116 | 0.00206 | 406.55637 | 0.00211 | 403.3519 | 0.0021 | 389.26102 | 0.00193 | 391.35736 | 0.00181 | 384.7345 | 0.00177 | 385.47653 | 0.0018 | 387.03152 | 0.00188 | 380.98071 | 0.00183 | 364.42249 | 0.00178 | 352.95386 | 0.00176 | 369.19031 | 0.00184 | 408.22949 | 0.00196 | 404.34848 | 0.00203 | 401.68491 | 0.00196 | 412.14191 | 0.00197 | 403.05923 | 0.00194 | 391.96191 | 0.0019 | 397.05252 | 0.00202 | 379.30252 | 0.00185 | 375.01761 | 0.00189 | 442.50317 | 0.00194 | 438.32867 | 0.00206 | 457.84155 | 0.00207 | 440.05759 | 0.00201 | 437.9137 | 0.00214 | 436.32877 | 0.002 | 429.14087 | 0.00207 | 415.74463 | 0.00194 | 419.39142 | 0.00192
435.13522 | 0.00215 | 435.56995 | 0.00214 | 430.62952 | 0.00221 | 434.86868 | 0.00218 | 435.62094 | 0.00218 | 433.49023 | 0.00219 | 402.16089 | 0.00206 | 406.8844 | 0.00211 | 403.69366 | 0.0021 | 389.62766 | 0.00193 | 391.70438 | 0.00181 | 385.07413 | 0.00177 | 385.80905 | 0.0018 | 387.35901 | 0.00188 | 381.31543 | 0.00182 | 364.72226 | 0.00178 | 353.26437 | 0.00176 | 369.50766 | 0.00184 | 408.58173 | 0.00197 | 404.70779 | 0.00204 | 402.03131 | 0.00197 | 412.47583 | 0.00196 | 403.42163 | 0.00194 | 392.32953 | 0.0019 | 397.36661 | 0.00202 | 379.64096 | 0.00185 | 375.33871 | 0.00189 | 442.89908 | 0.00193 | 438.72427 | 0.00207 | 458.25345 | 0.0021 | 440.47672 | 0.00202 | 438.30099 | 0.00214 | 436.70782 | 0.002 | 429.49429 | 0.00207 | 416.13568 | 0.00195 | 419.7673 | 0.00193
435.51089 | 0.00215 | 435.93124 | 0.00214 | 430.99365 | 0.00221 | 435.23859 | 0.00218 | 436.00143 | 0.00218 | 433.87509 | 0.00219 | 402.51382 | 0.00207 | 407.23862 | 0.00211 | 404.04504 | 0.0021 | 389.97491 | 0.00192 | 392.01852 | 0.0018 | 385.42014 | 0.00177 | 386.14856 | 0.0018 | 387.71344 | 0.00189 | 381.63663 | 0.00182 | 365.05334 | 0.00178 | 353.56259 | 0.00176 | 369.8132 | 0.00185 | 408.94095 | 0.00196 | 405.08057 | 0.00206 | 402.3847 | 0.00197 | 412.8103 | 0.00194 | 403.75696 | 0.00195 | 392.69659 | 0.00191 | 397.68118 | 0.00201 | 379.96091 | 0.00185 | 375.67279 | 0.0019 | 443.30228 | 0.00193 | 439.12717 | 0.00207 | 458.64871 | 0.00212 | 440.87198 | 0.00202 | 438.71286 | 0.00212 | 437.10342 | 0.00202 | 429.85526 | 0.00207 | 416.48883 | 0.00199 | 420.11292 | 0.00193
435.88736 | 0.00215 | 436.32224 | 0.00215 | 431.34808 | 0.00221 | 435.60934 | 0.00218 | 436.37149 | 0.00219 | 434.26965 | 0.00219 | 402.85788 | 0.00207 | 407.58456 | 0.00211 | 404.39572 | 0.0021 | 390.3157 | 0.00192 | 392.35907 | 0.00181 | 385.77264 | 0.00177 | 386.49448 | 0.00181 | 388.06088 | 0.00188 | 381.95782 | 0.00182 | 365.3721 | 0.00178 | 353.90475 | 0.00176 | 370.11826 | 0.00186 | 409.30603 | 0.00196 | 405.41357 | 0.00207 | 402.73111 | 0.00197 | 413.17706 | 0.00194 | 404.09933 | 0.00195 | 393.06418 | 0.00191 | 398.00815 | 0.00201 | 380.30551 | 0.00185 | 375.99445 | 0.00189 | 443.68161 | 0.00193 | 439.5062 | 0.00207 | 459.03601 | 0.00211 | 441.25861 | 0.00202 | 439.11612 | 0.00212 | 437.48245 | 0.00202 | 430.23141 | 0.00207 | 416.85718 | 0.00201 | 420.47363 | 0.00192
436.26303 | 0.00216 | 436.69315 | 0.00215 | 431.75189 | 0.00221 | 436.00888 | 0.00219 | 436.75195 | 0.00219 | 434.61484 | 0.00219 | 403.20117 | 0.00207 | 407.92084 | 0.00211 | 404.75598 | 0.00211 | 390.68933 | 0.00193 | 392.71899 | 0.0018 | 386.10583 | 0.00177 | 386.82755 | 0.00181 | 388.41476 | 0.00189 | 382.32535 | 0.00184 | 365.67188 | 0.00178 | 354.2464 | 0.00176 | 370.44839 | 0.00186 | 409.66522 | 0.00196 | 405.75357 | 0.00206 | 403.08395 | 0.00197 | 413.52441 | 0.00195 | 404.44821 | 0.00195 | 393.4447 | 0.00192 | 398.35373 | 0.00201 | 380.63779 | 0.00185 | 376.3161 | 0.0019 | 444.05295 | 0.00194 | 439.93362 | 0.00207 | 459.43991 | 0.00209 | 441.66119 | 0.00202 | 439.48752 | 0.00213 | 437.87741 | 0.00202 | 430.56903 | 0.00207 | 417.21036 | 0.00201 | 420.84192 | 0.00192
436.61917 | 0.00217 | 437.06488 | 0.00215 | 432.13629 | 0.00221 | 436.40848 | 0.00218 | 437.11243 | 0.00219 | 435.00861 | 0.00219 | 403.55414 | 0.00207 | 408.28476 | 0.00211 | 405.10739 | 0.00211 | 391.01019 | 0.00193 | 393.05954 | 0.0018 | 386.43845 | 0.00178 | 387.1601 | 0.00182 | 388.74869 | 0.00189 | 382.67297 | 0.00182 | 366.00296 | 0.00179 | 354.55692 | 0.00176 | 370.74118 | 0.00186 | 410.01749 | 0.00197 | 406.10648 | 0.00204 | 403.44327 | 0.00197 | 413.8718 | 0.00196 | 404.80356 | 0.00194 | 393.81177 | 0.00191 | 398.69931 | 0.00201 | 380.96387 | 0.00186 | 376.65637 | 0.0019 | 444.44824 | 0.00194 | 440.29678 | 0.00207 | 459.84317 | 0.00209 | 442.07236 | 0.00202 | 439.88281 | 0.00213 | 438.27234 | 0.00201 | 430.93066 | 0.00207 | 417.57111 | 0.00201 | 421.2027 | 0.00193
437.03473 | 0.00217 | 437.4454 | 0.00216 | 432.50043 | 0.00221 | 436.78799 | 0.00219 | 437.51212 | 0.00219 | 435.38373 | 0.00219 | 403.90634 | 0.00208 | 408.61203 | 0.00212 | 405.45801 | 0.00212 | 391.35745 | 0.00194 | 393.40009 | 0.00181 | 386.77808 | 0.00178 | 387.52588 | 0.00182 | 389.08322 | 0.00189 | 383.00708 | 0.00182 | 366.32172 | 0.00179 | 354.849 | 0.00176 | 371.05902 | 0.00186 | 410.36328 | 0.00197 | 406.44003 | 0.00204 | 403.78323 | 0.00197 | 414.24554 | 0.00197 | 405.14594 | 0.00195 | 394.15942 | 0.00191 | 399.01389 | 0.00201 | 381.28998 | 0.00186 | 377.00912 | 0.0019 | 444.83551 | 0.00195 | 440.65921 | 0.00207 | 460.19864 | 0.0021 | 442.46695 | 0.00203 | 440.24625 | 0.00214 | 438.64343 | 0.002 | 431.31436 | 0.00207 | 417.93185 | 0.002 | 421.55585 | 0.00194
437.47055 | 0.00217 | 437.82675 | 0.00215 | 432.90421 | 0.00221 | 437.15872 | 0.00219 | 437.9118 | 0.0022 | 435.77829 | 0.0022 | 404.25931 | 0.00208 | 408.96625 | 0.00212 | 405.79166 | 0.00211 | 391.72461 | 0.00194 | 393.71423 | 0.00181 | 387.15039 | 0.00179 | 387.86536 | 0.00182 | 389.44354 | 0.00189 | 383.34177 | 0.00182 | 366.64612 | 0.00179 | 355.18503 | 0.00177 | 371.37634 | 0.00186 | 410.72195 | 0.00197 | 406.80582 | 0.00205 | 404.10977 | 0.00198 | 414.62579 | 0.00197 | 405.48831 | 0.00195 | 394.51355 | 0.00191 | 399.34085 | 0.00202 | 381.60986 | 0.00186 | 377.35614 | 0.00191 | 445.20688 | 0.00195 | 441.05484 | 0.00207 | 460.60986 | 0.00212 | 442.89401 | 0.00203 | 440.61765 | 0.00215 | 439.04633 | 0.00201 | 431.65201 | 0.00207 | 418.27747 | 0.002 | 421.93173 | 0.00194
437.83646 | 0.00217 | 438.18805 | 0.00215 | 433.24896 | 0.00222 | 437.5679 | 0.0022 | 438.26266 | 0.0022 | 436.14291 | 0.0022 | 404.62119 | 0.00208 | 409.33014 | 0.00212 | 406.12457 | 0.00212 | 392.09772 | 0.00194 | 394.06772 | 0.00182 | 387.47659 | 0.00179 | 388.18503 | 0.00183 | 389.79797 | 0.00189 | 383.67642 | 0.00184 | 366.95258 | 0.00179 | 355.49551 | 0.00177 | 371.70035 | 0.00187 | 411.0806 | 0.00198 | 407.14581 | 0.00206 | 404.47604 | 0.00198 | 414.96024 | 0.00197 | 405.85016 | 0.00195 | 394.87466 | 0.00192 | 399.66785 | 0.00202 | 381.94833 | 0.00187 | 377.67728 | 0.00191 | 445.57028 | 0.00195 | 441.44183 | 0.00207 | 460.9733 | 0.00212 | 443.28931 | 0.00203 | 441.02884 | 0.00216 | 439.44989 | 0.00202 | 432.013 | 0.00208 | 418.64578 | 0.002 | 422.28491 | 0.00193
438.1926 | 0.00217 | 438.5694 | 0.00215 | 433.59366 | 0.00222 | 437.95782 | 0.0022 | 438.63351 | 0.00221 | 436.51724 | 0.0022 | 404.96451 | 0.00208 | 409.69406 | 0.00212 | 406.47595 | 0.00212 | 392.43207 | 0.00194 | 394.40823 | 0.00181 | 387.83609 | 0.00179 | 388.49182 | 0.00182 | 390.15186 | 0.00189 | 384.03052 | 0.00184 | 367.27753 | 0.00179 | 355.80603 | 0.00177 | 372.0054 | 0.00187 | 411.43338 | 0.00198 | 407.47937 | 0.00206 | 404.80957 | 0.00197 | 415.28769 | 0.00197 | 406.19904 | 0.00196 | 395.26169 | 0.00192 | 399.9881 | 0.00202 | 382.28061 | 0.00186 | 378.00513 | 0.00191 | 445.98145 | 0.00195 | 441.8288 | 0.00207 | 461.39313 | 0.00212 | 443.67596 | 0.00202 | 441.4248 | 0.00213 | 439.82098 | 0.00203 | 432.36639 | 0.00208 | 419.02924 | 0.00201 | 422.63745 | 0.00192
438.60809 | 0.00217 | 438.93069 | 0.00215 | 433.94809 | 0.00222 | 438.34702 | 0.0022 | 439.01315 | 0.00221 | 436.89236 | 0.0022 | 405.28104 | 0.00208 | 410.03931 | 0.00212 | 406.83548 | 0.00212 | 392.77286 | 0.00194 | 394.74826 | 0.00181 | 388.16229 | 0.00178 | 388.82489 | 0.00182 | 390.49927 | 0.00189 | 384.37811 | 0.00183 | 367.60193 | 0.00179 | 356.14206 | 0.00177 | 372.29816 | 0.00186 | 411.78564 | 0.00198 | 407.84515 | 0.00206 | 405.14255 | 0.00197 | 415.65497 | 0.00197 | 406.55493 | 0.00196 | 395.60287 | 0.00192 | 400.31509 | 0.00202 | 382.61288 | 0.00187 | 378.32678 | 0.00191 | 446.37735 | 0.00195 | 442.22375 | 0.00208 | 461.80499 | 0.00211 | 444.05472 | 0.00203 | 441.80417 | 0.00213 | 440.18347 | 0.00202 | 432.72739 | 0.00209 | 419.37485 | 0.00202 | 422.96793 | 0.00192
439.02362 | 0.00217 | 439.30243 | 0.00216 | 434.3519 | 0.00222 | 438.74655 | 0.00221 | 439.39365 | 0.00221 | 437.26669 | 0.00221 | 405.64291 | 0.00208 | 410.34866 | 0.00212 | 407.19574 | 0.00211 | 393.12656 | 0.00194 | 395.08234 | 0.00182 | 388.50189 | 0.00178 | 389.17081 | 0.00182 | 390.82675 | 0.00189 | 384.71924 | 0.00184 | 367.90839 | 0.0018 | 356.45868 | 0.00177 | 372.6037 | 0.00186 | 412.15073 | 0.00199 | 408.19858 | 0.00205 | 405.49594 | 0.00197 | 416.00235 | 0.00197 | 406.91031 | 0.00195 | 395.97638 | 0.00192 | 400.64206 | 0.00202 | 382.95752 | 0.00187 | 378.66708 | 0.00191 | 446.74872 | 0.00194 | 442.61139 | 0.00209 | 462.18433 | 0.0021 | 444.44138 | 0.00203 | 442.1835 | 0.00214 | 440.57108 | 0.00202 | 433.08835 | 0.00209 | 419.7356 | 0.00202 | 423.32108 | 0.00194
439.41959 | 0.00217 | 439.69342 | 0.00216 | 434.75568 | 0.00223 | 439.11728 | 0.00221 | 439.76453 | 0.0022 | 437.66122 | 0.00221 | 405.98624 | 0.00209 | 410.70361 | 0.00212 | 407.54715 | 0.00212 | 393.46735 | 0.00194 | 395.42288 | 0.00182 | 388.86084 | 0.00178 | 389.50336 | 0.00182 | 391.17419 | 0.0019 | 385.04691 | 0.00184 | 368.22049 | 0.0018 | 356.76968 | 0.00177 | 372.91492 | 0.00186 | 412.50351 | 0.00198 | 408.53857 | 0.00205 | 405.83539 | 0.00198 | 416.36911 | 0.00198 | 407.25916 | 0.00195 | 396.34399 | 0.00192 | 400.94992 | 0.00202 | 383.30264 | 0.00187 | 379.00116 | 0.00192 | 447.16782 | 0.00194 | 442.99045 | 0.00209 | 462.58759 | 0.00212 | 444.83597 | 0.00204 | 442.5629 | 0.00217 | 440.96603 | 0.00202 | 433.45694 | 0.00209 | 420.10391 | 0.00202 | 423.69693 | 0.00196
439.78632 | 0.00217 | 440.06433 | 0.00217 | 435.0907 | 0.00223 | 439.49762 | 0.00221 | 440.15381 | 0.00221 | 438.06555 | 0.00221 | 406.34811 | 0.00209 | 411.0578 | 0.00212 | 407.89853 | 0.00211 | 393.81461 | 0.00194 | 395.76343 | 0.00182 | 389.20685 | 0.00178 | 389.82996 | 0.00182 | 391.5351 | 0.0019 | 385.37512 | 0.00184 | 368.53925 | 0.0018 | 357.08017 | 0.00177 | 373.25119 | 0.00187 | 412.84235 | 0.00198 | 408.89792 | 0.00207 | 406.18878 | 0.00199 | 416.71649 | 0.00199 | 407.60803 | 0.00196 | 396.70456 | 0.00192 | 401.28311 | 0.00202 | 383.62204 | 0.00187 | 379.32901 | 0.00192 | 447.56375 | 0.00195 | 443.36948 | 0.00209 | 462.96695 | 0.00213 | 445.24713 | 0.00204 | 442.9502 | 0.00216 | 441.36893 | 0.00203 | 433.8179 | 0.00209 | 420.47223 | 0.00202 | 424.06528 | 0.00196
440.15222 | 0.00217 | 440.43527 | 0.00217 | 435.45486 | 0.00223 | 439.91638 | 0.00221 | 440.54388 | 0.00221 | 438.46014 | 0.00221 | 406.70108 | 0.00209 | 411.40375 | 0.00213 | 408.23145 | 0.00212 | 394.1683 | 0.00194 | 396.0975 | 0.00182 | 389.54004 | 0.00179 | 390.16302 | 0.00182 | 391.86902 | 0.00191 | 385.68985 | 0.00185 | 368.86417 | 0.0018 | 357.38504 | 0.00178 | 373.55676 | 0.00187 | 413.1951 | 0.00198 | 409.25726 | 0.00208 | 406.5282 | 0.00199 | 417.03802 | 0.002 | 407.97638 | 0.00197 | 397.07214 | 0.00193 | 401.6163 | 0.00203 | 383.95432 | 0.00187 | 379.65689 | 0.00191 | 447.92648 | 0.00196 | 443.78033 | 0.00209 | 463.36221 | 0.00213 | 445.64175 | 0.00204 | 443.32959 | 0.00216 | 441.74002 | 0.00205 | 434.17889 | 0.00209 | 420.83301 | 0.00202 | 424.43356 | 0.00196
440.52792 | 0.00218 | 440.80698 | 0.00217 | 435.83923 | 0.00223 | 440.30634 | 0.0022 | 440.92438 | 0.00221 | 438.85474 | 0.00221 | 407.04437 | 0.00209 | 411.76767 | 0.00213 | 408.58206 | 0.00212 | 394.50912 | 0.00195 | 396.43103 | 0.00182 | 389.8732 | 0.00178 | 390.4827 | 0.00182 | 392.19705 | 0.00191 | 386.03101 | 0.00185 | 369.19525 | 0.0018 | 357.70779 | 0.00177 | 373.85565 | 0.00187 | 413.54736 | 0.00198 | 409.61716 | 0.00208 | 406.88159 | 0.00198 | 417.39185 | 0.002 | 408.31226 | 0.00198 | 397.43274 | 0.00194 | 401.95566 | 0.00203 | 384.2804 | 0.00187 | 379.97803 | 0.00192 | 448.31442 | 0.00196 | 444.19183 | 0.00209 | 463.76611 | 0.00214 | 446.04495 | 0.00204 | 443.70892 | 0.00216 | 442.11111 | 0.00204 | 434.50958 | 0.00209 | 421.20129 | 0.00202 | 424.77158 | 0.00195
440.92386 | 0.00218 | 441.18832 | 0.00217 | 436.23334 | 0.00223 | 440.68591 | 0.00221 | 441.30402 | 0.00221 | 439.21933 | 0.00221 | 407.38843 | 0.00209 | 412.11292 | 0.00213 | 408.91571 | 0.00212 | 394.85638 | 0.00195 | 396.77158 | 0.00182 | 390.23859 | 0.00178 | 390.82217 | 0.00183 | 392.54449 | 0.00191 | 386.39154 | 0.00186 | 369.52017 | 0.0018 | 358.04382 | 0.00178 | 374.16074 | 0.00188 | 413.88672 | 0.00198 | 409.96356 | 0.00207 | 407.21457 | 0.00198 | 417.73923 | 0.002 | 408.65463 | 0.00197 | 397.81329 | 0.00194 | 402.29556 | 0.00202 | 384.60651 | 0.00187 | 380.29968 | 0.00192 | 448.72562 | 0.00196 | 444.60336 | 0.00209 | 464.14551 | 0.00213 | 446.42371 | 0.00205 | 444.11218 | 0.00215 | 442.50604 | 0.00203 | 434.87057 | 0.0021 | 421.56207 | 0.00203 | 425.13232 | 0.00194
441.34915 | 0.00218 | 441.54962 | 0.00217 | 436.60721 | 0.00223 | 441.08545 | 0.00221 | 441.65567 | 0.00221 | 439.59363 | 0.00221 | 407.75922 | 0.00209 | 412.43121 | 0.00214 | 409.24863 | 0.00212 | 395.21008 | 0.00195 | 397.11212 | 0.00182 | 390.57175 | 0.00179 | 391.17459 | 0.00183 | 392.89191 | 0.00191 | 386.73914 | 0.00185 | 369.81378 | 0.0018 | 358.34818 | 0.00178 | 374.45963 | 0.00188 | 414.23895 | 0.00199 | 410.2966 | 0.00206 | 407.56741 | 0.00198 | 418.07315 | 0.002 | 408.99051 | 0.00197 | 398.17386 | 0.00193 | 402.62253 | 0.00203 | 384.92639 | 0.00187 | 380.63373 | 0.00192 | 449.13742 | 0.00195 | 444.99033 | 0.00209 | 464.51691 | 0.00214 | 446.85867 | 0.00205 | 444.47562 | 0.00213 | 442.90961 | 0.00202 | 435.23914 | 0.00209 | 421.90768 | 0.00203 | 425.50821 | 0.00194
441.73538 | 0.00218 | 441.92056 | 0.00217 | 436.99158 | 0.00223 | 441.4754 | 0.00222 | 442.03531 | 0.00221 | 439.96878 | 0.00221 | 408.13004 | 0.00209 | 412.75854 | 0.00214 | 409.60001 | 0.00212 | 395.5444 | 0.00195 | 397.43921 | 0.00182 | 390.91138 | 0.00179 | 391.50708 | 0.00183 | 393.23285 | 0.0019 | 387.05389 | 0.00185 | 370.11356 | 0.00181 | 358.66531 | 0.00178 | 374.78363 | 0.00189 | 414.60406 | 0.002 | 410.65649 | 0.00206 | 407.90094 | 0.002 | 418.44043 | 0.002 | 409.33936 | 0.00197 | 398.535 | 0.00192 | 402.94278 | 0.00203 | 385.26486 | 0.00187 | 380.97406 | 0.00192 | 449.53265 | 0.00195 | 445.37735 | 0.00209 | 464.92014 | 0.00215 | 447.26984 | 0.00205 | 444.86295 | 0.00215 | 443.28867 | 0.00202 | 435.60013 | 0.0021 | 422.276 | 0.00204 | 425.84561 | 0.00196
442.13138 | 0.00218 | 442.33081 | 0.00218 | 437.36542 | 0.00224 | 441.84534 | 0.00222 | 442.43503 | 0.00222 | 440.37305 | 0.00221 | 408.48221 | 0.0021 | 413.14038 | 0.00214 | 409.95953 | 0.00213 | 395.88464 | 0.00195 | 397.76685 | 0.00183 | 391.25742 | 0.0018 | 391.86002 | 0.00183 | 393.58676 | 0.00191 | 387.38208 | 0.00186 | 370.44464 | 0.00181 | 359.00699 | 0.00178 | 375.09531 | 0.00189 | 414.96329 | 0.00199 | 411.02869 | 0.00207 | 408.2146 | 0.00199 | 418.80072 | 0.00199 | 409.68121 | 0.00197 | 398.90854 | 0.00193 | 403.25739 | 0.00203 | 385.58426 | 0.00187 | 381.29568 | 0.00192 | 449.88812 | 0.00195 | 445.76431 | 0.0021 | 465.332 | 0.00215 | 447.67242 | 0.00205 | 445.24231 | 0.00217 | 443.66766 | 0.00204 | 435.96109 | 0.0021 | 422.64429 | 0.00204 | 426.20633 | 0.00195
442.52737 | 0.00219 | 442.71216 | 0.00218 | 437.67133 | 0.00225 | 442.24487 | 0.00222 | 442.79547 | 0.00222 | 440.71823 | 0.00222 | 408.83517 | 0.00209 | 413.49533 | 0.00213 | 410.30203 | 0.00213 | 396.25827 | 0.00196 | 398.10739 | 0.00183 | 391.60989 | 0.0018 | 392.1861 | 0.00183 | 393.9277 | 0.00191 | 387.72324 | 0.00185 | 370.76288 | 0.00182 | 359.30521 | 0.00179 | 375.41931 | 0.00188 | 415.32196 | 0.00199 | 411.39505 | 0.00209 | 408.56747 | 0.002 | 419.13519 | 0.002 | 410.04361 | 0.00197 | 399.28906 | 0.00195 | 403.57144 | 0.00203 | 385.90414 | 0.00187 | 381.63599 | 0.00192 | 450.28336 | 0.00196 | 446.14337 | 0.00211 | 465.7034 | 0.00215 | 448.06702 | 0.00205 | 445.62164 | 0.00218 | 444.03876 | 0.00206 | 436.29874 | 0.0021 | 423.00507 | 0.00203 | 426.55951 | 0.00195
442.91278 | 0.00219 | 443.09351 | 0.00218 | 438.05487 | 0.00225 | 442.64447 | 0.00222 | 443.17593 | 0.00222 | 441.08282 | 0.00222 | 409.1785 | 0.0021 | 413.8226 | 0.00213 | 410.62607 | 0.00214 | 396.60553 | 0.00195 | 398.44092 | 0.00183 | 391.9624 | 0.0018 | 392.51273 | 0.00184 | 394.27512 | 0.00191 | 388.0509 | 0.00185 | 371.0755 | 0.00181 | 359.61621 | 0.00179 | 375.72437 | 0.00187 | 415.66129 | 0.002 | 411.73502 | 0.00208 | 408.92728 | 0.00199 | 419.4761 | 0.002 | 410.37894 | 0.00198 | 399.64319 | 0.00196 | 403.89841 | 0.00204 | 386.23026 | 0.00188 | 381.95764 | 0.00192 | 450.67062 | 0.00196 | 446.54626 | 0.00211 | 466.07416 | 0.00213 | 448.47028 | 0.00205 | 446.009 | 0.00218 | 444.40921 | 0.00206 | 436.68307 | 0.0021 | 423.36578 | 0.00202 | 426.90512 | 0.00194
443.30878 | 0.00219 | 443.43555 | 0.00219 | 438.43924 | 0.00224 | 443.03442 | 0.00222 | 443.55643 | 0.00222 | 441.45712 | 0.00222 | 409.53146 | 0.0021 | 414.17755 | 0.00214 | 410.97748 | 0.00214 | 396.9657 | 0.00196 | 398.78793 | 0.00183 | 392.28217 | 0.0018 | 392.85172 | 0.00184 | 394.60907 | 0.00191 | 388.37909 | 0.00186 | 371.39426 | 0.00181 | 359.93283 | 0.00179 | 376.02942 | 0.00187 | 416.03284 | 0.002 | 412.09439 | 0.00207 | 409.28659 | 0.00199 | 419.8364 | 0.002 | 410.72784 | 0.00198 | 400.01724 | 0.00195 | 404.2316 | 0.00204 | 386.55014 | 0.00188 | 382.27255 | 0.00193 | 451.04199 | 0.00196 | 446.95779 | 0.0021 | 466.46213 | 0.00213 | 448.88144 | 0.00206 | 446.3963 | 0.00217 | 444.80481 | 0.00204 | 437.05164 | 0.0021 | 423.75745 | 0.00203 | 427.2583 | 0.00196
443.69501 | 0.00219 | 443.7872 | 0.00218 | 438.81311 | 0.00225 | 443.38513 | 0.00222 | 443.92648 | 0.00223 | 441.84198 | 0.00222 | 409.87476 | 0.0021 | 414.50485 | 0.00214 | 411.31921 | 0.00214 | 397.28714 | 0.00196 | 399.12201 | 0.00183 | 392.65451 | 0.0018 | 393.19763 | 0.00184 | 394.96994 | 0.00192 | 388.7132 | 0.00186 | 371.69403 | 0.00181 | 360.24384 | 0.00179 | 376.34726 | 0.00187 | 416.39206 | 0.002 | 412.4408 | 0.00207 | 409.63947 | 0.002 | 420.21014 | 0.002 | 411.07669 | 0.00197 | 400.37784 | 0.00194 | 404.55859 | 0.00205 | 386.89478 | 0.00188 | 382.6004 | 0.00193 | 451.45383 | 0.00197 | 447.35272 | 0.0021 | 466.88992 | 0.00214 | 449.26013 | 0.00207 | 446.76773 | 0.00216 | 445.2077 | 0.00203 | 437.40506 | 0.00211 | 424.10306 | 0.00203 | 427.61148 | 0.00197
444.08044 | 0.00219 | 444.17737 | 0.00219 | 439.18777 | 0.00225 | 443.78467 | 0.00222 | 444.31653 | 0.00223 | 442.27628 | 0.00223 | 410.2366 | 0.00211 | 414.84109 | 0.00215 | 411.68839 | 0.00214 | 397.63437 | 0.00196 | 399.47546 | 0.00183 | 392.99411 | 0.00179 | 393.55054 | 0.00184 | 395.32385 | 0.00192 | 389.04144 | 0.00186 | 372.01227 | 0.00181 | 360.56097 | 0.0018 | 376.65845 | 0.00188 | 416.73145 | 0.002 | 412.79373 | 0.00207 | 409.96652 | 0.00201 | 420.564 | 0.002 | 411.42557 | 0.00198 | 400.72549 | 0.00193 | 404.89795 | 0.00204 | 387.22708 | 0.00188 | 382.94693 | 0.00193 | 451.87296 | 0.00197 | 447.76422 | 0.00211 | 467.26929 | 0.00216 | 449.68719 | 0.00207 | 447.15503 | 0.00216 | 445.58673 | 0.00204 | 437.75024 | 0.0021 | 424.44049 | 0.00203 | 427.97977 | 0.00198
444.48618 | 0.0022 | 444.578 | 0.00219 | 439.56165 | 0.00225 | 444.15543 | 0.00222 | 444.68661 | 0.00224 | 442.64087 | 0.00224 | 410.59851 | 0.00211 | 415.20502 | 0.00215 | 412.03015 | 0.00214 | 398.00101 | 0.00196 | 399.8031 | 0.00183 | 393.32031 | 0.00181 | 393.9158 | 0.00184 | 395.63193 | 0.00192 | 389.38901 | 0.00186 | 372.33722 | 0.00181 | 360.88373 | 0.00179 | 376.97015 | 0.00189 | 417.10297 | 0.002 | 413.14014 | 0.00209 | 410.30649 | 0.00202 | 420.91135 | 0.002 | 411.76794 | 0.00198 | 401.08661 | 0.00195 | 405.19962 | 0.00204 | 387.52789 | 0.00188 | 383.28775 | 0.00193 | 452.23636 | 0.00197 | 448.15121 | 0.00211 | 467.67249 | 0.00217 | 450.09769 | 0.00207 | 447.55896 | 0.00217 | 445.97372 | 0.00206 | 438.0961 | 0.0021 | 424.79367 | 0.00203 | 428.34052 | 0.00197
444.87244 | 0.00221 | 444.96896 | 0.00219 | 439.94601 | 0.00226 | 444.51575 | 0.00222 | 445.06708 | 0.00224 | 442.98602 | 0.00223 | 410.9418 | 0.00211 | 415.56894 | 0.00215 | 412.37268 | 0.00215 | 398.3418 | 0.00196 | 400.16299 | 0.00184 | 393.66635 | 0.00181 | 394.27512 | 0.00185 | 395.95944 | 0.00192 | 389.71021 | 0.00186 | 372.65598 | 0.00181 | 361.20087 | 0.00179 | 377.29413 | 0.00189 | 417.48148 | 0.002 | 413.50647 | 0.00209 | 410.6395 | 0.00201 | 421.27167 | 0.002 | 412.10382 | 0.00198 | 401.45367 | 0.00196 | 405.539 | 0.00204 | 387.8602 | 0.00188 | 383.60886 | 0.00194 | 452.62363 | 0.00197 | 448.56271 | 0.00212 | 468.04391 | 0.00216 | 450.53271 | 0.00207 | 447.93829 | 0.00219 | 446.36932 | 0.00207 | 438.47223 | 0.00211 | 425.17712 | 0.00204 | 428.68546 | 0.00196
445.24811 | 0.00221 | 445.35999 | 0.00219 | 440.30045 | 0.00226 | 444.91528 | 0.00223 | 445.45718 | 0.00224 | 443.39032 | 0.00224 | 411.30371 | 0.00211 | 415.88727 | 0.00215 | 412.70557 | 0.00215 | 398.71542 | 0.00197 | 400.50354 | 0.00184 | 394.0387 | 0.00181 | 394.61411 | 0.00185 | 396.32034 | 0.00192 | 390.03845 | 0.00187 | 372.97473 | 0.00182 | 361.52411 | 0.0018 | 377.60535 | 0.00189 | 417.84012 | 0.002 | 413.86581 | 0.00208 | 410.97946 | 0.002 | 421.61258 | 0.00202 | 412.4462 | 0.00198 | 401.82129 | 0.00197 | 405.87836 | 0.00204 | 388.16721 | 0.00189 | 383.92432 | 0.00194 | 453.0275 | 0.00197 | 448.93381 | 0.00212 | 468.43124 | 0.00214 | 450.92798 | 0.00207 | 448.30972 | 0.00219 | 446.73181 | 0.00207 | 438.81805 | 0.00212 | 425.55362 | 0.00204 | 429.06955 | 0.00196
445.63434 | 0.00221 | 445.70203 | 0.0022 | 440.67432 | 0.00225 | 445.30527 | 0.00223 | 445.82724 | 0.00224 | 443.76462 | 0.00223 | 411.66556 | 0.00211 | 416.21457 | 0.00215 | 413.03918 | 0.00215 | 399.05621 | 0.00197 | 400.85699 | 0.00184 | 394.33914 | 0.0018 | 394.94073 | 0.00185 | 396.68066 | 0.00193 | 390.36612 | 0.00187 | 373.27454 | 0.00182 | 361.84738 | 0.0018 | 377.92932 | 0.00188 | 418.1795 | 0.00201 | 414.21869 | 0.00207 | 411.34573 | 0.002 | 421.9664 | 0.00202 | 412.78857 | 0.00199 | 402.15546 | 0.00196 | 406.19916 | 0.00205 | 388.49948 | 0.00189 | 384.25836 | 0.00194 | 453.43866 | 0.00198 | 449.35327 | 0.00212 | 468.82654 | 0.00215 | 451.33847 | 0.00207 | 448.68842 | 0.00218 | 447.10291 | 0.00205 | 439.19418 | 0.00212 | 425.90619 | 0.00204 | 429.4227 | 0.00196
446.03033 | 0.0022 | 446.12192 | 0.0022 | 441.05869 | 0.00227 | 445.65598 | 0.00223 | 446.22693 | 0.00224 | 444.11954 | 0.00223 | 412.00885 | 0.00211 | 416.55978 | 0.00215 | 413.39874 | 0.00215 | 399.37711 | 0.00197 | 401.16473 | 0.00185 | 394.69162 | 0.00179 | 395.28021 | 0.00185 | 397.0087 | 0.00193 | 390.70078 | 0.00187 | 373.59277 | 0.00182 | 362.17676 | 0.0018 | 378.24716 | 0.00188 | 418.55157 | 0.00201 | 414.55872 | 0.00207 | 411.68515 | 0.00201 | 422.30087 | 0.00201 | 413.13745 | 0.00198 | 402.53598 | 0.00195 | 406.51993 | 0.00205 | 388.83176 | 0.00189 | 384.60489 | 0.00194 | 453.81003 | 0.00198 | 449.7323 | 0.00212 | 469.26294 | 0.00215 | 451.7417 | 0.00207 | 449.05981 | 0.00216 | 447.50644 | 0.00205 | 439.57095 | 0.00212 | 426.26758 | 0.00204 | 429.7677 | 0.00197
446.41574 | 0.00221 | 446.52252 | 0.0022 | 441.45279 | 0.00227 | 446.04593 | 0.00224 | 446.60739 | 0.00224 | 444.49466 | 0.00224 | 412.38931 | 0.00212 | 416.89682 | 0.00216 | 413.75012 | 0.00215 | 399.73727 | 0.00197 | 401.50528 | 0.00185 | 395.05057 | 0.00179 | 395.6326 | 0.00185 | 397.34915 | 0.00192 | 391.02197 | 0.00187 | 373.92386 | 0.00182 | 362.49341 | 0.00181 | 378.56448 | 0.00188 | 418.91724 | 0.00201 | 414.90515 | 0.00209 | 412.02512 | 0.00202 | 422.64822 | 0.00201 | 413.4928 | 0.00198 | 402.91003 | 0.00194 | 406.85312 | 0.00205 | 389.18927 | 0.00189 | 384.93896 | 0.00194 | 454.1973 | 0.00199 | 450.11929 | 0.00212 | 469.64227 | 0.00217 | 452.13629 | 0.00207 | 449.46371 | 0.00216 | 447.9173 | 0.00206 | 439.93951 | 0.00212 | 426.63589 | 0.00204 | 430.13599 | 0.00198
446.79224 | 0.00221 | 446.89423 | 0.0022 | 441.80722 | 0.00227 | 446.44547 | 0.00224 | 446.97745 | 0.00224 | 444.87866 | 0.00224 | 412.75046 | 0.00212 | 417.22409 | 0.00216 | 414.10153 | 0.00216 | 400.08453 | 0.00197 | 401.84579 | 0.00185 | 395.37732 | 0.0018 | 395.97855 | 0.00186 | 397.69006 | 0.00193 | 391.35666 | 0.00187 | 374.24878 | 0.00182 | 362.80438 | 0.00181 | 378.88235 | 0.00189 | 419.2496 | 0.00201 | 415.27792 | 0.00211 | 412.36508 | 0.00202 | 423.00851 | 0.00201 | 413.84167 | 0.00199 | 403.27063 | 0.00195 | 407.16718 | 0.00205 | 389.53442 | 0.00189 | 385.26062 | 0.00194 | 454.59323 | 0.00199 | 450.52222 | 0.00212 | 469.9971 | 0.00218 | 452.54745 | 0.00207 | 449.82651 | 0.00217 | 448.28836 | 0.00207 | 440.30051 | 0.00212 | 426.98843 | 0.00205 | 430.50494 | 0.00198
447.17764 | 0.00221 | 447.28522 | 0.00221 | 442.19159 | 0.00227 | 446.84503 | 0.00225 | 447.37714 | 0.00225 | 445.28299 | 0.00225 | 413.11234 | 0.00213 | 417.58725 | 0.00216 | 414.44327 | 0.00216 | 400.43878 | 0.00197 | 402.18579 | 0.00185 | 395.69708 | 0.00181 | 396.31161 | 0.00185 | 398.04398 | 0.00193 | 391.68433 | 0.00188 | 374.56754 | 0.00182 | 363.1149 | 0.0018 | 379.21249 | 0.00189 | 419.61523 | 0.00202 | 415.61737 | 0.0021 | 412.71793 | 0.00202 | 423.3559 | 0.00201 | 414.18405 | 0.002 | 403.63177 | 0.00197 | 407.48175 | 0.00205 | 389.84146 | 0.0019 | 385.57553 | 0.00195 | 454.98846 | 0.00198 | 450.91779 | 0.00212 | 470.40036 | 0.00217 | 452.95001 | 0.00207 | 450.23041 | 0.00218 | 448.65945 | 0.00208 | 440.66907 | 0.00212 | 427.34161 | 0.00205 | 430.85745 | 0.00197
447.54437 | 0.00222 | 447.62643 | 0.00221 | 442.58487 | 0.00226 | 447.22455 | 0.00225 | 447.7384 | 0.00225 | 445.63785 | 0.00224 | 413.44672 | 0.00213 | 417.95117 | 0.00216 | 414.78503 | 0.00216 | 400.78549 | 0.00197 | 402.53278 | 0.00184 | 396.04956 | 0.00182 | 396.63126 | 0.00185 | 398.37201 | 0.00193 | 392.01898 | 0.00187 | 374.89862 | 0.00182 | 363.43817 | 0.0018 | 379.52417 | 0.00189 | 419.98679 | 0.00201 | 415.96436 | 0.00209 | 413.09711 | 0.00202 | 423.69684 | 0.00202 | 414.5394 | 0.00199 | 403.99237 | 0.00197 | 407.81494 | 0.00206 | 390.16086 | 0.0019 | 385.89719 | 0.00195 | 455.35187 | 0.00198 | 451.32071 | 0.00212 | 470.80426 | 0.00216 | 453.33737 | 0.00208 | 450.58524 | 0.0022 | 449.03851 | 0.00207 | 440.98398 | 0.00212 | 427.70239 | 0.00205 | 431.2182 | 0.00197
447.9501 | 0.00221 | 448.00778 | 0.00221 | 442.95956 | 0.00227 | 447.61453 | 0.00225 | 448.11804 | 0.00226 | 446.02271 | 0.00225 | 413.80862 | 0.00213 | 418.27844 | 0.00217 | 415.12756 | 0.00216 | 401.13974 | 0.00198 | 402.86685 | 0.00185 | 396.37628 | 0.00182 | 396.9772 | 0.00185 | 398.73233 | 0.00193 | 392.34018 | 0.00188 | 375.21738 | 0.00183 | 363.76755 | 0.00181 | 379.84152 | 0.0019 | 420.34601 | 0.00202 | 416.31082 | 0.00209 | 413.44354 | 0.00201 | 424.05066 | 0.00202 | 414.89478 | 0.002 | 404.34647 | 0.00197 | 408.13571 | 0.00206 | 390.48077 | 0.0019 | 386.21881 | 0.00195 | 455.72256 | 0.00199 | 451.71564 | 0.00212 | 471.18362 | 0.00216 | 453.73196 | 0.00208 | 450.97324 | 0.00221 | 449.42551 | 0.00206 | 441.3374 | 0.00212 | 428.048 | 0.00205 | 431.55624 | 0.00198
448.33557 | 0.00221 | 448.40845 | 0.00221 | 443.3237 | 0.00227 | 448.00449 | 0.00225 | 448.45929 | 0.00226 | 446.40756 | 0.00226 | 414.15265 | 0.00213 | 418.56992 | 0.00217 | 415.46045 | 0.00216 | 401.49347 | 0.00198 | 403.22034 | 0.00185 | 396.69608 | 0.00182 | 397.32312 | 0.00186 | 399.09323 | 0.00193 | 392.68777 | 0.00188 | 375.51718 | 0.00183 | 364.09079 | 0.00181 | 380.15936 | 0.0019 | 420.6918 | 0.00202 | 416.6637 | 0.0021 | 413.76361 | 0.00202 | 424.4115 | 0.00202 | 415.23712 | 0.002 | 404.70706 | 0.00195 | 408.45596 | 0.00206 | 390.8259 | 0.0019 | 386.55292 | 0.00195 | 456.12643 | 0.002 | 452.11917 | 0.00212 | 471.57892 | 0.00217 | 454.15109 | 0.00208 | 451.36053 | 0.00219 | 449.84497 | 0.00207 | 441.69836 | 0.00212 | 428.41632 | 0.00206 | 431.90942 | 0.00199
448.7218 | 0.00222 | 448.78979 | 0.00221 | 443.72748 | 0.00227 | 448.36481 | 0.00225 | 448.83975 | 0.00226 | 446.77216 | 0.00226 | 414.50488 | 0.00213 | 418.94278 | 0.00217 | 415.81183 | 0.00216 | 401.83426 | 0.00199 | 403.5415 | 0.00185 | 397.04208 | 0.0018 | 397.65619 | 0.00187 | 399.41428 | 0.00193 | 393.02893 | 0.00188 | 375.82928 | 0.00183 | 364.3829 | 0.00181 | 380.47055 | 0.0019 | 421.04404 | 0.00202 | 417.01016 | 0.00211 | 414.10358 | 0.00202 | 424.77179 | 0.00203 | 415.56598 | 0.00201 | 405.04825 | 0.00196 | 408.80154 | 0.00207 | 391.15765 | 0.0019 | 386.87402 | 0.00195 | 456.52167 | 0.00201 | 452.49823 | 0.00213 | 472.00668 | 0.00218 | 454.55365 | 0.00207 | 451.7233 | 0.00218 | 450.224 | 0.00207 | 442.08209 | 0.00213 | 428.7695 | 0.00206 | 432.28528 | 0.00199
449.12753 | 0.00222 | 449.17996 | 0.00221 | 444.07224 | 0.00227 | 448.74515 | 0.00225 | 449.23944 | 0.00226 | 447.17648 | 0.00226 | 414.88531 | 0.00213 | 419.28802 | 0.00217 | 416.16251 | 0.00216 | 402.19443 | 0.00198 | 403.86212 | 0.00185 | 397.37527 | 0.00179 | 398.00858 | 0.00186 | 399.74176 | 0.00193 | 393.36359 | 0.00188 | 376.15417 | 0.00183 | 364.72455 | 0.00181 | 380.79456 | 0.0019 | 421.40915 | 0.00203 | 417.36304 | 0.00212 | 414.44998 | 0.00203 | 425.11914 | 0.00203 | 415.91486 | 0.002 | 405.41586 | 0.00197 | 409.12234 | 0.00207 | 391.48373 | 0.00191 | 387.21432 | 0.00196 | 456.92557 | 0.00201 | 452.89319 | 0.00213 | 472.41852 | 0.00218 | 454.96481 | 0.00208 | 452.07883 | 0.00218 | 450.63553 | 0.00209 | 442.42035 | 0.00213 | 429.11511 | 0.00206 | 432.66873 | 0.00198
449.48367 | 0.00223 | 449.57098 | 0.00222 | 444.44604 | 0.00227 | 449.1543 | 0.00226 | 449.61914 | 0.00226 | 447.57104 | 0.00226 | 415.22861 | 0.00213 | 419.64294 | 0.00217 | 416.51392 | 0.00216 | 402.54169 | 0.00199 | 404.20267 | 0.00185 | 397.74707 | 0.00181 | 398.33469 | 0.00186 | 400.07626 | 0.00193 | 393.67834 | 0.00188 | 376.48526 | 0.00184 | 365.05392 | 0.00181 | 381.1124 | 0.00189 | 421.76834 | 0.00203 | 417.68317 | 0.00212 | 414.80984 | 0.00203 | 425.46008 | 0.00203 | 416.24426 | 0.002 | 405.76996 | 0.00198 | 409.45551 | 0.00207 | 391.80984 | 0.00191 | 387.5484 | 0.00196 | 457.31284 | 0.00202 | 453.26428 | 0.00213 | 472.79791 | 0.00217 | 455.36737 | 0.00209 | 452.45816 | 0.00219 | 451.03046 | 0.00209 | 442.78134 | 0.00213 | 429.47586 | 0.00206 | 433.00674 | 0.00197
449.85934 | 0.00222 | 449.94269 | 0.00222 | 444.81104 | 0.00228 | 449.55389 | 0.00227 | 449.9996 | 0.00226 | 447.9162 | 0.00227 | 415.5452 | 0.00213 | 419.97025 | 0.00217 | 416.85641 | 0.00216 | 402.86255 | 0.00199 | 404.54321 | 0.00185 | 398.0867 | 0.00182 | 398.6806 | 0.00186 | 400.4436 | 0.00194 | 394.01245 | 0.00188 | 376.78503 | 0.00184 | 365.38333 | 0.00182 | 381.42361 | 0.0019 | 422.11417 | 0.00203 | 418.03604 | 0.00211 | 415.15622 | 0.00202 | 425.80099 | 0.00203 | 416.59961 | 0.002 | 406.15698 | 0.00198 | 409.76337 | 0.00207 | 392.13593 | 0.00191 | 387.87006 | 0.00196 | 457.66763 | 0.00202 | 453.66718 | 0.00213 | 473.18521 | 0.00217 | 455.7706 | 0.00209 | 452.84552 | 0.0022 | 451.41745 | 0.00208 | 443.14987 | 0.00214 | 429.84418 | 0.00206 | 433.37506 | 0.00197
450.23581 | 0.00223 | 450.32321 | 0.00222 | 445.21481 | 0.00228 | 449.9046 | 0.00226 | 450.36966 | 0.00226 | 448.31079 | 0.00227 | 415.88846 | 0.00214 | 420.33417 | 0.00217 | 417.21591 | 0.00216 | 403.20978 | 0.00199 | 404.89023 | 0.00186 | 398.41342 | 0.00183 | 399.02655 | 0.00187 | 400.78403 | 0.00194 | 394.36008 | 0.00189 | 377.11612 | 0.00184 | 365.7066 | 0.00182 | 381.71634 | 0.00191 | 422.48569 | 0.00204 | 418.37607 | 0.00211 | 415.51556 | 0.00201 | 426.15482 | 0.00203 | 416.93552 | 0.00201 | 406.53104 | 0.00197 | 410.09708 | 0.00207 | 392.46204 | 0.00191 | 388.19791 | 0.00195 | 458.06351 | 0.00201 | 454.06274 | 0.00214 | 473.55664 | 0.00217 | 456.13278 | 0.00209 | 453.21689 | 0.00221 | 451.82098 | 0.00207 | 443.48752 | 0.00214 | 430.18915 | 0.00206 | 433.74338 | 0.00199
450.64157 | 0.00223 | 450.70459 | 0.00222 | 445.59839 | 0.00229 | 450.30417 | 0.00226 | 450.75974 | 0.00226 | 448.68509 | 0.00226 | 416.25037 | 0.00214 | 420.67941 | 0.00217 | 417.55847 | 0.00217 | 403.55704 | 0.00199 | 405.24365 | 0.00187 | 398.75949 | 0.00182 | 399.36606 | 0.00187 | 401.10559 | 0.00195 | 394.69473 | 0.00188 | 377.42258 | 0.00184 | 366.02374 | 0.00182 | 382.00299 | 0.00192 | 422.83148 | 0.00204 | 418.72897 | 0.00212 | 415.8555 | 0.00202 | 426.52158 | 0.00203 | 417.29086 | 0.00201 | 406.88516 | 0.00196 | 410.44263 | 0.00207 | 392.80664 | 0.00191 | 388.51956 | 0.00196 | 458.46671 | 0.00201 | 454.46567 | 0.00214 | 473.97644 | 0.00217 | 456.53598 | 0.00209 | 453.58829 | 0.00221 | 452.22388 | 0.00207 | 443.84094 | 0.00214 | 430.5575 | 0.00206 | 434.09656 | 0.00201
451.01724 | 0.00223 | 451.08594 | 0.00222 | 445.98279 | 0.00229 | 450.67407 | 0.00226 | 451.15945 | 0.00227 | 449.07968 | 0.00227 | 416.62115 | 0.00214 | 421.01639 | 0.00218 | 417.89136 | 0.00217 | 403.9043 | 0.00199 | 405.57077 | 0.00186 | 399.12485 | 0.00182 | 399.69913 | 0.00187 | 401.46591 | 0.00195 | 395.00302 | 0.00189 | 377.72852 | 0.00184 | 366.32809 | 0.00182 | 382.33313 | 0.00192 | 423.1907 | 0.00204 | 419.08237 | 0.00212 | 416.20837 | 0.00203 | 426.87543 | 0.00203 | 417.64621 | 0.00201 | 407.25223 | 0.00197 | 410.76962 | 0.00207 | 393.13275 | 0.00192 | 388.85364 | 0.00197 | 458.86264 | 0.00201 | 454.8447 | 0.00214 | 474.3558 | 0.00218 | 456.96304 | 0.00209 | 453.95908 | 0.0022 | 452.62744 | 0.00209 | 444.2019 | 0.00214 | 430.91821 | 0.00207 | 434.47244 | 0.00201
451.38394 | 0.00223 | 451.46652 | 0.00222 | 446.36716 | 0.00229 | 451.05441 | 0.00226 | 451.54953 | 0.00227 | 449.47427 | 0.00227 | 416.98303 | 0.00214 | 421.36163 | 0.00218 | 418.23386 | 0.00217 | 404.25156 | 0.00199 | 405.89191 | 0.00187 | 399.46445 | 0.00181 | 400.05148 | 0.00187 | 401.80688 | 0.00194 | 395.31128 | 0.0019 | 378.04727 | 0.00184 | 366.6391 | 0.00182 | 382.68219 | 0.00192 | 423.5365 | 0.00204 | 419.43527 | 0.00213 | 416.53491 | 0.00204 | 427.22278 | 0.00203 | 418.00159 | 0.00202 | 407.61981 | 0.00199 | 411.08368 | 0.00207 | 393.4588 | 0.00192 | 389.19394 | 0.00197 | 459.23334 | 0.00201 | 455.21576 | 0.00214 | 474.77563 | 0.0022 | 457.37421 | 0.0021 | 454.33841 | 0.00219 | 453.01443 | 0.0021 | 444.5629 | 0.00215 | 431.27142 | 0.00207 | 434.82556 | 0.00199
451.75961 | 0.00224 | 451.84787 | 0.00222 | 446.74103 | 0.00229 | 451.44437 | 0.00227 | 451.90997 | 0.00227 | 449.82913 | 0.00228 | 417.31741 | 0.00214 | 421.71658 | 0.00218 | 418.60226 | 0.00217 | 404.62518 | 0.002 | 406.24539 | 0.00187 | 399.81696 | 0.00182 | 400.37756 | 0.00187 | 402.16077 | 0.00195 | 395.6524 | 0.0019 | 378.35938 | 0.00184 | 366.97461 | 0.00182 | 382.98724 | 0.00192 | 423.88876 | 0.00204 | 419.78818 | 0.00212 | 416.86844 | 0.00204 | 427.55722 | 0.00205 | 418.34393 | 0.00201 | 407.9939 | 0.002 | 411.41687 | 0.00207 | 393.78491 | 0.00192 | 389.50262 | 0.00197 | 459.61267 | 0.00202 | 455.63522 | 0.00214 | 475.18683 | 0.0022 | 457.76086 | 0.0021 | 454.71777 | 0.00219 | 453.39346 | 0.0021 | 444.90875 | 0.00215 | 431.64795 | 0.00207 | 435.20209 | 0.00198
452.14587 | 0.00224 | 452.25812 | 0.00223 | 447.09546 | 0.00229 | 451.8143 | 0.00227 | 452.27042 | 0.00227 | 450.2132 | 0.00229 | 417.67929 | 0.00215 | 422.07971 | 0.00218 | 418.93588 | 0.00217 | 404.97244 | 0.002 | 406.59238 | 0.00187 | 400.14368 | 0.00182 | 400.72351 | 0.00187 | 402.49527 | 0.00194 | 395.9736 | 0.0019 | 378.6843 | 0.00185 | 367.31012 | 0.00182 | 383.2923 | 0.00191 | 424.25385 | 0.00204 | 420.14105 | 0.00211 | 417.22772 | 0.00203 | 427.91754 | 0.00205 | 418.68631 | 0.00201 | 408.32806 | 0.002 | 411.77536 | 0.00207 | 394.10431 | 0.00191 | 389.80515 | 0.00197 | 459.96811 | 0.00202 | 456.03018 | 0.00214 | 475.57416 | 0.00219 | 458.16342 | 0.0021 | 455.08917 | 0.00221 | 453.78049 | 0.00209 | 445.2464 | 0.00215 | 432.02383 | 0.00207 | 435.56284 | 0.00199
452.52155 | 0.00224 | 452.62906 | 0.00223 | 447.45959 | 0.0023 | 452.19464 | 0.00227 | 452.66052 | 0.00227 | 450.59805 | 0.00228 | 418.03226 | 0.00215 | 422.42569 | 0.00219 | 419.29617 | 0.00217 | 405.31967 | 0.002 | 406.91302 | 0.00187 | 400.48331 | 0.00183 | 401.06943 | 0.00187 | 402.83621 | 0.00195 | 396.31476 | 0.00189 | 379.00922 | 0.00185 | 367.60837 | 0.00182 | 383.61627 | 0.00191 | 424.6066 | 0.00204 | 420.47464 | 0.00211 | 417.58755 | 0.00203 | 428.27838 | 0.00206 | 419.04816 | 0.00202 | 408.69565 | 0.00198 | 412.12094 | 0.00208 | 394.45563 | 0.00192 | 390.12677 | 0.00197 | 460.35538 | 0.00202 | 456.41718 | 0.00215 | 475.96213 | 0.00219 | 458.55869 | 0.0021 | 455.4765 | 0.00222 | 454.17542 | 0.00208 | 445.59976 | 0.00215 | 432.36945 | 0.00208 | 435.93115 | 0.002
452.92728 | 0.00225 | 452.99115 | 0.00224 | 447.83426 | 0.0023 | 452.57501 | 0.00227 | 453.05057 | 0.00228 | 450.95291 | 0.00227 | 418.38449 | 0.00215 | 422.77991 | 0.00219 | 419.63794 | 0.00218 | 405.66693 | 0.002 | 407.26001 | 0.00187 | 400.84222 | 0.00184 | 401.4025 | 0.00187 | 403.19012 | 0.00195 | 396.66235 | 0.00191 | 379.31516 | 0.00185 | 367.90662 | 0.00183 | 383.91519 | 0.00192 | 424.97815 | 0.00205 | 420.82751 | 0.00212 | 417.92752 | 0.00204 | 428.6322 | 0.00205 | 419.38406 | 0.00202 | 409.06271 | 0.00198 | 412.44791 | 0.00208 | 394.7879 | 0.00192 | 390.46085 | 0.00197 | 460.76721 | 0.00203 | 456.81277 | 0.00216 | 476.38129 | 0.0022 | 458.98575 | 0.0021 | 455.84793 | 0.00222 | 454.56241 | 0.00208 | 445.96835 | 0.00215 | 432.71442 | 0.00208 | 436.32217 | 0.00201
453.33304 | 0.00225 | 453.37167 | 0.00225 | 448.23807 | 0.0023 | 452.92569 | 0.00227 | 453.44067 | 0.00228 | 451.37665 | 0.00227 | 418.72852 | 0.00215 | 423.14383 | 0.00219 | 419.99823 | 0.00218 | 406.02063 | 0.00201 | 407.58762 | 0.00187 | 401.17538 | 0.00184 | 401.74844 | 0.00188 | 403.53754 | 0.00195 | 396.98355 | 0.0019 | 379.61493 | 0.00186 | 368.22375 | 0.00182 | 384.2269 | 0.00192 | 425.32397 | 0.00205 | 421.17398 | 0.00213 | 418.25406 | 0.00205 | 428.98605 | 0.00205 | 419.72641 | 0.00202 | 409.42383 | 0.00199 | 412.76248 | 0.00208 | 395.11401 | 0.00192 | 390.79492 | 0.00197 | 461.15451 | 0.00203 | 457.22363 | 0.00216 | 476.77725 | 0.00221 | 459.38834 | 0.00211 | 456.22726 | 0.00222 | 454.94937 | 0.0021 | 446.32932 | 0.00215 | 433.07516 | 0.00208 | 436.69864 | 0.00201
453.71927 | 0.00224 | 453.77234 | 0.00226 | 448.61191 | 0.0023 | 453.30527 | 0.00228 | 453.81073 | 0.00228 | 451.80118 | 0.00227 | 419.08966 | 0.00216 | 423.49878 | 0.00219 | 420.30447 | 0.00219 | 406.34207 | 0.002 | 407.92117 | 0.00187 | 401.51501 | 0.00184 | 402.10727 | 0.00188 | 403.87848 | 0.00196 | 397.31177 | 0.0019 | 379.93369 | 0.00186 | 368.53421 | 0.00183 | 384.5509 | 0.00192 | 425.66977 | 0.00204 | 421.53973 | 0.00214 | 418.59402 | 0.00205 | 429.33987 | 0.00205 | 420.07532 | 0.00201 | 409.76447 | 0.00201 | 413.08893 | 0.00208 | 395.44626 | 0.00192 | 391.14145 | 0.00198 | 461.53381 | 0.00203 | 457.6113 | 0.00216 | 477.15659 | 0.00221 | 459.78293 | 0.00211 | 456.5907 | 0.00221 | 455.32843 | 0.0021 | 446.6676 | 0.00215 | 433.43594 | 0.00208 | 437.07452 | 0.002
454.11523 | 0.00224 | 454.1344 | 0.00225 | 448.99628 | 0.00231 | 453.68561 | 0.00228 | 454.18158 | 0.00228 | 452.1658 | 0.00227 | 419.4426 | 0.00216 | 423.84396 | 0.00219 | 420.66403 | 0.00219 | 406.68231 | 0.002 | 408.26172 | 0.00188 | 401.87393 | 0.00183 | 402.43387 | 0.00188 | 404.21893 | 0.00195 | 397.63297 | 0.0019 | 380.27094 | 0.00186 | 368.87024 | 0.00183 | 384.87436 | 0.00192 | 426.01556 | 0.00204 | 421.87973 | 0.00212 | 418.92056 | 0.00205 | 429.67435 | 0.00205 | 420.43066 | 0.00202 | 410.13855 | 0.00202 | 413.40973 | 0.00208 | 395.75949 | 0.00192 | 391.4631 | 0.00197 | 461.89658 | 0.00202 | 457.99826 | 0.00216 | 477.54395 | 0.00219 | 460.18616 | 0.00212 | 456.95352 | 0.00221 | 455.72406 | 0.00211 | 447.02859 | 0.00215 | 433.78909 | 0.00208 | 437.4277 | 0.002
454.49091 | 0.00225 | 454.52457 | 0.00225 | 449.37015 | 0.00231 | 454.06595 | 0.00228 | 454.55167 | 0.00228 | 452.54013 | 0.00229 | 419.77701 | 0.00216 | 424.1713 | 0.00219 | 421.02426 | 0.00219 | 407.0495 | 0.00201 | 408.62863 | 0.00188 | 402.20712 | 0.00182 | 402.77338 | 0.00188 | 404.55341 | 0.00196 | 397.96762 | 0.0019 | 380.57687 | 0.00186 | 369.19965 | 0.00184 | 385.18607 | 0.00193 | 426.39407 | 0.00205 | 422.23264 | 0.00212 | 419.26697 | 0.00204 | 430.01526 | 0.00206 | 420.78604 | 0.00202 | 410.51907 | 0.00201 | 413.74292 | 0.00208 | 396.06705 | 0.00192 | 391.75314 | 0.00198 | 462.26797 | 0.00203 | 458.38525 | 0.00216 | 477.94717 | 0.00219 | 460.58075 | 0.00211 | 457.34149 | 0.00222 | 456.13489 | 0.0021 | 447.38959 | 0.00215 | 434.18073 | 0.00208 | 437.79599 | 0.00201
454.84705 | 0.00225 | 454.89633 | 0.00224 | 449.73514 | 0.00231 | 454.45508 | 0.00228 | 454.96094 | 0.00228 | 452.92499 | 0.0023 | 420.11215 | 0.00217 | 424.54416 | 0.0022 | 421.39343 | 0.00219 | 407.39673 | 0.00201 | 408.96219 | 0.00188 | 402.53333 | 0.00183 | 403.12576 | 0.00188 | 404.90729 | 0.00197 | 398.30878 | 0.0019 | 380.89563 | 0.00186 | 369.504 | 0.00183 | 385.49725 | 0.00193 | 426.7597 | 0.00204 | 422.56619 | 0.00212 | 419.62683 | 0.00205 | 430.37555 | 0.00206 | 421.13489 | 0.00202 | 410.87967 | 0.00199 | 414.06989 | 0.00209 | 396.40549 | 0.00193 | 392.08725 | 0.00198 | 462.63931 | 0.00203 | 458.79675 | 0.00217 | 478.35904 | 0.0022 | 460.9595 | 0.00212 | 457.71222 | 0.00222 | 456.51395 | 0.00209 | 447.75812 | 0.00215 | 434.51816 | 0.00208 | 438.16434 | 0.00202
455.25281 | 0.00226 | 455.25763 | 0.00225 | 450.10895 | 0.00231 | 454.81619 | 0.00228 | 455.3222 | 0.00228 | 453.31955 | 0.0023 | 420.45541 | 0.00217 | 424.91705 | 0.00221 | 421.70856 | 0.00219 | 407.73108 | 0.00201 | 409.31561 | 0.00188 | 402.87292 | 0.00184 | 403.45883 | 0.00188 | 405.26117 | 0.00197 | 398.62997 | 0.0019 | 381.20157 | 0.00186 | 369.82114 | 0.00183 | 385.80283 | 0.00193 | 427.10553 | 0.00204 | 422.91907 | 0.00212 | 419.95337 | 0.00207 | 430.75577 | 0.00206 | 421.45078 | 0.00202 | 411.24728 | 0.00199 | 414.40927 | 0.00209 | 396.73776 | 0.00193 | 392.4213 | 0.00198 | 463.02661 | 0.00204 | 459.20761 | 0.00217 | 478.7623 | 0.00221 | 461.37067 | 0.00212 | 458.07568 | 0.00223 | 456.92545 | 0.0021 | 448.12668 | 0.00216 | 434.86377 | 0.00209 | 438.53262 | 0.00202
455.6683 | 0.00226 | 455.6189 | 0.00225 | 450.48364 | 0.00231 | 455.19574 | 0.00228 | 455.75073 | 0.00229 | 453.70358 | 0.00228 | 420.80838 | 0.00217 | 425.26303 | 0.00221 | 422.05109 | 0.00219 | 408.08481 | 0.00201 | 409.66315 | 0.00188 | 403.20612 | 0.00185 | 403.80475 | 0.00189 | 405.5892 | 0.00197 | 398.95117 | 0.0019 | 381.52032 | 0.00186 | 370.14389 | 0.00183 | 386.1268 | 0.00193 | 427.4642 | 0.00204 | 423.27197 | 0.00214 | 420.28043 | 0.00207 | 431.09668 | 0.00206 | 421.81262 | 0.00203 | 411.60785 | 0.00201 | 414.74243 | 0.00209 | 397.0762 | 0.00193 | 392.74243 | 0.00198 | 463.42252 | 0.00205 | 459.60321 | 0.00217 | 479.1582 | 0.00222 | 461.77322 | 0.00212 | 458.43912 | 0.00223 | 457.31241 | 0.00211 | 448.51038 | 0.00216 | 435.20877 | 0.00209 | 438.90912 | 0.00202
456.04477 | 0.00226 | 456.0195 | 0.00225 | 450.87692 | 0.00231 | 455.57608 | 0.00229 | 456.15042 | 0.0023 | 454.08844 | 0.00228 | 421.18811 | 0.00217 | 425.5903 | 0.00221 | 422.42023 | 0.00219 | 408.44498 | 0.00202 | 409.97736 | 0.00188 | 403.56503 | 0.00185 | 404.1507 | 0.00189 | 405.92371 | 0.00197 | 399.28583 | 0.00191 | 381.83908 | 0.00187 | 370.4549 | 0.00183 | 386.46307 | 0.00193 | 427.80356 | 0.00205 | 423.61841 | 0.00214 | 420.62686 | 0.00207 | 431.43112 | 0.00206 | 422.18149 | 0.00203 | 411.96198 | 0.00202 | 415.06323 | 0.0021 | 397.38943 | 0.00193 | 393.05164 | 0.00198 | 463.80981 | 0.00204 | 460.0061 | 0.00217 | 479.56146 | 0.00221 | 462.18439 | 0.00212 | 458.84238 | 0.00223 | 457.6994 | 0.00212 | 448.8638 | 0.00217 | 435.57773 | 0.00208 | 439.27744 | 0.00201
456.43024 | 0.00226 | 456.39124 | 0.00226 | 451.27103 | 0.00231 | 455.94604 | 0.00229 | 456.53091 | 0.0023 | 454.4733 | 0.00229 | 421.54996 | 0.00217 | 425.9632 | 0.00221 | 422.76199 | 0.00219 | 408.79221 | 0.00202 | 410.30441 | 0.00188 | 403.92395 | 0.00185 | 404.48322 | 0.00189 | 406.25763 | 0.00197 | 399.62051 | 0.00192 | 382.164 | 0.00187 | 370.76541 | 0.00184 | 386.7804 | 0.00193 | 428.14935 | 0.00205 | 423.95844 | 0.00214 | 420.97324 | 0.00206 | 431.7785 | 0.00206 | 422.49734 | 0.00202 | 412.3161 | 0.00202 | 415.40878 | 0.0021 | 397.72168 | 0.00193 | 393.37952 | 0.00199 | 464.18115 | 0.00203 | 460.39313 | 0.00217 | 479.98926 | 0.0022 | 462.58759 | 0.00212 | 459.22171 | 0.00222 | 458.0705 | 0.00212 | 449.23236 | 0.00217 | 435.93027 | 0.00209 | 439.63815 | 0.00201
456.79694 | 0.00226 | 456.78223 | 0.00225 | 451.61572 | 0.00231 | 456.35519 | 0.00229 | 456.92099 | 0.0023 | 454.85736 | 0.00229 | 421.88434 | 0.00217 | 426.32709 | 0.00221 | 423.10379 | 0.0022 | 409.16583 | 0.00202 | 410.66489 | 0.00188 | 404.26358 | 0.00185 | 404.81628 | 0.00189 | 406.61154 | 0.00197 | 399.95465 | 0.00192 | 382.48843 | 0.00187 | 371.07025 | 0.00185 | 387.07983 | 0.00194 | 428.52142 | 0.00205 | 424.30487 | 0.00213 | 421.30624 | 0.00205 | 432.11887 | 0.00206 | 422.83972 | 0.00202 | 412.69019 | 0.00201 | 415.7482 | 0.00209 | 398.03543 | 0.00193 | 393.71982 | 0.00199 | 464.59232 | 0.00203 | 460.74829 | 0.00217 | 480.39313 | 0.0022 | 462.99014 | 0.00212 | 459.6011 | 0.00222 | 458.45752 | 0.0021 | 449.57065 | 0.00217 | 436.29102 | 0.00209 | 439.9989 | 0.00202
457.19214 | 0.00226 | 457.14349 | 0.00224 | 452.00009 | 0.00232 | 456.76517 | 0.00229 | 457.28143 | 0.0023 | 455.25195 | 0.0023 | 422.20984 | 0.00217 | 426.66336 | 0.00221 | 423.43741 | 0.0022 | 409.49963 | 0.00202 | 411.02478 | 0.00189 | 404.60318 | 0.00185 | 405.11664 | 0.00189 | 406.95895 | 0.00197 | 400.29581 | 0.00192 | 382.7887 | 0.00187 | 371.39966 | 0.00185 | 387.39102 | 0.00194 | 428.87369 | 0.00205 | 424.66473 | 0.00213 | 421.65964 | 0.00206 | 432.47327 | 0.00206 | 423.17563 | 0.00203 | 413.03781 | 0.002 | 416.06897 | 0.0021 | 398.38007 | 0.00194 | 394.06012 | 0.00199 | 464.96368 | 0.00202 | 461.14325 | 0.00217 | 480.78842 | 0.00221 | 463.36093 | 0.00212 | 459.9725 | 0.00223 | 458.83652 | 0.00209 | 449.93918 | 0.00217 | 436.65176 | 0.00209 | 440.37479 | 0.00203
457.57837 | 0.00226 | 457.52487 | 0.00225 | 452.3837 | 0.00232 | 457.14468 | 0.0023 | 457.6611 | 0.0023 | 455.64651 | 0.00231 | 422.57169 | 0.00217 | 427.05417 | 0.00221 | 423.77029 | 0.0022 | 409.82104 | 0.00202 | 411.35834 | 0.00189 | 404.9165 | 0.00185 | 405.46902 | 0.00189 | 407.31985 | 0.00198 | 400.64337 | 0.00192 | 383.1008 | 0.00187 | 371.72293 | 0.00185 | 387.71503 | 0.00194 | 429.18677 | 0.00205 | 425.01764 | 0.00214 | 422.01248 | 0.00207 | 432.83356 | 0.00207 | 423.54395 | 0.00203 | 413.39194 | 0.002 | 416.38974 | 0.0021 | 398.71851 | 0.00194 | 394.37552 | 0.00199 | 465.36691 | 0.00202 | 461.54614 | 0.00217 | 481.19232 | 0.00222 | 463.76349 | 0.00212 | 460.3598 | 0.00224 | 459.22418 | 0.0021 | 450.3002 | 0.00217 | 437.00494 | 0.00209 | 440.75064 | 0.00203
457.97433 | 0.00227 | 457.94476 | 0.00227 | 452.76807 | 0.00233 | 457.505 | 0.00231 | 458.07123 | 0.0023 | 456.0014 | 0.00231 | 422.93359 | 0.00218 | 427.39117 | 0.00221 | 424.1217 | 0.0022 | 410.15485 | 0.00202 | 411.70587 | 0.00189 | 405.26898 | 0.00186 | 405.83426 | 0.00189 | 407.6608 | 0.00198 | 400.96512 | 0.00192 | 383.4006 | 0.00187 | 372.05844 | 0.00184 | 388.02621 | 0.00194 | 429.55884 | 0.00206 | 425.34421 | 0.00216 | 422.34549 | 0.00208 | 433.20731 | 0.00207 | 423.89282 | 0.00204 | 413.75305 | 0.00202 | 416.7229 | 0.0021 | 399.01987 | 0.00194 | 394.70288 | 0.00199 | 465.77075 | 0.00202 | 461.94968 | 0.00217 | 481.59555 | 0.00222 | 464.17465 | 0.00212 | 460.73123 | 0.00224 | 459.62708 | 0.00212 | 450.66873 | 0.00217 | 437.35815 | 0.0021 | 441.11139 | 0.00203
458.35001 | 0.00227 | 458.30603 | 0.00227 | 453.17184 | 0.00232 | 457.89499 | 0.0023 | 458.45087 | 0.0023 | 456.40567 | 0.0023 | 423.25903 | 0.00218 | 427.74536 | 0.00222 | 424.49084 | 0.00221 | 410.51556 | 0.00202 | 412.02005 | 0.00189 | 405.63489 | 0.00186 | 406.20004 | 0.00189 | 407.9689 | 0.00198 | 401.30573 | 0.00192 | 383.7132 | 0.00187 | 372.38171 | 0.00185 | 388.33792 | 0.00194 | 429.89767 | 0.00206 | 425.7041 | 0.00215 | 422.67255 | 0.00208 | 433.55469 | 0.00207 | 424.26172 | 0.00204 | 414.12659 | 0.00202 | 417.0246 | 0.0021 | 399.33926 | 0.00194 | 395.01208 | 0.00199 | 466.16599 | 0.00202 | 462.36118 | 0.00217 | 481.99945 | 0.00222 | 464.55338 | 0.00213 | 461.10263 | 0.00225 | 459.99817 | 0.00213 | 451.01459 | 0.00218 | 437.71887 | 0.0021 | 441.48788 | 0.00202
458.73624 | 0.00227 | 458.68741 | 0.00227 | 453.53598 | 0.00233 | 458.26572 | 0.0023 | 458.85059 | 0.00231 | 456.81 | 0.00229 | 423.60236 | 0.00218 | 428.11826 | 0.00222 | 424.81488 | 0.00221 | 410.87573 | 0.00203 | 412.3735 | 0.00189 | 405.96753 | 0.00187 | 406.53955 | 0.0019 | 408.31631 | 0.00198 | 401.64685 | 0.00192 | 384.03146 | 0.00187 | 372.67993 | 0.00185 | 388.64911 | 0.00194 | 430.25043 | 0.00206 | 426.05698 | 0.00214 | 423.03183 | 0.00206 | 433.88858 | 0.00207 | 424.6171 | 0.00204 | 414.48773 | 0.00202 | 417.37015 | 0.00211 | 399.66537 | 0.00195 | 395.32703 | 0.00199 | 466.56192 | 0.00202 | 462.7482 | 0.00217 | 482.36224 | 0.00221 | 464.97247 | 0.00212 | 461.48996 | 0.00224 | 460.40106 | 0.00212 | 451.37555 | 0.00218 | 438.10233 | 0.0021 | 441.81015 | 0.00202
459.09238 | 0.00227 | 459.04868 | 0.00226 | 453.89041 | 0.00233 | 458.65567 | 0.0023 | 459.25024 | 0.00231 | 457.20459 | 0.00229 | 423.94638 | 0.00218 | 428.46423 | 0.00222 | 425.1655 | 0.00221 | 411.21005 | 0.00203 | 412.71402 | 0.00189 | 406.29428 | 0.00186 | 406.84631 | 0.0019 | 408.6702 | 0.00198 | 401.97507 | 0.00193 | 384.35635 | 0.00187 | 373.01544 | 0.00185 | 388.95465 | 0.00194 | 430.62198 | 0.00207 | 426.41629 | 0.00213 | 423.37827 | 0.00206 | 434.26236 | 0.00207 | 424.95944 | 0.00204 | 414.85477 | 0.00202 | 417.70953 | 0.00211 | 399.97238 | 0.00195 | 395.6611 | 0.00199 | 466.93262 | 0.00202 | 463.13519 | 0.00218 | 482.75821 | 0.00221 | 465.383 | 0.00213 | 461.86929 | 0.00224 | 460.77216 | 0.00211 | 451.7056 | 0.00218 | 438.4631 | 0.00211 | 442.17847 | 0.00203
459.48837 | 0.00228 | 459.43005 | 0.00226 | 454.24487 | 0.00233 | 459.03519 | 0.0023 | 459.61069 | 0.00231 | 457.56918 | 0.0023 | 424.2897 | 0.00218 | 428.81845 | 0.00222 | 425.52579 | 0.00221 | 411.54385 | 0.00203 | 413.07394 | 0.00189 | 406.64032 | 0.00187 | 407.1987 | 0.0019 | 409.02411 | 0.00198 | 402.3092 | 0.00193 | 384.67511 | 0.00187 | 373.33261 | 0.00186 | 389.26587 | 0.00194 | 430.98117 | 0.00208 | 426.75632 | 0.00214 | 423.70532 | 0.00207 | 434.61621 | 0.00207 | 425.27533 | 0.00204 | 415.22885 | 0.00202 | 418.04889 | 0.00211 | 400.31134 | 0.00195 | 395.98895 | 0.002 | 467.32056 | 0.00201 | 463.52216 | 0.00219 | 483.16937 | 0.00222 | 465.76169 | 0.00213 | 462.24069 | 0.00224 | 461.16708 | 0.0021 | 452.06659 | 0.00218 | 438.8396 | 0.00211 | 442.54678 | 0.00204
459.8844 | 0.00228 | 459.80096 | 0.00226 | 454.63895 | 0.00233 | 459.44437 | 0.00231 | 459.99118 | 0.00232 | 457.94431 | 0.00232 | 424.66052 | 0.00218 | 429.19128 | 0.00222 | 425.84094 | 0.00221 | 411.87817 | 0.00203 | 413.41449 | 0.0019 | 406.99283 | 0.00187 | 407.54465 | 0.0019 | 409.40439 | 0.00198 | 402.65683 | 0.00193 | 384.99338 | 0.00187 | 373.63696 | 0.00185 | 389.57144 | 0.00195 | 431.327 | 0.00207 | 427.08987 | 0.00215 | 424.04529 | 0.00208 | 434.98349 | 0.00207 | 425.61771 | 0.00204 | 415.57651 | 0.00202 | 418.36349 | 0.00211 | 400.63693 | 0.00195 | 396.3168 | 0.00201 | 467.69125 | 0.00202 | 463.91711 | 0.00219 | 483.56534 | 0.00224 | 466.17285 | 0.00214 | 462.64395 | 0.00225 | 461.55475 | 0.00212 | 452.43515 | 0.00218 | 439.17703 | 0.00211 | 442.92264 | 0.00205
460.27954 | 0.00228 | 460.16226 | 0.00227 | 455.03305 | 0.00233 | 459.81509 | 0.00231 | 460.37164 | 0.00232 | 458.34778 | 0.00233 | 425.02237 | 0.00218 | 429.54623 | 0.00222 | 426.21005 | 0.00221 | 412.21899 | 0.00204 | 413.74857 | 0.00189 | 407.35175 | 0.00187 | 407.87769 | 0.0019 | 409.7518 | 0.00199 | 402.97855 | 0.00193 | 385.31216 | 0.00188 | 373.94742 | 0.00185 | 389.8765 | 0.00194 | 431.67923 | 0.00207 | 427.44919 | 0.00217 | 424.38528 | 0.00209 | 435.34378 | 0.00207 | 425.97955 | 0.00204 | 415.95056 | 0.00202 | 418.68427 | 0.00211 | 400.98206 | 0.00195 | 396.64468 | 0.00201 | 468.08719 | 0.00202 | 464.32068 | 0.00219 | 483.96063 | 0.00224 | 466.55954 | 0.00214 | 462.99942 | 0.00226 | 461.96561 | 0.00212 | 452.80374 | 0.00218 | 439.52264 | 0.00211 | 443.30673 | 0.00204
460.6658 | 0.00228 | 460.53397 | 0.00228 | 455.39719 | 0.00234 | 460.17542 | 0.00231 | 460.76096 | 0.00232 | 458.76263 | 0.00232 | 425.35675 | 0.00218 | 429.89148 | 0.00223 | 426.52524 | 0.00221 | 412.57916 | 0.00203 | 414.08212 | 0.0019 | 407.71118 | 0.00187 | 408.21667 | 0.00191 | 410.09274 | 0.002 | 403.30621 | 0.00193 | 385.62476 | 0.00188 | 374.27682 | 0.00186 | 390.20047 | 0.00194 | 432.02502 | 0.00207 | 427.81552 | 0.00217 | 424.7247 | 0.00208 | 435.69119 | 0.00209 | 426.30838 | 0.00204 | 416.31116 | 0.00204 | 419.01071 | 0.00211 | 401.30145 | 0.00195 | 396.95959 | 0.00201 | 468.47446 | 0.00203 | 464.70767 | 0.00219 | 484.34793 | 0.00223 | 466.9707 | 0.00214 | 463.37881 | 0.00226 | 462.32077 | 0.00214 | 453.1647 | 0.00218 | 439.87582 | 0.0021 | 443.69016 | 0.00203
461.05203 | 0.00228 | 460.89526 | 0.00228 | 455.77185 | 0.00235 | 460.55576 | 0.00231 | 461.16064 | 0.00232 | 459.1669 | 0.00231 | 425.70084 | 0.00219 | 430.27332 | 0.00223 | 426.87662 | 0.00222 | 412.92639 | 0.00203 | 414.4162 | 0.0019 | 408.05081 | 0.00188 | 408.55615 | 0.00191 | 410.42026 | 0.00199 | 403.62793 | 0.00193 | 385.94302 | 0.00188 | 374.60623 | 0.00186 | 390.50552 | 0.00194 | 432.37726 | 0.00207 | 428.16843 | 0.00216 | 425.08453 | 0.00206 | 436.06494 | 0.00209 | 426.65726 | 0.00205 | 416.65881 | 0.00203 | 419.33771 | 0.00212 | 401.60284 | 0.00195 | 397.28125 | 0.00201 | 468.85376 | 0.00204 | 465.09464 | 0.00219 | 484.75183 | 0.00222 | 467.37329 | 0.00214 | 463.76611 | 0.00225 | 462.69186 | 0.00212 | 453.5257 | 0.00218 | 440.229 | 0.00211 | 444.04333 | 0.00203
461.43747 | 0.00228 | 461.28625 | 0.00227 | 456.12631 | 0.00235 | 460.97455 | 0.00231 | 461.53152 | 0.00232 | 459.51208 | 0.0023 | 426.0441 | 0.00219 | 430.62827 | 0.00223 | 427.22726 | 0.00222 | 413.26718 | 0.00204 | 414.77609 | 0.0019 | 408.37701 | 0.00187 | 408.89566 | 0.00191 | 410.74826 | 0.00199 | 403.97556 | 0.00193 | 386.26178 | 0.00188 | 374.9111 | 0.00187 | 390.80441 | 0.00194 | 432.73596 | 0.00207 | 428.51486 | 0.00216 | 425.4245 | 0.00206 | 436.41876 | 0.00209 | 427.02612 | 0.00205 | 417.03934 | 0.00203 | 419.65848 | 0.00212 | 401.93509 | 0.00196 | 397.62152 | 0.00201 | 469.24902 | 0.00203 | 465.49026 | 0.00219 | 485.13916 | 0.00222 | 467.75198 | 0.00214 | 464.12891 | 0.00225 | 463.08682 | 0.00212 | 453.87152 | 0.00219 | 440.58911 | 0.00212 | 444.41162 | 0.00205
461.8432 | 0.00229 | 461.64755 | 0.00227 | 456.47101 | 0.00235 | 461.3645 | 0.00231 | 461.91199 | 0.00232 | 459.89612 | 0.00231 | 426.39706 | 0.00219 | 430.97427 | 0.00223 | 427.58752 | 0.00222 | 413.61444 | 0.00204 | 415.11664 | 0.0019 | 408.72949 | 0.00188 | 409.22873 | 0.00191 | 411.10214 | 0.002 | 404.30969 | 0.00194 | 386.56152 | 0.00188 | 375.22159 | 0.00187 | 391.11002 | 0.00195 | 433.0882 | 0.00208 | 428.84787 | 0.00216 | 425.7709 | 0.00208 | 436.77261 | 0.0021 | 427.34851 | 0.00205 | 417.38699 | 0.00202 | 419.99786 | 0.00212 | 402.28592 | 0.00196 | 397.9494 | 0.00201 | 469.63632 | 0.00203 | 465.90109 | 0.0022 | 485.53445 | 0.00224 | 468.14728 | 0.00215 | 464.51691 | 0.00226 | 463.48175 | 0.00212 | 454.22495 | 0.00219 | 440.9505 | 0.00211 | 444.78058 | 0.00205
462.22943 | 0.00229 | 462.01926 | 0.00227 | 456.86511 | 0.00234 | 461.72482 | 0.00232 | 462.28201 | 0.00232 | 460.27124 | 0.00232 | 426.7493 | 0.00219 | 431.34641 | 0.00223 | 427.92932 | 0.00222 | 413.96167 | 0.00204 | 415.45074 | 0.00191 | 409.0498 | 0.00187 | 409.60043 | 0.00192 | 411.44312 | 0.002 | 404.62442 | 0.00194 | 386.86133 | 0.00189 | 375.53259 | 0.00187 | 391.40891 | 0.00196 | 433.46671 | 0.00208 | 429.1879 | 0.00217 | 426.12378 | 0.0021 | 437.12643 | 0.00209 | 427.68442 | 0.00205 | 417.73465 | 0.00203 | 420.31866 | 0.00212 | 402.59964 | 0.00196 | 398.26431 | 0.00201 | 470.05609 | 0.00204 | 466.30466 | 0.00219 | 485.95428 | 0.00225 | 468.54187 | 0.00215 | 464.9122 | 0.00226 | 463.87735 | 0.00214 | 454.57016 | 0.0022 | 441.31064 | 0.00212 | 445.1489 | 0.00205
462.62543 | 0.00229 | 462.38055 | 0.00228 | 457.25839 | 0.00235 | 462.08514 | 0.00232 | 462.67212 | 0.00232 | 460.67554 | 0.00233 | 427.10226 | 0.0022 | 431.71924 | 0.00223 | 428.2807 | 0.00222 | 414.32886 | 0.00205 | 415.77783 | 0.00191 | 409.38245 | 0.00187 | 409.94638 | 0.00192 | 411.79053 | 0.002 | 404.95261 | 0.00194 | 387.17392 | 0.00189 | 375.83694 | 0.00187 | 391.70779 | 0.00196 | 433.80606 | 0.00209 | 429.5542 | 0.00217 | 426.45676 | 0.0021 | 437.50668 | 0.00209 | 428.03976 | 0.00206 | 418.10172 | 0.00205 | 420.64563 | 0.00212 | 402.92523 | 0.00196 | 398.59842 | 0.00201 | 470.42746 | 0.00206 | 466.69962 | 0.0022 | 486.34955 | 0.00225 | 468.9451 | 0.00215 | 465.2511 | 0.00226 | 464.28024 | 0.00215 | 454.93115 | 0.0022 | 441.68713 | 0.00212 | 445.53232 | 0.00204
463.0206 | 0.0023 | 462.78119 | 0.00229 | 457.61365 | 0.00235 | 462.44626 | 0.00232 | 463.05182 | 0.00233 | 461.06931 | 0.00232 | 427.43665 | 0.0022 | 432.0473 | 0.00224 | 428.63208 | 0.00222 | 414.68259 | 0.00204 | 416.13126 | 0.00191 | 409.73492 | 0.00188 | 410.2923 | 0.00192 | 412.13095 | 0.002 | 405.29376 | 0.00194 | 387.49219 | 0.00189 | 376.14798 | 0.00187 | 392.0318 | 0.00197 | 434.16525 | 0.00209 | 429.9071 | 0.00217 | 426.77094 | 0.00208 | 437.86697 | 0.0021 | 428.38214 | 0.00206 | 418.45636 | 0.00206 | 420.95969 | 0.00212 | 403.24512 | 0.00196 | 398.93924 | 0.00201 | 470.82272 | 0.00206 | 467.08658 | 0.0022 | 486.72888 | 0.00224 | 469.35562 | 0.00215 | 465.6709 | 0.00227 | 464.66724 | 0.00215 | 455.29211 | 0.00219 | 442.01697 | 0.00212 | 445.90063 | 0.00204
463.38736 | 0.0023 | 463.15207 | 0.00229 | 457.98752 | 0.00235 | 462.86502 | 0.00232 | 463.43228 | 0.00233 | 461.4639 | 0.00232 | 427.78961 | 0.0022 | 432.40149 | 0.00225 | 428.97388 | 0.00223 | 415.02338 | 0.00204 | 416.4718 | 0.00191 | 410.09439 | 0.00188 | 410.6452 | 0.00192 | 412.46545 | 0.002 | 405.6279 | 0.00195 | 387.81711 | 0.00189 | 376.45847 | 0.00187 | 392.36194 | 0.00196 | 434.51108 | 0.00209 | 430.25354 | 0.00216 | 427.11035 | 0.00207 | 438.21436 | 0.0021 | 428.73749 | 0.00205 | 418.82343 | 0.00205 | 421.29288 | 0.00213 | 403.56503 | 0.00197 | 399.26035 | 0.00202 | 471.2186 | 0.00206 | 467.47357 | 0.00221 | 487.14075 | 0.00223 | 469.75085 | 0.00215 | 466.05823 | 0.00227 | 465.04626 | 0.00214 | 455.66888 | 0.0022 | 442.38531 | 0.00213 | 446.26959 | 0.00204
463.7435 | 0.0023 | 463.51419 | 0.00229 | 458.36133 | 0.00235 | 463.27423 | 0.00233 | 463.81274 | 0.00233 | 461.85849 | 0.00233 | 428.16931 | 0.0022 | 432.77438 | 0.00224 | 429.30676 | 0.00223 | 415.37061 | 0.00204 | 416.83228 | 0.00191 | 410.42056 | 0.00188 | 410.98416 | 0.00192 | 412.81934 | 0.002 | 405.95612 | 0.00194 | 388.14203 | 0.0019 | 376.76947 | 0.00187 | 392.69205 | 0.00196 | 434.85684 | 0.00209 | 430.60001 | 0.00217 | 427.45679 | 0.00208 | 438.5687 | 0.00211 | 429.07336 | 0.00206 | 419.18402 | 0.00204 | 421.63846 | 0.00213 | 403.86588 | 0.00197 | 399.582 | 0.00202 | 471.60587 | 0.00207 | 467.87714 | 0.00221 | 487.55261 | 0.00224 | 470.16138 | 0.00216 | 466.42963 | 0.00227 | 465.41736 | 0.00212 | 456.02231 | 0.0022 | 442.73849 | 0.00213 | 446.64545 | 0.00207
464.12894 | 0.0023 | 463.87546 | 0.00229 | 458.75543 | 0.00236 | 463.63455 | 0.00233 | 464.20203 | 0.00234 | 462.25302 | 0.00233 | 428.52228 | 0.00221 | 433.11063 | 0.00224 | 429.64929 | 0.00223 | 415.71786 | 0.00205 | 417.1857 | 0.00192 | 410.76019 | 0.00189 | 411.30435 | 0.00192 | 413.15384 | 0.00199 | 406.30371 | 0.00195 | 388.45465 | 0.0019 | 377.09219 | 0.00187 | 393.01605 | 0.00196 | 435.22195 | 0.00209 | 430.92657 | 0.00217 | 427.80319 | 0.0021 | 438.92258 | 0.00211 | 429.40222 | 0.00207 | 419.5387 | 0.00203 | 421.98456 | 0.00213 | 404.21667 | 0.00197 | 399.90314 | 0.00202 | 471.9852 | 0.00206 | 468.28006 | 0.00221 | 487.93997 | 0.00225 | 470.55664 | 0.00216 | 466.81696 | 0.00227 | 465.79642 | 0.00213 | 456.35992 | 0.0022 | 443.09164 | 0.00214 | 446.99106 | 0.00207
464.5249 | 0.0023 | 464.26648 | 0.0023 | 459.1301 | 0.00236 | 464.03409 | 0.00233 | 464.56326 | 0.00234 | 462.60794 | 0.00234 | 428.87451 | 0.00221 | 433.47455 | 0.00224 | 430.00955 | 0.00223 | 416.05167 | 0.00205 | 417.50635 | 0.00192 | 411.09982 | 0.00189 | 411.66318 | 0.00192 | 413.50125 | 0.002 | 406.63138 | 0.00195 | 388.76675 | 0.0019 | 377.39709 | 0.00187 | 393.32111 | 0.00196 | 435.58762 | 0.0021 | 431.28644 | 0.00219 | 428.13672 | 0.00211 | 439.2764 | 0.00211 | 429.75757 | 0.00207 | 419.88632 | 0.00204 | 422.29858 | 0.00213 | 404.55566 | 0.00197 | 400.21857 | 0.00202 | 472.36456 | 0.00206 | 468.68359 | 0.00221 | 488.31931 | 0.00227 | 470.95129 | 0.00216 | 467.18039 | 0.00227 | 466.19135 | 0.00215 | 456.72849 | 0.00219 | 443.45999 | 0.00214 | 447.35934 | 0.00207
464.91113 | 0.00231 | 464.63736 | 0.00231 | 459.47485 | 0.00236 | 464.40482 | 0.00234 | 464.94293 | 0.00234 | 463.00247 | 0.00234 | 429.22748 | 0.00221 | 433.8295 | 0.00224 | 430.3602 | 0.00223 | 416.3989 | 0.00206 | 417.82697 | 0.00192 | 411.44586 | 0.0019 | 412.02197 | 0.00192 | 413.83572 | 0.002 | 406.95313 | 0.00195 | 389.07935 | 0.0019 | 377.70758 | 0.00188 | 393.64508 | 0.00196 | 435.94629 | 0.0021 | 431.64578 | 0.0022 | 428.45682 | 0.0021 | 439.65015 | 0.00211 | 430.10645 | 0.00207 | 420.25339 | 0.00206 | 422.62558 | 0.00213 | 404.88126 | 0.00197 | 400.52725 | 0.00202 | 472.75183 | 0.00207 | 469.08649 | 0.00221 | 488.7471 | 0.00226 | 471.34589 | 0.00216 | 467.55179 | 0.00227 | 466.56241 | 0.00216 | 457.08191 | 0.0022 | 443.81314 | 0.00214 | 447.7428 | 0.00205
465.27704 | 0.00231 | 465.03799 | 0.0023 | 459.83899 | 0.00236 | 464.76514 | 0.00234 | 465.35306 | 0.00234 | 463.36707 | 0.00234 | 429.60718 | 0.00221 | 434.16577 | 0.00224 | 430.71158 | 0.00224 | 416.73325 | 0.00206 | 418.16751 | 0.00192 | 411.7919 | 0.00189 | 412.36148 | 0.00192 | 414.18317 | 0.00201 | 407.2937 | 0.00195 | 389.40375 | 0.00189 | 378.01859 | 0.00187 | 393.944 | 0.00196 | 436.30496 | 0.00211 | 431.98578 | 0.00218 | 428.80319 | 0.00209 | 439.99753 | 0.00211 | 430.45587 | 0.00207 | 420.61398 | 0.00207 | 422.93344 | 0.00213 | 405.18878 | 0.00197 | 400.85513 | 0.00203 | 473.14706 | 0.00207 | 469.46552 | 0.0022 | 489.16623 | 0.00225 | 471.76498 | 0.00217 | 467.93118 | 0.00227 | 466.9335 | 0.00216 | 457.4353 | 0.0022 | 444.17392 | 0.00215 | 448.11929 | 0.00205
465.66327 | 0.00231 | 465.41937 | 0.0023 | 460.22336 | 0.00236 | 465.1647 | 0.00234 | 465.7327 | 0.00233 | 463.75192 | 0.00234 | 429.93262 | 0.00221 | 434.51175 | 0.00225 | 431.08075 | 0.00224 | 417.09341 | 0.00206 | 418.51453 | 0.00192 | 412.13797 | 0.0019 | 412.72083 | 0.00192 | 414.51712 | 0.00201 | 407.61545 | 0.00196 | 389.71021 | 0.00189 | 378.34186 | 0.00188 | 394.26797 | 0.00197 | 436.65076 | 0.00211 | 432.34512 | 0.00217 | 429.15659 | 0.00209 | 440.35135 | 0.00211 | 430.7977 | 0.00207 | 420.9751 | 0.00207 | 423.26041 | 0.00213 | 405.51486 | 0.00197 | 401.18298 | 0.00203 | 473.5264 | 0.00208 | 469.84457 | 0.00221 | 489.56219 | 0.00224 | 472.15961 | 0.00217 | 468.31848 | 0.00227 | 467.32053 | 0.00214 | 457.80389 | 0.0022 | 444.53467 | 0.00216 | 448.46426 | 0.00206
466.03894 | 0.00231 | 465.7999 | 0.00229 | 460.6069 | 0.00236 | 465.57388 | 0.00234 | 466.11319 | 0.00234 | 464.15625 | 0.00234 | 430.2767 | 0.00221 | 434.86591 | 0.00225 | 431.39587 | 0.00224 | 417.44067 | 0.00206 | 418.8287 | 0.00192 | 412.46417 | 0.0019 | 413.06677 | 0.00192 | 414.86453 | 0.00201 | 407.96307 | 0.00196 | 390.04742 | 0.0019 | 378.65845 | 0.00188 | 394.57303 | 0.00197 | 437.01639 | 0.00211 | 432.68512 | 0.00217 | 429.48315 | 0.0021 | 440.71167 | 0.00211 | 431.14008 | 0.00206 | 421.36856 | 0.00205 | 423.58121 | 0.00214 | 405.84717 | 0.00197 | 401.47925 | 0.00203 | 473.88983 | 0.00209 | 470.26404 | 0.00221 | 489.95749 | 0.00225 | 472.57077 | 0.00217 | 468.70581 | 0.00228 | 467.69159 | 0.00214 | 458.14972 | 0.00221 | 444.87964 | 0.00216 | 448.83255 | 0.00207
466.4447 | 0.00231 | 466.18124 | 0.0023 | 460.9913 | 0.00237 | 465.9342 | 0.00234 | 466.49286 | 0.00234 | 464.57025 | 0.00235 | 430.61996 | 0.00221 | 435.22983 | 0.00226 | 431.74725 | 0.00224 | 417.78146 | 0.00206 | 419.16925 | 0.00192 | 412.8038 | 0.00189 | 413.40625 | 0.00192 | 415.19904 | 0.00201 | 408.29718 | 0.00196 | 390.37238 | 0.0019 | 378.99399 | 0.00188 | 394.87195 | 0.00197 | 437.37506 | 0.0021 | 433.01868 | 0.00218 | 429.82956 | 0.00212 | 441.05905 | 0.00211 | 431.48245 | 0.00207 | 421.70328 | 0.00205 | 423.90817 | 0.00214 | 406.1918 | 0.00197 | 401.81332 | 0.00203 | 474.293 | 0.00208 | 470.66757 | 0.00221 | 490.35275 | 0.00227 | 472.96539 | 0.00217 | 469.10904 | 0.00227 | 468.06268 | 0.00215 | 458.51068 | 0.00221 | 445.21768 | 0.00216 | 449.2009 | 0.00207
466.84067 | 0.00232 | 466.58191 | 0.00231 | 461.35544 | 0.00237 | 466.29535 | 0.00234 | 466.8541 | 0.00234 | 464.93484 | 0.00236 | 430.98187 | 0.00221 | 435.5661 | 0.00226 | 432.08014 | 0.00225 | 418.12225 | 0.00207 | 419.50333 | 0.00192 | 413.15628 | 0.00189 | 413.75165 | 0.00193 | 415.53351 | 0.00201 | 408.65826 | 0.00196 | 390.69061 | 0.00191 | 379.33002 | 0.00188 | 395.18365 | 0.00198 | 437.72089 | 0.00211 | 433.37802 | 0.00219 | 430.19583 | 0.00212 | 441.4129 | 0.00212 | 431.8443 | 0.00207 | 422.05743 | 0.00206 | 424.22845 | 0.00214 | 406.51169 | 0.00197 | 402.14743 | 0.00203 | 474.6889 | 0.00208 | 471.06253 | 0.00222 | 490.74872 | 0.00228 | 473.32822 | 0.00217 | 469.4725 | 0.00227 | 468.47354 | 0.00217 | 458.87927 | 0.00221 | 445.59357 | 0.00216 | 449.56979 | 0.00207
467.20657 | 0.00232 | 466.95361 | 0.00231 | 461.74954 | 0.00237 | 466.67487 | 0.00235 | 467.24338 | 0.00235 | 465.3092 | 0.00236 | 431.33481 | 0.00221 | 435.91205 | 0.00226 | 432.43082 | 0.00225 | 418.4566 | 0.00206 | 419.85678 | 0.00192 | 413.49588 | 0.00189 | 414.0976 | 0.00193 | 415.88742 | 0.00201 | 408.9924 | 0.00196 | 390.98422 | 0.00191 | 379.65277 | 0.00189 | 395.51993 | 0.00198 | 438.07312 | 0.0021 | 433.72446 | 0.00219 | 430.54227 | 0.00212 | 441.78662 | 0.00212 | 432.18018 | 0.00207 | 422.43094 | 0.00207 | 424.55545 | 0.00214 | 406.83109 | 0.00197 | 402.47525 | 0.00203 | 475.07617 | 0.00207 | 471.44156 | 0.00222 | 491.15988 | 0.00227 | 473.73077 | 0.00217 | 469.8439 | 0.00228 | 468.87708 | 0.00217 | 459.2478 | 0.00221 | 445.96191 | 0.00215 | 449.96082 | 0.00207
467.62213 | 0.00232 | 467.32455 | 0.00231 | 462.11368 | 0.00237 | 467.06482 | 0.00235 | 467.6431 | 0.00236 | 465.70377 | 0.00236 | 431.70563 | 0.00222 | 436.27597 | 0.00226 | 432.78223 | 0.00225 | 418.8103 | 0.00207 | 420.19733 | 0.00193 | 413.84192 | 0.00189 | 414.46982 | 0.00193 | 416.2413 | 0.00202 | 409.34702 | 0.00196 | 391.30298 | 0.00191 | 379.96378 | 0.00188 | 395.8439 | 0.00198 | 438.41891 | 0.00211 | 434.06445 | 0.00218 | 430.88864 | 0.0021 | 442.15341 | 0.00211 | 432.53555 | 0.00207 | 422.81146 | 0.00208 | 424.87 | 0.00214 | 407.16956 | 0.00198 | 402.79019 | 0.00203 | 475.45554 | 0.00207 | 471.82855 | 0.00222 | 491.53131 | 0.00227 | 474.15784 | 0.00217 | 470.2392 | 0.00229 | 469.26407 | 0.00217 | 459.60883 | 0.00221 | 446.30753 | 0.00213 | 450.32913 | 0.00207
467.97906 | 0.00232 | 467.71555 | 0.0023 | 462.50778 | 0.00238 | 467.41553 | 0.00236 | 468.03317 | 0.00236 | 466.08862 | 0.00236 | 432.05783 | 0.00222 | 436.61224 | 0.00226 | 433.1691 | 0.00226 | 419.17047 | 0.00207 | 420.52441 | 0.00193 | 414.18799 | 0.0019 | 414.81577 | 0.00194 | 416.58871 | 0.00202 | 409.68115 | 0.00197 | 391.63409 | 0.00191 | 380.28088 | 0.00188 | 396.14896 | 0.00199 | 438.77811 | 0.0021 | 434.41092 | 0.00218 | 431.23508 | 0.0021 | 442.49432 | 0.00211 | 432.8844 | 0.00207 | 423.16614 | 0.00207 | 425.19028 | 0.00214 | 407.5018 | 0.00198 | 403.11182 | 0.00204 | 475.85077 | 0.00208 | 472.21555 | 0.00221 | 491.94318 | 0.00226 | 474.57693 | 0.00217 | 470.64307 | 0.00229 | 469.659 | 0.00215 | 459.96979 | 0.00222 | 446.66071 | 0.00212 | 450.68988 | 0.00207
468.34497 | 0.00232 | 468.11615 | 0.00231 | 462.86221 | 0.00238 | 467.79587 | 0.00236 | 468.39441 | 0.00236 | 466.48322 | 0.00236 | 432.3833 | 0.00223 | 436.96719 | 0.00226 | 433.52051 | 0.00226 | 419.5242 | 0.00207 | 420.87143 | 0.00193 | 414.53406 | 0.00191 | 415.15524 | 0.00194 | 416.92969 | 0.00202 | 409.99588 | 0.00197 | 391.92767 | 0.00191 | 380.5914 | 0.00188 | 396.45401 | 0.00199 | 439.13678 | 0.00211 | 434.74448 | 0.00219 | 431.58792 | 0.00211 | 442.84866 | 0.00211 | 433.23328 | 0.00207 | 423.53967 | 0.00205 | 425.51105 | 0.00215 | 407.82172 | 0.00198 | 403.42676 | 0.00204 | 476.24667 | 0.00208 | 472.63501 | 0.00222 | 492.31458 | 0.00227 | 474.95569 | 0.00217 | 471.03043 | 0.00229 | 470.05463 | 0.00215 | 460.32321 | 0.00222 | 447.02902 | 0.00211 | 451.0506 | 0.00208
468.74097 | 0.00232 | 468.4678 | 0.00231 | 463.26602 | 0.00238 | 468.17621 | 0.00236 | 468.77411 | 0.00235 | 466.84781 | 0.00236 | 432.76303 | 0.00223 | 437.34903 | 0.00226 | 433.85339 | 0.00226 | 419.85205 | 0.00207 | 421.22537 | 0.00193 | 414.86078 | 0.00191 | 415.50763 | 0.00195 | 417.29648 | 0.00202 | 410.33704 | 0.00197 | 392.22748 | 0.00192 | 380.91467 | 0.00189 | 396.76575 | 0.00198 | 439.50192 | 0.00211 | 435.09091 | 0.0022 | 431.92789 | 0.00212 | 443.20898 | 0.00211 | 433.56268 | 0.00207 | 423.8873 | 0.00205 | 425.8504 | 0.00215 | 408.1478 | 0.00198 | 403.74219 | 0.00204 | 476.61737 | 0.00209 | 473.02994 | 0.00222 | 492.70987 | 0.00228 | 475.34235 | 0.00218 | 471.42569 | 0.00229 | 470.44955 | 0.00217 | 460.68417 | 0.00222 | 447.38977 | 0.00211 | 451.41953 | 0.00208
469.10687 | 0.00233 | 468.81946 | 0.00232 | 463.62045 | 0.00238 | 468.58536 | 0.00236 | 469.15457 | 0.00236 | 467.24237 | 0.00235 | 433.07956 | 0.00223 | 437.68527 | 0.00227 | 434.18701 | 0.00226 | 420.18637 | 0.00207 | 421.5654 | 0.00193 | 415.21326 | 0.00191 | 415.86002 | 0.00195 | 417.63098 | 0.00203 | 410.65878 | 0.00197 | 392.53391 | 0.00192 | 381.23792 | 0.00189 | 397.08307 | 0.00199 | 439.86752 | 0.00212 | 435.41748 | 0.00221 | 432.26089 | 0.00213 | 443.57571 | 0.00212 | 433.89804 | 0.00208 | 424.23495 | 0.00207 | 426.1774 | 0.00215 | 408.47388 | 0.00198 | 404.08249 | 0.00204 | 477.01328 | 0.00209 | 473.4176 | 0.00222 | 493.12967 | 0.00228 | 475.72104 | 0.00218 | 471.79712 | 0.00229 | 470.83655 | 0.00217 | 461.03696 | 0.00222 | 447.75809 | 0.00212 | 451.78787 | 0.00207
469.50287 | 0.00233 | 469.24899 | 0.00232 | 463.96518 | 0.00238 | 468.96494 | 0.00236 | 469.51501 | 0.00236 | 467.6167 | 0.00236 | 433.42361 | 0.00223 | 438.07608 | 0.00227 | 434.55618 | 0.00227 | 420.52664 | 0.00207 | 421.91238 | 0.00193 | 415.55286 | 0.00191 | 416.19952 | 0.00194 | 417.95847 | 0.00203 | 410.99289 | 0.00197 | 392.86499 | 0.00192 | 381.5423 | 0.00189 | 397.40704 | 0.00199 | 440.2262 | 0.00211 | 435.79025 | 0.00221 | 432.60727 | 0.00212 | 443.91022 | 0.00212 | 434.26041 | 0.00209 | 424.59607 | 0.00208 | 426.49817 | 0.00216 | 408.7933 | 0.00199 | 404.37872 | 0.00204 | 477.384 | 0.00209 | 473.82846 | 0.00224 | 493.50903 | 0.00228 | 476.13223 | 0.00219 | 472.16055 | 0.00229 | 471.20764 | 0.00218 | 461.41373 | 0.00222 | 448.09613 | 0.00213 | 452.14859 | 0.00206
469.88828 | 0.00233 | 469.63037 | 0.00231 | 464.34955 | 0.00238 | 469.31564 | 0.00236 | 469.9147 | 0.00237 | 468.0307 | 0.00236 | 433.77585 | 0.00223 | 438.44 | 0.00227 | 434.95193 | 0.00227 | 420.8739 | 0.00207 | 422.23358 | 0.00194 | 415.9118 | 0.00191 | 416.54547 | 0.00194 | 418.29944 | 0.00203 | 411.34052 | 0.00197 | 393.19608 | 0.00192 | 381.84665 | 0.00188 | 397.73105 | 0.00199 | 440.55914 | 0.00211 | 436.12326 | 0.0022 | 432.9408 | 0.00211 | 444.2775 | 0.00213 | 434.60278 | 0.00209 | 424.96313 | 0.00208 | 426.82513 | 0.00216 | 409.13223 | 0.00199 | 404.71906 | 0.00204 | 477.75537 | 0.00209 | 474.18362 | 0.00223 | 493.91226 | 0.00227 | 476.5434 | 0.00219 | 472.57175 | 0.0023 | 471.61053 | 0.00217 | 461.74377 | 0.00222 | 448.44867 | 0.00213 | 452.49356 | 0.00207
470.27451 | 0.00233 | 469.97235 | 0.00232 | 464.73312 | 0.00239 | 469.67679 | 0.00236 | 470.29517 | 0.00237 | 468.39615 | 0.00237 | 434.13773 | 0.00223 | 438.8129 | 0.00227 | 435.2937 | 0.00226 | 421.23462 | 0.00208 | 422.58057 | 0.00194 | 416.25784 | 0.00192 | 416.93054 | 0.00195 | 418.65332 | 0.00203 | 411.6687 | 0.00197 | 393.52051 | 0.00192 | 382.16992 | 0.00189 | 398.04889 | 0.00199 | 440.91779 | 0.00212 | 436.46329 | 0.0022 | 433.29367 | 0.00211 | 444.63135 | 0.00212 | 434.95166 | 0.00209 | 425.32373 | 0.00207 | 427.18317 | 0.00216 | 409.46451 | 0.00199 | 405.03448 | 0.00205 | 478.15921 | 0.00209 | 474.59445 | 0.00223 | 494.31619 | 0.00227 | 476.95389 | 0.00219 | 472.96768 | 0.0023 | 472.0141 | 0.00216 | 462.0972 | 0.00223 | 448.80942 | 0.00215 | 452.87006 | 0.00209
470.66074 | 0.00233 | 470.35373 | 0.00232 | 465.07785 | 0.00239 | 470.08594 | 0.00237 | 470.68442 | 0.00237 | 468.78989 | 0.00237 | 434.50851 | 0.00223 | 439.14917 | 0.00227 | 435.65399 | 0.00226 | 421.59479 | 0.00208 | 422.90765 | 0.00194 | 416.59103 | 0.00192 | 417.30273 | 0.00195 | 419.00128 | 0.00203 | 412.00284 | 0.00197 | 393.8331 | 0.00193 | 382.48706 | 0.00189 | 398.36008 | 0.00199 | 441.27701 | 0.00212 | 436.80969 | 0.00221 | 433.64008 | 0.00212 | 444.99161 | 0.00212 | 435.30051 | 0.00208 | 425.69135 | 0.00206 | 427.51013 | 0.00216 | 409.77155 | 0.00199 | 405.36234 | 0.00205 | 478.55447 | 0.00209 | 474.99008 | 0.00224 | 494.71942 | 0.00229 | 477.37299 | 0.00219 | 473.36298 | 0.0023 | 472.39313 | 0.00217 | 462.45819 | 0.00223 | 449.18597 | 0.00215 | 453.24591 | 0.0021
471.01694 | 0.00234 | 470.75436 | 0.00233 | 465.49136 | 0.00239 | 470.47589 | 0.00237 | 471.04572 | 0.00237 | 469.15533 | 0.00237 | 434.8429 | 0.00224 | 439.49515 | 0.00227 | 435.96912 | 0.00226 | 421.93558 | 0.00208 | 423.25464 | 0.00194 | 416.91724 | 0.00192 | 417.64224 | 0.00195 | 419.34869 | 0.00203 | 412.33752 | 0.00198 | 394.15186 | 0.00192 | 382.80417 | 0.0019 | 398.66562 | 0.00199 | 441.63568 | 0.00212 | 437.15616 | 0.00222 | 433.98004 | 0.00213 | 445.35193 | 0.00213 | 435.63586 | 0.00208 | 426.0654 | 0.00207 | 427.8309 | 0.00216 | 410.11002 | 0.00199 | 405.68967 | 0.00205 | 478.94174 | 0.0021 | 475.39297 | 0.00226 | 495.11536 | 0.00229 | 477.75964 | 0.00219 | 473.75027 | 0.0023 | 472.78012 | 0.00218 | 462.81161 | 0.00222 | 449.52335 | 0.00216 | 453.62936 | 0.0021
471.40231 | 0.00234 | 471.14453 | 0.00233 | 465.86603 | 0.0024 | 470.83621 | 0.00237 | 471.40616 | 0.00237 | 469.53934 | 0.00237 | 435.15945 | 0.00224 | 439.85907 | 0.00228 | 436.33829 | 0.00226 | 422.25644 | 0.00208 | 423.59518 | 0.00194 | 417.23111 | 0.00192 | 418.00751 | 0.00195 | 419.68265 | 0.00203 | 412.68512 | 0.00198 | 394.46396 | 0.00192 | 383.12692 | 0.0019 | 398.97684 | 0.00199 | 441.98788 | 0.00212 | 437.48972 | 0.00221 | 434.32645 | 0.00213 | 445.7063 | 0.00212 | 435.97824 | 0.00209 | 426.41306 | 0.00208 | 428.15112 | 0.00216 | 410.45465 | 0.00199 | 406.03049 | 0.00205 | 479.32904 | 0.0021 | 475.79654 | 0.00223 | 495.51862 | 0.00229 | 478.15494 | 0.0022 | 474.1217 | 0.0023 | 473.15918 | 0.00219 | 463.18018 | 0.00223 | 449.87656 | 0.00216 | 453.99832 | 0.00209
471.78857 | 0.00234 | 471.52591 | 0.00233 | 466.2399 | 0.0024 | 471.21655 | 0.00237 | 471.79623 | 0.00237 | 469.93393 | 0.00237 | 435.53024 | 0.00224 | 440.20428 | 0.00228 | 436.68079 | 0.00227 | 422.59079 | 0.00208 | 423.93573 | 0.00194 | 417.5766 | 0.00192 | 418.36685 | 0.00196 | 420.01715 | 0.00203 | 413.01334 | 0.00199 | 394.77655 | 0.00192 | 383.4502 | 0.0019 | 399.29468 | 0.00199 | 442.34015 | 0.00212 | 437.82327 | 0.00221 | 434.65298 | 0.00212 | 446.06659 | 0.00213 | 436.33359 | 0.00209 | 426.77365 | 0.00209 | 428.49103 | 0.00217 | 410.79361 | 0.00199 | 406.32678 | 0.00206 | 479.73291 | 0.0021 | 476.15903 | 0.00223 | 495.91455 | 0.00229 | 478.54956 | 0.0022 | 474.509 | 0.0023 | 473.57068 | 0.00219 | 463.53357 | 0.00223 | 450.2373 | 0.00216 | 454.35083 | 0.00207
472.18457 | 0.00234 | 471.90726 | 0.00233 | 466.61456 | 0.0024 | 471.60571 | 0.00237 | 472.20554 | 0.00238 | 470.31879 | 0.00237 | 435.91071 | 0.00225 | 440.56818 | 0.00228 | 437.04996 | 0.00227 | 422.95096 | 0.00208 | 424.27628 | 0.00194 | 417.92264 | 0.00192 | 418.69937 | 0.00196 | 420.35812 | 0.00204 | 413.34744 | 0.00198 | 395.07635 | 0.00193 | 383.7673 | 0.00191 | 399.61865 | 0.00199 | 442.69937 | 0.00213 | 438.17615 | 0.00221 | 434.99295 | 0.00212 | 446.43338 | 0.00213 | 436.68246 | 0.0021 | 427.11484 | 0.00209 | 428.82422 | 0.00217 | 411.10681 | 0.002 | 406.65411 | 0.00206 | 480.10428 | 0.0021 | 476.53012 | 0.00225 | 496.29324 | 0.00228 | 478.94415 | 0.0022 | 474.89636 | 0.00231 | 473.96561 | 0.00218 | 463.88696 | 0.00223 | 450.59048 | 0.00215 | 454.71979 | 0.00208
472.55048 | 0.00234 | 472.28778 | 0.00233 | 467.00867 | 0.00241 | 471.98605 | 0.00237 | 472.61484 | 0.00238 | 470.71338 | 0.00238 | 436.254 | 0.00225 | 440.89551 | 0.00228 | 437.40945 | 0.00227 | 423.30466 | 0.00208 | 424.61679 | 0.00195 | 418.24939 | 0.00192 | 419.07803 | 0.00196 | 420.69907 | 0.00204 | 413.66919 | 0.00199 | 395.40128 | 0.00193 | 384.07169 | 0.00191 | 399.936 | 0.002 | 443.05161 | 0.00213 | 438.51617 | 0.0022 | 435.35278 | 0.00212 | 446.78076 | 0.00214 | 437.05133 | 0.0021 | 427.46896 | 0.00207 | 429.1507 | 0.00217 | 411.43289 | 0.002 | 406.98819 | 0.00206 | 480.49951 | 0.0021 | 476.91708 | 0.00225 | 496.68921 | 0.00229 | 479.33945 | 0.0022 | 475.29163 | 0.00231 | 474.36917 | 0.00218 | 464.24734 | 0.00224 | 450.95123 | 0.00215 | 455.06476 | 0.0021
472.91638 | 0.00235 | 472.6499 | 0.00234 | 467.35336 | 0.00241 | 472.37601 | 0.00237 | 472.98572 | 0.00237 | 471.10712 | 0.00238 | 436.59729 | 0.00225 | 441.25046 | 0.00228 | 437.74307 | 0.00228 | 423.65891 | 0.00208 | 424.95035 | 0.00195 | 418.60831 | 0.00192 | 419.42398 | 0.00196 | 421.03949 | 0.00205 | 414.00333 | 0.00199 | 395.71335 | 0.00193 | 384.39493 | 0.00191 | 400.26001 | 0.002 | 443.40381 | 0.00214 | 438.86261 | 0.00221 | 435.67932 | 0.00213 | 447.15448 | 0.00214 | 437.42618 | 0.0021 | 427.85596 | 0.00206 | 429.4906 | 0.00217 | 411.74612 | 0.002 | 407.30362 | 0.00206 | 480.88678 | 0.0021 | 477.28818 | 0.00226 | 497.08447 | 0.0023 | 479.742 | 0.0022 | 475.67963 | 0.00231 | 474.7641 | 0.00218 | 464.60831 | 0.00224 | 451.30441 | 0.00214 | 455.43307 | 0.0021
473.29285 | 0.00235 | 473.00153 | 0.00234 | 467.70779 | 0.00241 | 472.74591 | 0.00238 | 473.31653 | 0.00238 | 471.46201 | 0.00238 | 436.94135 | 0.00225 | 441.61362 | 0.00229 | 438.12997 | 0.00228 | 423.98624 | 0.00209 | 425.28445 | 0.00195 | 418.95435 | 0.00192 | 419.75058 | 0.00196 | 421.40039 | 0.00205 | 414.34445 | 0.00199 | 396.0321 | 0.00193 | 384.72433 | 0.00191 | 400.58398 | 0.002 | 443.76251 | 0.00215 | 439.20206 | 0.00222 | 436.03217 | 0.00214 | 447.50186 | 0.00216 | 437.75558 | 0.0021 | 428.22299 | 0.00207 | 429.81702 | 0.00217 | 412.08508 | 0.002 | 407.61234 | 0.00206 | 481.29065 | 0.0021 | 477.68311 | 0.00226 | 497.45587 | 0.00231 | 480.12073 | 0.00221 | 476.06693 | 0.00231 | 475.11862 | 0.00218 | 464.96173 | 0.00224 | 451.68787 | 0.00215 | 455.802 | 0.00209
473.67828 | 0.00235 | 473.39172 | 0.00234 | 468.08167 | 0.00241 | 473.13586 | 0.00238 | 473.7066 | 0.00238 | 471.82742 | 0.00238 | 437.29431 | 0.00225 | 441.95059 | 0.00229 | 438.48138 | 0.00228 | 424.32056 | 0.00209 | 425.64435 | 0.00195 | 419.29398 | 0.00192 | 420.09653 | 0.00196 | 421.76071 | 0.00205 | 414.68561 | 0.00199 | 396.35037 | 0.00193 | 385.04147 | 0.00191 | 400.89517 | 0.002 | 444.1153 | 0.00214 | 439.54852 | 0.00222 | 436.37216 | 0.00214 | 447.85571 | 0.00215 | 438.09796 | 0.00211 | 428.57065 | 0.00209 | 430.15021 | 0.00217 | 412.42972 | 0.00201 | 407.92773 | 0.00206 | 481.67795 | 0.0021 | 478.06213 | 0.00226 | 497.88364 | 0.00231 | 480.52393 | 0.00221 | 476.46222 | 0.00231 | 475.48175 | 0.0022 | 465.33029 | 0.00224 | 452.02591 | 0.00215 | 456.16272 | 0.00209
474.06451 | 0.00235 | 473.76346 | 0.00234 | 468.4361 | 0.00241 | 473.5058 | 0.00238 | 474.13593 | 0.00239 | 472.22198 | 0.00239 | 437.62869 | 0.00226 | 442.32349 | 0.00229 | 438.83203 | 0.00228 | 424.66138 | 0.00209 | 425.99783 | 0.00196 | 419.64005 | 0.00193 | 420.44891 | 0.00197 | 422.10168 | 0.00204 | 415.01328 | 0.00199 | 396.66913 | 0.00193 | 385.34583 | 0.00192 | 401.18179 | 0.00199 | 444.46109 | 0.00214 | 439.89551 | 0.00222 | 436.69223 | 0.00213 | 448.22299 | 0.00216 | 438.44684 | 0.00211 | 428.93826 | 0.00211 | 430.4834 | 0.00217 | 412.76816 | 0.00201 | 408.25562 | 0.00206 | 482.06522 | 0.00211 | 478.44119 | 0.00226 | 498.29553 | 0.0023 | 480.91061 | 0.00221 | 476.85748 | 0.00231 | 475.90125 | 0.00219 | 465.69128 | 0.00224 | 452.39423 | 0.00216 | 456.53107 | 0.00209
474.42065 | 0.00235 | 474.15442 | 0.00234 | 468.82047 | 0.00241 | 473.88617 | 0.00238 | 474.4964 | 0.00239 | 472.60602 | 0.00239 | 438.00839 | 0.00226 | 442.69635 | 0.00229 | 439.19232 | 0.00228 | 425.00162 | 0.00209 | 426.31897 | 0.00196 | 419.98605 | 0.00193 | 420.79486 | 0.00197 | 422.43564 | 0.00205 | 415.3544 | 0.00199 | 397.00024 | 0.00193 | 385.66296 | 0.00192 | 401.48737 | 0.002 | 444.81329 | 0.00214 | 440.24146 | 0.00221 | 437.0322 | 0.00213 | 448.57684 | 0.00215 | 438.80869 | 0.00211 | 429.30585 | 0.0021 | 430.80417 | 0.00217 | 413.09427 | 0.00201 | 408.58298 | 0.00207 | 482.46909 | 0.0021 | 478.82886 | 0.00225 | 498.68286 | 0.00229 | 481.29727 | 0.00221 | 477.25345 | 0.00231 | 476.31274 | 0.00219 | 466.04471 | 0.00225 | 452.77011 | 0.00217 | 456.89935 | 0.0021
474.79712 | 0.00236 | 474.52536 | 0.00235 | 469.20483 | 0.00241 | 474.25687 | 0.00238 | 474.88647 | 0.00239 | 473.02005 | 0.00239 | 438.35172 | 0.00227 | 443.08716 | 0.00229 | 439.5437 | 0.00229 | 425.35587 | 0.0021 | 426.66599 | 0.00196 | 420.31284 | 0.00193 | 421.14078 | 0.00197 | 422.77658 | 0.00205 | 415.70847 | 0.00199 | 397.31232 | 0.00194 | 385.97345 | 0.00192 | 401.81085 | 0.002 | 445.17844 | 0.00214 | 440.60129 | 0.00221 | 437.37219 | 0.00213 | 448.92422 | 0.00216 | 439.17755 | 0.00211 | 429.67291 | 0.00208 | 431.13736 | 0.00217 | 413.40747 | 0.00201 | 408.91083 | 0.00207 | 482.86432 | 0.00211 | 479.19131 | 0.00225 | 499.04562 | 0.0023 | 481.69189 | 0.00221 | 477.63278 | 0.00232 | 476.7236 | 0.00219 | 466.38297 | 0.00224 | 453.15421 | 0.00217 | 457.29099 | 0.00212
475.17279 | 0.00236 | 474.88666 | 0.00236 | 469.55933 | 0.00241 | 474.64606 | 0.00239 | 475.27576 | 0.0024 | 473.42438 | 0.00238 | 438.66824 | 0.00227 | 443.40552 | 0.00229 | 439.87662 | 0.00229 | 425.71603 | 0.0021 | 427.00653 | 0.00196 | 420.65884 | 0.00193 | 421.49957 | 0.00197 | 423.13101 | 0.00205 | 416.05609 | 0.002 | 397.61877 | 0.00194 | 386.29059 | 0.00192 | 402.11642 | 0.002 | 445.5376 | 0.00215 | 440.94128 | 0.00222 | 437.71216 | 0.00215 | 449.28448 | 0.00216 | 439.5329 | 0.00212 | 430.047 | 0.00207 | 431.47675 | 0.00218 | 413.73975 | 0.00201 | 409.22626 | 0.00207 | 483.26752 | 0.00212 | 479.57037 | 0.00226 | 499.41702 | 0.00231 | 482.09509 | 0.00221 | 478.02808 | 0.00232 | 477.08673 | 0.0022 | 466.73639 | 0.00224 | 453.50674 | 0.00217 | 457.62842 | 0.00212
475.54929 | 0.00236 | 475.25836 | 0.00236 | 469.93314 | 0.00241 | 475.03598 | 0.00239 | 475.64661 | 0.0024 | 473.77924 | 0.00238 | 439.03012 | 0.00227 | 443.74176 | 0.0023 | 440.25461 | 0.00229 | 426.06976 | 0.00211 | 427.35352 | 0.00196 | 420.99847 | 0.00193 | 421.83264 | 0.00197 | 423.47144 | 0.00205 | 416.39725 | 0.002 | 397.93701 | 0.00194 | 386.60724 | 0.00192 | 402.43375 | 0.002 | 445.88986 | 0.00215 | 441.27432 | 0.00222 | 438.065 | 0.00215 | 449.62543 | 0.00216 | 439.86826 | 0.00211 | 430.40756 | 0.00209 | 431.80991 | 0.00218 | 414.06583 | 0.00201 | 409.54739 | 0.00207 | 483.65549 | 0.00212 | 479.95734 | 0.00226 | 499.85278 | 0.00231 | 482.49765 | 0.00221 | 478.43201 | 0.00232 | 477.45782 | 0.00221 | 467.09735 | 0.00225 | 453.85995 | 0.00217 | 458.00427 | 0.00211
475.95422 | 0.00236 | 475.6293 | 0.00235 | 470.2876 | 0.00241 | 475.3963 | 0.00239 | 476.04633 | 0.0024 | 474.1835 | 0.00238 | 439.39203 | 0.00227 | 444.11462 | 0.0023 | 440.62378 | 0.00229 | 426.40408 | 0.0021 | 427.69351 | 0.00197 | 421.33755 | 0.00192 | 422.19144 | 0.00197 | 423.80591 | 0.00205 | 416.7319 | 0.002 | 398.24347 | 0.00194 | 386.94324 | 0.00192 | 402.74545 | 0.002 | 446.23566 | 0.00216 | 441.62076 | 0.00223 | 438.42429 | 0.00214 | 449.99921 | 0.00217 | 440.22415 | 0.00211 | 430.77515 | 0.00211 | 432.13687 | 0.00218 | 414.41098 | 0.00201 | 409.86902 | 0.00207 | 484.05869 | 0.00212 | 480.34433 | 0.00226 | 500.25668 | 0.00231 | 482.88501 | 0.00221 | 478.81931 | 0.00232 | 477.84482 | 0.00221 | 467.46591 | 0.00225 | 454.22067 | 0.00217 | 458.37256 | 0.00209
476.37054 | 0.00236 | 476.00101 | 0.00235 | 470.672 | 0.00242 | 475.78625 | 0.00239 | 476.43637 | 0.0024 | 474.55869 | 0.00239 | 439.745 | 0.00227 | 444.49649 | 0.0023 | 440.9567 | 0.00229 | 426.73788 | 0.0021 | 428.05396 | 0.00197 | 421.66431 | 0.00193 | 422.55029 | 0.00197 | 424.17328 | 0.00206 | 417.0795 | 0.002 | 398.55554 | 0.00194 | 387.24762 | 0.00192 | 403.05664 | 0.00201 | 446.57504 | 0.00215 | 441.98065 | 0.00223 | 438.75781 | 0.00213 | 450.36594 | 0.00217 | 440.61252 | 0.00211 | 431.10934 | 0.00212 | 432.45764 | 0.00218 | 414.71802 | 0.00202 | 410.1969 | 0.00207 | 484.47049 | 0.00212 | 480.72339 | 0.00225 | 500.62808 | 0.00231 | 483.2551 | 0.00221 | 479.19867 | 0.00232 | 478.23975 | 0.0022 | 467.8269 | 0.00226 | 454.58902 | 0.00216 | 458.74908 | 0.0021
476.73645 | 0.00236 | 476.37192 | 0.00235 | 471.0264 | 0.00242 | 476.1666 | 0.00239 | 476.8457 | 0.0024 | 474.96295 | 0.0024 | 440.0972 | 0.00227 | 444.85144 | 0.0023 | 441.30807 | 0.00229 | 427.09213 | 0.0021 | 428.40097 | 0.00197 | 421.99692 | 0.00193 | 422.92892 | 0.00197 | 424.52716 | 0.00206 | 417.42065 | 0.002 | 398.862 | 0.00195 | 387.56476 | 0.00192 | 403.38062 | 0.00201 | 446.92087 | 0.00215 | 442.3335 | 0.00222 | 439.10425 | 0.00213 | 450.70685 | 0.00217 | 440.97437 | 0.00211 | 431.45053 | 0.0021 | 432.82236 | 0.00218 | 415.06885 | 0.00202 | 410.50558 | 0.00207 | 484.85779 | 0.00212 | 481.12692 | 0.00226 | 501.01541 | 0.0023 | 483.67422 | 0.00222 | 479.57803 | 0.00233 | 478.62674 | 0.0022 | 468.1879 | 0.00226 | 454.95798 | 0.00216 | 459.12497 | 0.00211
477.12268 | 0.00237 | 476.74365 | 0.00236 | 471.4108 | 0.00243 | 476.54617 | 0.0024 | 477.21573 | 0.0024 | 475.35754 | 0.0024 | 440.44122 | 0.00227 | 445.19666 | 0.00231 | 441.65945 | 0.0023 | 427.4523 | 0.00211 | 428.74152 | 0.00197 | 422.35638 | 0.00194 | 423.26199 | 0.00197 | 424.86813 | 0.00207 | 417.74832 | 0.002 | 399.18695 | 0.00195 | 387.88135 | 0.00192 | 403.69846 | 0.00202 | 447.26663 | 0.00215 | 442.65363 | 0.00222 | 439.4313 | 0.00215 | 451.04776 | 0.00217 | 441.31674 | 0.00212 | 431.83109 | 0.00209 | 433.14935 | 0.00218 | 415.39493 | 0.00202 | 410.81482 | 0.00207 | 485.24509 | 0.00212 | 481.50598 | 0.00226 | 501.41864 | 0.00231 | 484.06882 | 0.00222 | 479.99786 | 0.00233 | 478.99783 | 0.00219 | 468.53308 | 0.00226 | 455.32629 | 0.00215 | 459.47815 | 0.00212
477.50812 | 0.00237 | 477.13464 | 0.00237 | 471.81458 | 0.00244 | 476.95612 | 0.0024 | 477.58661 | 0.0024 | 475.74155 | 0.00241 | 440.78455 | 0.00227 | 445.56955 | 0.00231 | 442.00122 | 0.0023 | 427.78662 | 0.00212 | 429.10785 | 0.00197 | 422.7153 | 0.00194 | 423.60791 | 0.00198 | 425.20853 | 0.00206 | 418.08945 | 0.002 | 399.51135 | 0.00196 | 388.18625 | 0.00193 | 404.01633 | 0.00202 | 447.61887 | 0.00215 | 443.02643 | 0.00223 | 439.78415 | 0.00217 | 451.40161 | 0.00217 | 441.67859 | 0.00213 | 432.19812 | 0.00209 | 433.48199 | 0.00219 | 415.71484 | 0.00202 | 411.14215 | 0.00208 | 485.65689 | 0.00212 | 481.87708 | 0.00227 | 501.80664 | 0.00232 | 484.44757 | 0.00222 | 480.39313 | 0.00234 | 479.36893 | 0.0022 | 468.88651 | 0.00226 | 455.68701 | 0.00215 | 459.84644 | 0.00212
477.88458 | 0.00237 | 477.49594 | 0.00236 | 472.1593 | 0.00244 | 477.32605 | 0.00241 | 477.96628 | 0.00241 | 476.11673 | 0.0024 | 441.10999 | 0.00227 | 445.93347 | 0.00231 | 442.36148 | 0.0023 | 428.15326 | 0.00211 | 429.44839 | 0.00198 | 423.03506 | 0.00194 | 423.96033 | 0.00198 | 425.58234 | 0.00206 | 418.44998 | 0.00201 | 399.8111 | 0.00195 | 388.4906 | 0.00192 | 404.32751 | 0.00202 | 447.97757 | 0.00215 | 443.36642 | 0.00224 | 440.13699 | 0.00217 | 451.74255 | 0.00217 | 442.03394 | 0.00213 | 432.5657 | 0.00211 | 433.81567 | 0.00219 | 416.05948 | 0.00202 | 411.45761 | 0.00208 | 486.01169 | 0.00212 | 482.26404 | 0.00227 | 502.17737 | 0.00232 | 484.85873 | 0.00222 | 480.79639 | 0.00234 | 479.77182 | 0.00221 | 469.2475 | 0.00226 | 456.05536 | 0.00216 | 460.19962 | 0.00212
478.29031 | 0.00237 | 477.85721 | 0.00235 | 472.4935 | 0.00245 | 477.69598 | 0.00241 | 478.34674 | 0.00241 | 476.50073 | 0.0024 | 441.46295 | 0.00227 | 446.28839 | 0.00231 | 442.71216 | 0.0023 | 428.46765 | 0.00212 | 429.78247 | 0.00197 | 423.38165 | 0.00194 | 424.30624 | 0.00198 | 425.94269 | 0.00206 | 418.79761 | 0.00201 | 400.12372 | 0.00195 | 388.81998 | 0.00193 | 404.63922 | 0.00203 | 448.31049 | 0.00216 | 443.69299 | 0.00225 | 440.47696 | 0.00217 | 452.10281 | 0.00217 | 442.37631 | 0.00212 | 432.9263 | 0.00212 | 434.13596 | 0.00219 | 416.39175 | 0.00202 | 411.77927 | 0.00208 | 486.40692 | 0.00212 | 482.65103 | 0.00227 | 502.58923 | 0.00232 | 485.25333 | 0.00222 | 481.19232 | 0.00234 | 480.15948 | 0.00222 | 469.60846 | 0.00226 | 456.40854 | 0.00216 | 460.56033 | 0.00211
478.65622 | 0.00237 | 478.23859 | 0.00236 | 472.86816 | 0.00244 | 478.06671 | 0.00241 | 478.73685 | 0.00242 | 476.92532 | 0.00241 | 441.81519 | 0.00228 | 446.64258 | 0.00231 | 443.08127 | 0.0023 | 428.80203 | 0.00212 | 430.1424 | 0.00198 | 423.72076 | 0.00194 | 424.65219 | 0.00198 | 426.29013 | 0.00207 | 419.15219 | 0.00201 | 400.43579 | 0.00196 | 389.14325 | 0.00193 | 404.96936 | 0.00203 | 448.66913 | 0.00216 | 444.0593 | 0.00224 | 440.81693 | 0.00215 | 452.47659 | 0.00218 | 442.71219 | 0.00212 | 433.28741 | 0.00212 | 434.46915 | 0.00219 | 416.73068 | 0.00203 | 412.12576 | 0.00208 | 486.80283 | 0.00213 | 483.03806 | 0.00227 | 502.9845 | 0.00231 | 485.64862 | 0.00222 | 481.56308 | 0.00234 | 480.55441 | 0.00222 | 469.96948 | 0.00226 | 456.77686 | 0.00217 | 460.94379 | 0.00212
479.03189 | 0.00238 | 478.61914 | 0.00237 | 473.21292 | 0.00242 | 478.45667 | 0.00241 | 479.09729 | 0.00241 | 477.28018 | 0.00241 | 442.15921 | 0.00228 | 446.97961 | 0.00231 | 443.45044 | 0.0023 | 429.14279 | 0.00212 | 430.50232 | 0.00198 | 424.0668 | 0.00195 | 425.03726 | 0.00198 | 426.63754 | 0.00207 | 419.49335 | 0.00202 | 400.74225 | 0.00196 | 389.4415 | 0.00193 | 405.2995 | 0.00203 | 449.02139 | 0.00217 | 444.40576 | 0.00223 | 441.14346 | 0.00214 | 452.85037 | 0.00218 | 443.09402 | 0.00212 | 433.64157 | 0.00211 | 434.8338 | 0.00219 | 417.06247 | 0.00203 | 412.45984 | 0.00208 | 487.21399 | 0.00214 | 483.43362 | 0.00227 | 503.3884 | 0.00231 | 486.05115 | 0.00223 | 481.95901 | 0.00234 | 480.92548 | 0.00221 | 470.32285 | 0.00226 | 457.13757 | 0.00219 | 461.31271 | 0.00212
479.40839 | 0.00238 | 478.9812 | 0.00238 | 473.58679 | 0.00242 | 478.84662 | 0.00241 | 479.49695 | 0.00241 | 477.66425 | 0.00241 | 442.53897 | 0.00228 | 447.36145 | 0.00232 | 443.80185 | 0.00231 | 429.50296 | 0.00211 | 430.8493 | 0.00198 | 424.4064 | 0.00195 | 425.40948 | 0.00198 | 426.96558 | 0.00207 | 419.86035 | 0.00202 | 401.07336 | 0.00196 | 389.74588 | 0.00193 | 405.60455 | 0.00203 | 449.36078 | 0.00216 | 444.7522 | 0.00223 | 441.50977 | 0.00216 | 453.21713 | 0.00218 | 443.4494 | 0.00212 | 433.9892 | 0.0021 | 435.16699 | 0.0022 | 417.39474 | 0.00203 | 412.78149 | 0.00208 | 487.60196 | 0.00213 | 483.82065 | 0.00227 | 503.79163 | 0.00232 | 486.414 | 0.00223 | 482.34631 | 0.00234 | 481.3125 | 0.0022 | 470.66873 | 0.00226 | 457.49835 | 0.00221 | 461.6886 | 0.00213
479.81415 | 0.00239 | 479.35214 | 0.00239 | 473.96146 | 0.00242 | 479.2558 | 0.00241 | 479.85742 | 0.00241 | 478.05881 | 0.00241 | 442.89194 | 0.00228 | 447.67975 | 0.00232 | 444.15323 | 0.00231 | 429.85669 | 0.00212 | 431.20276 | 0.00198 | 424.73956 | 0.00195 | 425.73557 | 0.00198 | 427.31946 | 0.00207 | 420.20798 | 0.00202 | 401.37927 | 0.00196 | 390.06912 | 0.00193 | 405.90958 | 0.00202 | 449.71301 | 0.00216 | 445.08524 | 0.00225 | 441.86905 | 0.00218 | 453.56451 | 0.00218 | 443.80478 | 0.00213 | 434.34979 | 0.0021 | 435.51929 | 0.0022 | 417.74606 | 0.00203 | 413.10263 | 0.00209 | 488.00513 | 0.00213 | 484.19107 | 0.00227 | 504.19556 | 0.00233 | 486.81656 | 0.00223 | 482.74161 | 0.00234 | 481.70743 | 0.00221 | 471.02908 | 0.00227 | 457.86667 | 0.00222 | 462.04935 | 0.00213
480.19955 | 0.00238 | 479.7038 | 0.00238 | 474.31586 | 0.00244 | 479.63531 | 0.00242 | 480.2283 | 0.00242 | 478.44366 | 0.00241 | 443.22632 | 0.00228 | 448.05264 | 0.00232 | 444.49496 | 0.00231 | 430.21039 | 0.00212 | 431.55673 | 0.00198 | 425.0658 | 0.00195 | 426.06863 | 0.00199 | 427.67334 | 0.00207 | 420.5491 | 0.00202 | 401.70419 | 0.00196 | 390.38013 | 0.00194 | 406.23358 | 0.00202 | 450.07217 | 0.00216 | 445.4317 | 0.00225 | 442.20258 | 0.00219 | 453.9183 | 0.00218 | 444.14069 | 0.00213 | 434.69098 | 0.00212 | 435.84573 | 0.0022 | 418.07214 | 0.00203 | 413.43048 | 0.00209 | 488.409 | 0.00213 | 484.57077 | 0.00227 | 504.59085 | 0.00234 | 487.22772 | 0.00223 | 483.12894 | 0.00235 | 482.07056 | 0.00222 | 471.39825 | 0.00227 | 458.21985 | 0.00222 | 462.4025 | 0.00212
480.59555 | 0.00239 | 480.06589 | 0.00237 | 474.67029 | 0.00245 | 480.00607 | 0.00242 | 480.60794 | 0.00243 | 478.83743 | 0.00242 | 443.56958 | 0.00229 | 448.39789 | 0.00232 | 444.86414 | 0.00231 | 430.55118 | 0.00212 | 431.87735 | 0.00198 | 425.39252 | 0.00195 | 426.4473 | 0.00199 | 428.02722 | 0.00208 | 420.89023 | 0.00202 | 402.01013 | 0.00196 | 390.70288 | 0.00194 | 406.55142 | 0.00202 | 450.418 | 0.00216 | 445.7717 | 0.00225 | 442.53555 | 0.00217 | 454.29208 | 0.00218 | 444.48956 | 0.00214 | 435.05859 | 0.00213 | 436.18564 | 0.00221 | 418.42969 | 0.00203 | 413.76459 | 0.00209 | 488.80426 | 0.00213 | 484.94116 | 0.00228 | 505.00272 | 0.00233 | 487.62231 | 0.00223 | 483.5408 | 0.00235 | 482.44958 | 0.00223 | 471.76682 | 0.00227 | 458.58817 | 0.00222 | 462.76324 | 0.00212
480.95169 | 0.00239 | 480.44644 | 0.00238 | 475.04416 | 0.00246 | 480.36639 | 0.00242 | 480.98843 | 0.00243 | 479.22229 | 0.00242 | 443.92255 | 0.00228 | 448.74387 | 0.00232 | 445.20663 | 0.00231 | 430.87906 | 0.00212 | 432.22437 | 0.00198 | 425.72568 | 0.00195 | 426.81253 | 0.00199 | 428.39456 | 0.00208 | 421.23083 | 0.00202 | 402.33505 | 0.00196 | 391.02612 | 0.00194 | 406.88153 | 0.00203 | 450.78958 | 0.00216 | 446.12454 | 0.00224 | 442.87552 | 0.00216 | 454.65295 | 0.00218 | 444.8714 | 0.00214 | 435.41269 | 0.00213 | 436.52502 | 0.0022 | 418.75525 | 0.00203 | 414.07327 | 0.00209 | 489.19949 | 0.00215 | 485.32022 | 0.00228 | 505.40594 | 0.00233 | 488.03351 | 0.00224 | 483.9281 | 0.00235 | 482.85248 | 0.00222 | 472.112 | 0.00227 | 458.94891 | 0.00221 | 463.13153 | 0.00212
481.32819 | 0.00239 | 480.79807 | 0.00239 | 475.42856 | 0.00246 | 480.75632 | 0.00242 | 481.41696 | 0.00243 | 479.59741 | 0.00243 | 444.27551 | 0.00229 | 449.116 | 0.00232 | 445.58466 | 0.00231 | 431.21985 | 0.00212 | 432.58426 | 0.00199 | 426.10394 | 0.00196 | 427.15848 | 0.00199 | 428.72208 | 0.00207 | 421.58545 | 0.00202 | 402.65381 | 0.00196 | 391.34326 | 0.00194 | 407.20554 | 0.00203 | 451.1225 | 0.00216 | 446.47101 | 0.00224 | 443.22195 | 0.00216 | 454.99976 | 0.00219 | 445.22028 | 0.00213 | 435.76035 | 0.00212 | 436.85199 | 0.0022 | 419.09421 | 0.00203 | 414.39493 | 0.00209 | 489.60333 | 0.00215 | 485.70721 | 0.0023 | 505.79327 | 0.00233 | 488.41223 | 0.00224 | 484.33997 | 0.00235 | 483.23154 | 0.00221 | 472.4812 | 0.00227 | 459.34058 | 0.00221 | 463.49228 | 0.00214
481.70383 | 0.00239 | 481.16019 | 0.00239 | 475.77328 | 0.00246 | 481.13586 | 0.00242 | 481.80707 | 0.00243 | 479.98145 | 0.00243 | 444.60989 | 0.00228 | 449.46194 | 0.00233 | 445.94421 | 0.00231 | 431.58649 | 0.00212 | 432.9248 | 0.00199 | 426.4371 | 0.00196 | 427.50439 | 0.00199 | 429.08295 | 0.00208 | 421.91959 | 0.00202 | 402.99106 | 0.00196 | 391.64764 | 0.00194 | 407.53568 | 0.00204 | 451.46826 | 0.00216 | 446.811 | 0.00225 | 443.56192 | 0.00217 | 455.38699 | 0.00219 | 445.58859 | 0.00214 | 436.108 | 0.00211 | 437.18518 | 0.00221 | 419.43268 | 0.00204 | 414.71655 | 0.00209 | 490.00656 | 0.00215 | 486.08624 | 0.00229 | 506.18124 | 0.00234 | 488.80682 | 0.00224 | 484.74319 | 0.00235 | 483.59467 | 0.00221 | 472.82642 | 0.00227 | 459.69312 | 0.00221 | 463.86816 | 0.00214
482.09006 | 0.0024 | 481.5311 | 0.00238 | 476.15683 | 0.00246 | 481.54587 | 0.00242 | 482.15787 | 0.00243 | 480.33636 | 0.00243 | 444.94427 | 0.00229 | 449.83484 | 0.00233 | 446.27783 | 0.00232 | 431.92081 | 0.00212 | 433.28473 | 0.00199 | 426.77673 | 0.00196 | 427.8439 | 0.00199 | 429.43683 | 0.00207 | 422.25424 | 0.00203 | 403.30984 | 0.00196 | 391.97089 | 0.00194 | 407.853 | 0.00204 | 451.84036 | 0.00217 | 447.1709 | 0.00226 | 443.92822 | 0.00218 | 455.72092 | 0.00219 | 445.94397 | 0.00214 | 436.4686 | 0.00212 | 437.53073 | 0.00221 | 419.75208 | 0.00204 | 415.03769 | 0.0021 | 490.38589 | 0.00215 | 486.48184 | 0.00229 | 506.57654 | 0.00235 | 489.21008 | 0.00224 | 485.1312 | 0.00235 | 483.96576 | 0.00222 | 473.17981 | 0.00228 | 460.05386 | 0.00221 | 464.24402 | 0.00214
482.45596 | 0.0024 | 481.8924 | 0.00237 | 476.53149 | 0.00245 | 481.92538 | 0.00242 | 482.53836 | 0.00244 | 480.74063 | 0.00243 | 445.31509 | 0.0023 | 450.18008 | 0.00233 | 446.61072 | 0.00232 | 432.25513 | 0.00212 | 433.62527 | 0.00199 | 427.09006 | 0.00196 | 428.19629 | 0.002 | 429.79074 | 0.00208 | 422.60187 | 0.00203 | 403.61575 | 0.00197 | 392.29416 | 0.00195 | 408.17087 | 0.00205 | 452.17276 | 0.00217 | 447.52377 | 0.00227 | 444.28104 | 0.00218 | 456.0683 | 0.00219 | 446.29935 | 0.00214 | 436.84912 | 0.00213 | 437.87012 | 0.00221 | 420.09103 | 0.00204 | 415.37177 | 0.0021 | 490.7977 | 0.00214 | 486.85294 | 0.00229 | 506.9884 | 0.00234 | 489.59674 | 0.00225 | 485.51059 | 0.00236 | 484.33682 | 0.00223 | 473.55597 | 0.00228 | 460.40707 | 0.00221 | 464.58963 | 0.00213
482.87152 | 0.0024 | 482.28336 | 0.00238 | 476.88596 | 0.00244 | 482.30573 | 0.00242 | 482.90842 | 0.00243 | 481.12549 | 0.00243 | 445.69479 | 0.0023 | 450.52606 | 0.00233 | 446.96213 | 0.00233 | 432.5954 | 0.00212 | 433.97226 | 0.00199 | 427.42966 | 0.00196 | 428.54224 | 0.002 | 430.15109 | 0.00208 | 422.9624 | 0.00203 | 403.9407 | 0.00197 | 392.58624 | 0.00195 | 408.49484 | 0.00205 | 452.51215 | 0.00217 | 447.86377 | 0.00226 | 444.62048 | 0.00217 | 456.42911 | 0.00219 | 446.65524 | 0.00215 | 437.19678 | 0.00215 | 438.20953 | 0.00221 | 420.4166 | 0.00204 | 415.71881 | 0.0021 | 491.2009 | 0.00214 | 487.22336 | 0.00228 | 507.41614 | 0.00233 | 489.99994 | 0.00225 | 485.88992 | 0.00236 | 484.71588 | 0.00223 | 473.90182 | 0.00228 | 460.76779 | 0.00221 | 464.94281 | 0.00212
483.25775 | 0.0024 | 482.65512 | 0.00239 | 477.24039 | 0.00245 | 482.69568 | 0.00243 | 483.26965 | 0.00243 | 481.51035 | 0.00243 | 445.98459 | 0.0023 | 450.8623 | 0.00233 | 447.30389 | 0.00233 | 432.93619 | 0.00213 | 434.33917 | 0.002 | 427.76929 | 0.00196 | 428.90158 | 0.002 | 430.50552 | 0.00209 | 423.30356 | 0.00203 | 404.25894 | 0.00197 | 392.89066 | 0.00195 | 408.82498 | 0.00205 | 452.87131 | 0.00218 | 448.19034 | 0.00225 | 444.96045 | 0.00216 | 456.78943 | 0.00218 | 447.01056 | 0.00215 | 437.53796 | 0.00214 | 438.5365 | 0.00221 | 420.72412 | 0.00204 | 416.03369 | 0.0021 | 491.60477 | 0.00214 | 487.57855 | 0.00229 | 507.8194 | 0.00233 | 490.3866 | 0.00226 | 486.28522 | 0.00236 | 485.13467 | 0.00222 | 474.24765 | 0.00228 | 461.10587 | 0.00221 | 465.33444 | 0.00213
483.5838 | 0.00241 | 482.99634 | 0.0024 | 477.59482 | 0.00245 | 483.10483 | 0.00244 | 483.68857 | 0.00243 | 481.92435 | 0.00244 | 446.32788 | 0.0023 | 451.20828 | 0.00233 | 447.67303 | 0.00233 | 433.27054 | 0.00213 | 434.67325 | 0.002 | 428.11533 | 0.00197 | 429.27325 | 0.002 | 430.84644 | 0.00209 | 423.64468 | 0.00203 | 404.57156 | 0.00197 | 393.20776 | 0.00195 | 409.15512 | 0.00205 | 453.22357 | 0.00218 | 448.53033 | 0.00225 | 445.30688 | 0.00217 | 457.14328 | 0.0022 | 447.37894 | 0.00215 | 437.90503 | 0.00213 | 438.86963 | 0.00222 | 421.08115 | 0.00205 | 416.36157 | 0.0021 | 491.98407 | 0.00215 | 487.94168 | 0.0023 | 508.19876 | 0.00234 | 490.78125 | 0.00226 | 486.68845 | 0.00236 | 485.52231 | 0.00222 | 474.60861 | 0.00229 | 461.48175 | 0.00222 | 465.70273 | 0.00214
483.95053 | 0.00241 | 483.39694 | 0.0024 | 477.97919 | 0.00246 | 483.50443 | 0.00245 | 484.07864 | 0.00244 | 482.28894 | 0.00244 | 446.68085 | 0.0023 | 451.57144 | 0.00233 | 448.01556 | 0.00233 | 433.60431 | 0.00213 | 435.01971 | 0.002 | 428.46136 | 0.00197 | 429.6192 | 0.00201 | 431.20679 | 0.00209 | 423.99228 | 0.00203 | 404.90262 | 0.00197 | 393.5249 | 0.00195 | 409.47244 | 0.00205 | 453.57581 | 0.00218 | 448.87036 | 0.00227 | 445.6597 | 0.00218 | 457.48413 | 0.0022 | 447.72775 | 0.00215 | 438.26614 | 0.00212 | 439.20905 | 0.00222 | 421.41342 | 0.00205 | 416.68323 | 0.00211 | 492.35544 | 0.00216 | 488.29617 | 0.00229 | 508.59406 | 0.00235 | 491.17584 | 0.00226 | 487.08441 | 0.00236 | 485.90137 | 0.00222 | 474.96204 | 0.00229 | 461.80402 | 0.00222 | 466.04773 | 0.00215
484.3465 | 0.00241 | 483.78793 | 0.0024 | 478.35306 | 0.00246 | 483.9328 | 0.00244 | 484.43912 | 0.00244 | 482.6738 | 0.00244 | 447.04276 | 0.0023 | 451.94434 | 0.00234 | 448.33957 | 0.00233 | 433.95209 | 0.00213 | 435.3866 | 0.002 | 428.81384 | 0.00197 | 429.95871 | 0.00201 | 431.57361 | 0.00209 | 424.35281 | 0.00203 | 405.22757 | 0.00197 | 393.83539 | 0.00195 | 409.80258 | 0.00205 | 453.93445 | 0.00218 | 449.20337 | 0.00228 | 445.99966 | 0.00219 | 457.83798 | 0.0022 | 448.09015 | 0.00215 | 438.6203 | 0.00213 | 439.54843 | 0.00222 | 421.75241 | 0.00205 | 416.99814 | 0.00211 | 492.75867 | 0.00216 | 488.69116 | 0.00229 | 509.00592 | 0.00236 | 491.57111 | 0.00226 | 487.46375 | 0.00236 | 486.28836 | 0.00223 | 475.31482 | 0.00229 | 462.18808 | 0.00222 | 466.41666 | 0.00214
484.73193 | 0.00241 | 484.12033 | 0.00239 | 478.72772 | 0.00247 | 484.28351 | 0.00245 | 484.81958 | 0.00244 | 483.0676 | 0.00244 | 447.41351 | 0.00231 | 452.29031 | 0.00234 | 448.6991 | 0.00233 | 434.29236 | 0.00214 | 435.72714 | 0.002 | 429.13361 | 0.00198 | 430.30463 | 0.00201 | 431.91458 | 0.00209 | 424.6875 | 0.00203 | 405.53964 | 0.00197 | 394.16476 | 0.00195 | 410.10812 | 0.00204 | 454.28723 | 0.00219 | 449.5434 | 0.00229 | 446.33963 | 0.00219 | 458.19183 | 0.0022 | 448.43903 | 0.00215 | 438.98087 | 0.00215 | 439.89453 | 0.00222 | 422.07794 | 0.00205 | 417.31357 | 0.00211 | 493.1539 | 0.00216 | 489.06223 | 0.00229 | 509.42572 | 0.00236 | 491.98163 | 0.00226 | 487.83447 | 0.00236 | 486.69125 | 0.00225 | 475.67581 | 0.00229 | 462.54886 | 0.00223 | 466.80008 | 0.00214
485.06857 | 0.00241 | 484.52094 | 0.0024 | 479.10159 | 0.00248 | 484.67346 | 0.00244 | 485.18002 | 0.00245 | 483.45245 | 0.00244 | 447.76575 | 0.00231 | 452.60864 | 0.00234 | 449.05939 | 0.00233 | 434.62671 | 0.00214 | 436.0607 | 0.002 | 429.47324 | 0.00197 | 430.67041 | 0.00201 | 432.27545 | 0.00209 | 425.01572 | 0.00203 | 405.86459 | 0.00197 | 394.4819 | 0.00196 | 410.43213 | 0.00205 | 454.6261 | 0.0022 | 449.90326 | 0.00227 | 446.68607 | 0.00217 | 458.55917 | 0.00221 | 448.7879 | 0.00215 | 439.32852 | 0.00216 | 440.23386 | 0.00222 | 422.40402 | 0.00205 | 417.6347 | 0.00211 | 493.5657 | 0.00216 | 489.42535 | 0.0023 | 509.82101 | 0.00235 | 492.36829 | 0.00227 | 488.2384 | 0.00237 | 487.09479 | 0.00225 | 476.02924 | 0.00229 | 462.90958 | 0.00222 | 467.15326 | 0.00215
485.46454 | 0.00241 | 484.92157 | 0.00241 | 479.47626 | 0.00247 | 485.073 | 0.00244 | 485.54047 | 0.00245 | 483.82675 | 0.00245 | 448.10086 | 0.00231 | 452.96283 | 0.00234 | 449.41077 | 0.00234 | 434.98688 | 0.00214 | 436.4147 | 0.002 | 429.83914 | 0.00197 | 431.03568 | 0.00201 | 432.64227 | 0.00209 | 425.38916 | 0.00204 | 406.20181 | 0.00198 | 394.78015 | 0.00196 | 410.76227 | 0.00205 | 455.00458 | 0.0022 | 450.25613 | 0.00227 | 447.03247 | 0.00217 | 458.90002 | 0.0022 | 449.15622 | 0.00216 | 439.67618 | 0.00215 | 440.55466 | 0.00223 | 422.74249 | 0.00205 | 417.95633 | 0.00212 | 493.9855 | 0.00216 | 489.79645 | 0.00231 | 510.18445 | 0.00234 | 492.77148 | 0.00227 | 488.64166 | 0.00237 | 487.48181 | 0.00224 | 476.36749 | 0.00229 | 463.29306 | 0.00222 | 467.52158 | 0.00215
485.84998 | 0.00241 | 485.29245 | 0.00241 | 479.85013 | 0.00247 | 485.4726 | 0.00245 | 485.92093 | 0.00245 | 484.21161 | 0.00245 | 448.43524 | 0.00231 | 453.32675 | 0.00234 | 449.78879 | 0.00234 | 435.34058 | 0.00214 | 436.75525 | 0.00201 | 430.19806 | 0.00197 | 431.38858 | 0.00201 | 433.00262 | 0.00209 | 425.73032 | 0.00204 | 406.52057 | 0.00198 | 395.09729 | 0.00196 | 411.07959 | 0.00205 | 455.35681 | 0.00219 | 450.6026 | 0.00226 | 447.37891 | 0.00219 | 459.24042 | 0.0022 | 449.5116 | 0.00216 | 440.03027 | 0.00214 | 440.88113 | 0.00223 | 423.08148 | 0.00206 | 418.28421 | 0.00212 | 494.34891 | 0.00216 | 490.15894 | 0.0023 | 510.56384 | 0.00235 | 493.18268 | 0.00227 | 489.04553 | 0.00238 | 487.85287 | 0.00223 | 476.74362 | 0.0023 | 463.66895 | 0.00222 | 467.89746 | 0.00216
486.22644 | 0.00242 | 485.69312 | 0.00241 | 480.22476 | 0.00246 | 485.85294 | 0.00245 | 486.31104 | 0.00245 | 484.6062 | 0.00245 | 448.79715 | 0.00231 | 453.69067 | 0.00235 | 450.12167 | 0.00234 | 435.68137 | 0.00215 | 437.10168 | 0.00201 | 430.5441 | 0.00197 | 431.7345 | 0.00202 | 433.3436 | 0.00209 | 426.05151 | 0.00204 | 406.83936 | 0.00198 | 395.42004 | 0.00196 | 411.41586 | 0.00205 | 455.70959 | 0.00219 | 450.94904 | 0.00228 | 447.73172 | 0.0022 | 459.5878 | 0.0022 | 449.86047 | 0.00216 | 440.39142 | 0.00213 | 441.21432 | 0.00223 | 423.43228 | 0.00205 | 418.60587 | 0.00212 | 494.74414 | 0.00217 | 490.54593 | 0.00231 | 510.96704 | 0.00237 | 493.56934 | 0.00227 | 489.44083 | 0.00237 | 488.22333 | 0.00223 | 477.09705 | 0.00229 | 464.02213 | 0.00222 | 468.27396 | 0.00216
486.61188 | 0.00242 | 486.08411 | 0.0024 | 480.59863 | 0.00246 | 486.25247 | 0.00245 | 486.68109 | 0.00245 | 484.98053 | 0.00245 | 449.15826 | 0.00231 | 454.02692 | 0.00235 | 450.4642 | 0.00234 | 436.02863 | 0.00215 | 437.4686 | 0.00201 | 430.8703 | 0.00197 | 432.06705 | 0.00202 | 433.68451 | 0.0021 | 426.39914 | 0.00204 | 407.15759 | 0.00198 | 395.72491 | 0.00196 | 411.7337 | 0.00206 | 456.04202 | 0.00219 | 451.2955 | 0.00228 | 448.08511 | 0.0022 | 459.95511 | 0.00221 | 450.23581 | 0.00215 | 440.75201 | 0.00215 | 441.57278 | 0.00223 | 423.77072 | 0.00205 | 418.927 | 0.00212 | 495.13141 | 0.00217 | 490.94946 | 0.00231 | 511.37891 | 0.00238 | 493.95599 | 0.00227 | 489.82019 | 0.00237 | 488.61096 | 0.00225 | 477.45044 | 0.0023 | 464.39865 | 0.00222 | 468.6347 | 0.00215
486.96881 | 0.00242 | 486.42612 | 0.0024 | 480.91422 | 0.00246 | 486.66162 | 0.00245 | 487.07117 | 0.00245 | 485.32565 | 0.00245 | 449.50235 | 0.00232 | 454.36392 | 0.00235 | 450.82446 | 0.00234 | 436.37585 | 0.00215 | 437.83548 | 0.00201 | 431.19705 | 0.00198 | 432.40656 | 0.00202 | 434.04489 | 0.0021 | 426.74026 | 0.00204 | 407.47021 | 0.00197 | 396.04153 | 0.00196 | 412.05157 | 0.00205 | 456.40121 | 0.0022 | 451.61563 | 0.00228 | 448.42456 | 0.00219 | 460.31537 | 0.00221 | 450.57819 | 0.00216 | 441.09967 | 0.00217 | 441.89975 | 0.00223 | 424.09064 | 0.00206 | 419.24866 | 0.00212 | 495.5267 | 0.00217 | 491.33649 | 0.00231 | 511.77423 | 0.00237 | 494.36716 | 0.00227 | 490.21613 | 0.00237 | 488.98999 | 0.00225 | 477.82657 | 0.00229 | 464.76697 | 0.00222 | 468.97964 | 0.00214
487.3746 | 0.00243 | 486.79782 | 0.00242 | 481.3172 | 0.00246 | 487.05157 | 0.00245 | 487.46124 | 0.00245 | 485.70081 | 0.00246 | 449.85452 | 0.00232 | 454.70917 | 0.00236 | 451.15735 | 0.00235 | 436.6973 | 0.00214 | 438.16904 | 0.00201 | 431.51682 | 0.00199 | 432.76535 | 0.00202 | 434.41223 | 0.0021 | 427.08142 | 0.00204 | 407.79514 | 0.00198 | 396.36481 | 0.00196 | 412.38782 | 0.00206 | 456.75342 | 0.0022 | 451.95563 | 0.00227 | 448.75809 | 0.00218 | 460.66278 | 0.00222 | 450.92059 | 0.00217 | 441.44733 | 0.00217 | 442.22675 | 0.00223 | 424.42291 | 0.00207 | 419.5827 | 0.00212 | 495.93054 | 0.00217 | 491.70755 | 0.00231 | 512.1781 | 0.00236 | 494.76971 | 0.00227 | 490.61938 | 0.00238 | 489.36905 | 0.00225 | 478.17996 | 0.0023 | 465.10437 | 0.00222 | 469.37888 | 0.00215
487.74051 | 0.00243 | 487.19846 | 0.00243 | 481.67249 | 0.00247 | 487.43115 | 0.00246 | 487.84094 | 0.00245 | 486.0751 | 0.00246 | 450.24393 | 0.00232 | 455.07309 | 0.00236 | 451.5354 | 0.00235 | 437.02463 | 0.00215 | 438.50958 | 0.00202 | 431.86929 | 0.00198 | 433.13113 | 0.00202 | 434.75967 | 0.00211 | 427.42902 | 0.00205 | 408.12622 | 0.00198 | 396.66968 | 0.00197 | 412.72412 | 0.00207 | 457.125 | 0.0022 | 452.3085 | 0.00227 | 449.09805 | 0.00217 | 461.01663 | 0.00221 | 451.28894 | 0.00217 | 441.80789 | 0.00216 | 442.55994 | 0.00224 | 424.76752 | 0.00207 | 419.92923 | 0.00213 | 496.30984 | 0.00218 | 492.07004 | 0.00231 | 512.56543 | 0.00236 | 495.18088 | 0.00227 | 490.99875 | 0.00238 | 489.78784 | 0.00224 | 478.53278 | 0.0023 | 465.47269 | 0.00223 | 469.73962 | 0.00216
488.11618 | 0.00243 | 487.55975 | 0.00242 | 482.01718 | 0.00249 | 487.80188 | 0.00246 | 488.21179 | 0.00246 | 486.45026 | 0.00246 | 450.60577 | 0.00232 | 455.43695 | 0.00236 | 451.9223 | 0.00235 | 437.37186 | 0.00215 | 438.85013 | 0.00202 | 432.22177 | 0.00199 | 433.49637 | 0.00202 | 435.10709 | 0.00211 | 427.76367 | 0.00205 | 408.45062 | 0.00199 | 396.96176 | 0.00197 | 413.05423 | 0.00207 | 457.47076 | 0.0022 | 452.63565 | 0.00227 | 449.45087 | 0.00219 | 461.36395 | 0.00221 | 451.65131 | 0.00217 | 442.16904 | 0.00216 | 442.88019 | 0.00224 | 425.10599 | 0.00207 | 420.26953 | 0.00212 | 496.72171 | 0.00218 | 492.45767 | 0.00231 | 512.96069 | 0.00237 | 495.60797 | 0.00227 | 491.37012 | 0.00238 | 490.18344 | 0.00224 | 478.8786 | 0.00231 | 465.84921 | 0.00222 | 470.12369 | 0.00217
488.51215 | 0.00244 | 487.94028 | 0.00241 | 482.41049 | 0.0025 | 488.1814 | 0.00246 | 488.57224 | 0.00246 | 486.85455 | 0.00246 | 450.96695 | 0.00232 | 455.80014 | 0.00236 | 452.25592 | 0.00235 | 437.70621 | 0.00215 | 439.21649 | 0.00202 | 432.54855 | 0.00199 | 433.83588 | 0.00202 | 435.47388 | 0.0021 | 428.11777 | 0.00206 | 408.76941 | 0.002 | 397.27841 | 0.00197 | 413.36594 | 0.00207 | 457.80371 | 0.0022 | 452.96863 | 0.00229 | 449.80374 | 0.00221 | 461.71133 | 0.00221 | 452.00668 | 0.00217 | 442.54254 | 0.00216 | 443.23245 | 0.00224 | 425.4259 | 0.00207 | 420.60358 | 0.00212 | 497.10898 | 0.00217 | 492.85263 | 0.00231 | 513.35669 | 0.00238 | 496.01053 | 0.00227 | 491.77338 | 0.00239 | 490.57043 | 0.00225 | 479.24716 | 0.0023 | 466.20175 | 0.00222 | 470.46109 | 0.00217
488.86832 | 0.00244 | 488.3313 | 0.00241 | 482.79486 | 0.00249 | 488.60098 | 0.00246 | 488.96234 | 0.00247 | 487.20941 | 0.00246 | 451.30206 | 0.00233 | 456.16403 | 0.00236 | 452.59772 | 0.00235 | 438.05347 | 0.00215 | 439.57047 | 0.00202 | 432.90103 | 0.00199 | 434.18179 | 0.00202 | 435.79547 | 0.00211 | 428.47183 | 0.00206 | 409.10049 | 0.002 | 397.60168 | 0.00197 | 413.68326 | 0.00207 | 458.14951 | 0.00221 | 453.30862 | 0.0023 | 450.1308 | 0.00221 | 462.0657 | 0.00222 | 452.36853 | 0.00217 | 442.8967 | 0.00217 | 443.57806 | 0.00224 | 425.75201 | 0.00207 | 420.91904 | 0.00212 | 497.49625 | 0.00217 | 493.19122 | 0.00231 | 513.75989 | 0.00238 | 496.41373 | 0.00228 | 492.17731 | 0.00239 | 490.93356 | 0.00226 | 479.60059 | 0.00231 | 466.57071 | 0.00222 | 470.83698 | 0.00216
489.22446 | 0.00244 | 488.71265 | 0.00242 | 483.14929 | 0.00249 | 489.00052 | 0.00246 | 489.33237 | 0.00246 | 487.59348 | 0.00246 | 451.63644 | 0.00232 | 456.51898 | 0.00236 | 452.9306 | 0.00235 | 438.41364 | 0.00216 | 439.89755 | 0.00202 | 433.22775 | 0.00199 | 434.50845 | 0.00202 | 436.15582 | 0.00212 | 428.81296 | 0.00205 | 409.41925 | 0.00199 | 397.94333 | 0.00197 | 414.00726 | 0.00207 | 458.51517 | 0.00221 | 453.65509 | 0.00229 | 450.47723 | 0.0022 | 462.42603 | 0.00222 | 452.71091 | 0.00217 | 443.23788 | 0.00217 | 443.89883 | 0.00225 | 426.09045 | 0.00207 | 421.22153 | 0.00212 | 497.87561 | 0.00218 | 493.55435 | 0.00232 | 514.15521 | 0.00237 | 496.80038 | 0.00228 | 492.57257 | 0.00239 | 491.32852 | 0.00227 | 479.96158 | 0.00231 | 466.93903 | 0.00223 | 471.19772 | 0.00216
489.62045 | 0.00244 | 489.0932 | 0.00243 | 483.51343 | 0.00248 | 489.3801 | 0.00246 | 489.68402 | 0.00246 | 487.98807 | 0.00246 | 451.99832 | 0.00233 | 456.85526 | 0.00236 | 453.30862 | 0.00236 | 438.74149 | 0.00216 | 440.26447 | 0.00202 | 433.56039 | 0.00199 | 434.87369 | 0.00202 | 436.50967 | 0.00212 | 429.15411 | 0.00205 | 409.74417 | 0.00199 | 398.26657 | 0.00197 | 414.3374 | 0.00207 | 458.86743 | 0.00221 | 453.99509 | 0.00228 | 450.82364 | 0.00221 | 462.78632 | 0.00223 | 453.05331 | 0.00217 | 443.59903 | 0.00218 | 444.25735 | 0.00224 | 426.42889 | 0.00207 | 421.56802 | 0.00214 | 498.25491 | 0.00218 | 493.94931 | 0.00232 | 514.54315 | 0.00236 | 497.16321 | 0.00228 | 492.96786 | 0.00239 | 491.73141 | 0.00225 | 480.34589 | 0.00231 | 467.30734 | 0.00224 | 471.57419 | 0.00216
489.99692 | 0.00244 | 489.48416 | 0.00243 | 483.88809 | 0.00248 | 489.72116 | 0.00247 | 490.06369 | 0.00246 | 488.3826 | 0.00246 | 452.34164 | 0.00233 | 457.20123 | 0.00236 | 453.67776 | 0.00236 | 439.07529 | 0.00216 | 440.63083 | 0.00202 | 433.91342 | 0.00199 | 435.23947 | 0.00202 | 436.86356 | 0.00212 | 429.50171 | 0.00206 | 410.06241 | 0.00199 | 398.57758 | 0.00197 | 414.65524 | 0.00206 | 459.20679 | 0.00221 | 454.34799 | 0.00228 | 451.17007 | 0.00219 | 463.14017 | 0.00223 | 453.42813 | 0.00218 | 443.95956 | 0.00217 | 444.57758 | 0.00224 | 426.78024 | 0.00207 | 421.90884 | 0.00214 | 498.65015 | 0.00218 | 494.3363 | 0.00232 | 514.96234 | 0.00237 | 497.57373 | 0.00228 | 493.36377 | 0.00239 | 492.11044 | 0.00224 | 480.70688 | 0.00231 | 467.67569 | 0.00225 | 471.91919 | 0.00217
490.37262 | 0.00244 | 489.86554 | 0.00242 | 484.25226 | 0.00249 | 490.08151 | 0.00247 | 490.46338 | 0.00247 | 488.76746 | 0.00247 | 452.69458 | 0.00233 | 457.57336 | 0.00236 | 454.02917 | 0.00236 | 439.41608 | 0.00216 | 440.97137 | 0.00202 | 434.2525 | 0.00199 | 435.57199 | 0.00203 | 437.21155 | 0.00212 | 429.84283 | 0.00206 | 410.39352 | 0.00199 | 398.8942 | 0.00197 | 414.98535 | 0.00206 | 459.55899 | 0.0022 | 454.68155 | 0.00229 | 451.52289 | 0.0022 | 463.48807 | 0.00223 | 453.80347 | 0.00217 | 444.32019 | 0.00217 | 444.89218 | 0.00225 | 427.11252 | 0.00207 | 422.22375 | 0.00214 | 499.04538 | 0.00218 | 494.6915 | 0.00232 | 515.35828 | 0.00238 | 497.96899 | 0.00229 | 493.74316 | 0.0024 | 492.50604 | 0.00224 | 481.07544 | 0.00231 | 468.05157 | 0.00224 | 472.27234 | 0.00218
490.73853 | 0.00245 | 490.22681 | 0.00242 | 484.61639 | 0.0025 | 490.51071 | 0.00247 | 490.8631 | 0.00247 | 489.13205 | 0.00247 | 453.06537 | 0.00234 | 457.93726 | 0.00237 | 454.35318 | 0.00236 | 439.7569 | 0.00216 | 441.31192 | 0.00203 | 434.61197 | 0.002 | 435.91794 | 0.00203 | 437.55844 | 0.00212 | 430.18344 | 0.00207 | 410.73746 | 0.002 | 399.2052 | 0.00198 | 415.29657 | 0.00207 | 459.88498 | 0.00221 | 455.01453 | 0.0023 | 451.89563 | 0.00222 | 463.84192 | 0.00222 | 454.14584 | 0.00217 | 444.68774 | 0.00217 | 445.23154 | 0.00225 | 427.44479 | 0.00207 | 422.54541 | 0.00213 | 499.43335 | 0.00219 | 495.04602 | 0.00232 | 515.72107 | 0.0024 | 498.35568 | 0.00229 | 494.14639 | 0.0024 | 492.87714 | 0.00226 | 481.42886 | 0.00231 | 468.4205 | 0.00225 | 472.664 | 0.00217
491.11499 | 0.00245 | 490.60818 | 0.00243 | 484.96115 | 0.0025 | 490.91986 | 0.00247 | 491.23395 | 0.00248 | 489.50641 | 0.00247 | 453.43619 | 0.00234 | 458.30118 | 0.00237 | 454.70456 | 0.00237 | 440.1106 | 0.00217 | 441.65887 | 0.00203 | 434.95801 | 0.002 | 436.26389 | 0.00203 | 437.90582 | 0.00212 | 430.53107 | 0.00207 | 411.0495 | 0.002 | 399.51572 | 0.00198 | 415.62054 | 0.00207 | 460.25705 | 0.00221 | 455.36099 | 0.00231 | 452.21573 | 0.00224 | 464.17578 | 0.00223 | 454.50772 | 0.00218 | 445.0419 | 0.00217 | 445.57712 | 0.00225 | 427.77707 | 0.00207 | 422.87949 | 0.00214 | 499.82858 | 0.00219 | 495.43301 | 0.00232 | 516.12494 | 0.00239 | 498.74234 | 0.00229 | 494.55029 | 0.00241 | 493.28006 | 0.00227 | 481.77405 | 0.00231 | 468.7579 | 0.00224 | 473.03229 | 0.00217
491.4809 | 0.00246 | 490.9791 | 0.00244 | 485.34552 | 0.0025 | 491.3002 | 0.00248 | 491.604 | 0.00248 | 489.89124 | 0.00248 | 453.78839 | 0.00234 | 458.6651 | 0.00237 | 455.06485 | 0.00237 | 440.44492 | 0.00217 | 442.01236 | 0.00203 | 435.27777 | 0.002 | 436.59692 | 0.00202 | 438.25378 | 0.00212 | 430.88568 | 0.00207 | 411.37445 | 0.002 | 399.82669 | 0.00198 | 415.94455 | 0.00207 | 460.62213 | 0.00221 | 455.70743 | 0.00231 | 452.5686 | 0.00221 | 464.52316 | 0.00223 | 454.8566 | 0.00218 | 445.4025 | 0.00218 | 445.92938 | 0.00226 | 428.10931 | 0.00208 | 423.21356 | 0.00214 | 500.21588 | 0.00218 | 495.82861 | 0.00233 | 516.5368 | 0.00238 | 499.12109 | 0.0023 | 494.94559 | 0.00241 | 493.65906 | 0.00227 | 482.15018 | 0.00232 | 469.11868 | 0.00224 | 473.39301 | 0.00217
491.80777 | 0.00245 | 491.35083 | 0.00244 | 485.70966 | 0.0025 | 491.6998 | 0.00248 | 491.96445 | 0.00248 | 490.26556 | 0.00248 | 454.14136 | 0.00234 | 458.9834 | 0.00237 | 455.41547 | 0.00236 | 440.77924 | 0.00217 | 442.33945 | 0.00203 | 435.58466 | 0.002 | 436.94931 | 0.00203 | 438.61414 | 0.00212 | 431.23975 | 0.00207 | 411.70554 | 0.002 | 400.13721 | 0.00198 | 416.27466 | 0.00208 | 460.96152 | 0.00222 | 456.04099 | 0.0023 | 452.90857 | 0.0022 | 464.88403 | 0.00224 | 455.20541 | 0.00218 | 445.74368 | 0.00219 | 446.26257 | 0.00225 | 428.43539 | 0.00208 | 423.54764 | 0.00215 | 500.60315 | 0.00219 | 496.21561 | 0.00233 | 516.948 | 0.00238 | 499.51569 | 0.0023 | 495.34085 | 0.0024 | 494.04605 | 0.00227 | 482.51938 | 0.00232 | 469.48697 | 0.00225 | 473.74619 | 0.00217
492.20294 | 0.00246 | 491.73138 | 0.00243 | 486.10373 | 0.00251 | 492.0697 | 0.00248 | 492.37375 | 0.00248 | 490.66986 | 0.00248 | 454.49429 | 0.00234 | 459.33762 | 0.00238 | 455.74838 | 0.00236 | 441.13297 | 0.00217 | 442.69989 | 0.00203 | 435.93713 | 0.002 | 437.28882 | 0.00203 | 438.95511 | 0.00212 | 431.56741 | 0.00207 | 412.01147 | 0.00201 | 400.47324 | 0.00198 | 416.58588 | 0.00208 | 461.32074 | 0.00221 | 456.3681 | 0.0023 | 453.25494 | 0.00221 | 465.25082 | 0.00224 | 455.58731 | 0.00218 | 446.09778 | 0.00218 | 446.58954 | 0.00226 | 428.79245 | 0.00208 | 423.86877 | 0.00214 | 501.01498 | 0.00219 | 496.59464 | 0.00234 | 517.34399 | 0.00238 | 499.91888 | 0.0023 | 495.72885 | 0.0024 | 494.44962 | 0.00225 | 482.89551 | 0.00232 | 469.86285 | 0.00225 | 474.10693 | 0.00219
492.58917 | 0.00246 | 492.08304 | 0.00243 | 486.4881 | 0.00251 | 492.45966 | 0.00248 | 492.7446 | 0.00248 | 491.05472 | 0.00248 | 454.84656 | 0.00234 | 459.71048 | 0.00238 | 456.10864 | 0.00237 | 441.46677 | 0.00217 | 443.05978 | 0.00204 | 436.2832 | 0.00201 | 437.65457 | 0.00204 | 439.28906 | 0.00212 | 431.90854 | 0.00207 | 412.32407 | 0.002 | 400.77145 | 0.00198 | 416.89758 | 0.00208 | 461.65314 | 0.00222 | 456.72745 | 0.0023 | 453.58847 | 0.00223 | 465.59814 | 0.00224 | 455.94269 | 0.00219 | 446.45245 | 0.00217 | 446.91653 | 0.00226 | 429.13754 | 0.00208 | 424.1904 | 0.00214 | 501.38635 | 0.00219 | 496.99753 | 0.00234 | 517.71472 | 0.0024 | 500.33734 | 0.0023 | 496.13208 | 0.00241 | 494.82004 | 0.00226 | 483.2565 | 0.00232 | 470.21606 | 0.00225 | 474.47525 | 0.00219
492.95508 | 0.00246 | 492.48367 | 0.00243 | 486.83286 | 0.00251 | 492.82959 | 0.00248 | 493.1347 | 0.00249 | 491.44931 | 0.00248 | 455.20844 | 0.00235 | 460.08337 | 0.00238 | 456.47778 | 0.00237 | 441.80753 | 0.00217 | 443.39386 | 0.00204 | 436.61636 | 0.00201 | 438.00052 | 0.00204 | 439.63647 | 0.00213 | 432.28256 | 0.00207 | 412.66748 | 0.002 | 401.0881 | 0.00199 | 417.21542 | 0.00209 | 461.98608 | 0.00222 | 457.06747 | 0.00231 | 453.92145 | 0.00223 | 465.952 | 0.00224 | 456.29858 | 0.00219 | 446.80658 | 0.00217 | 447.24301 | 0.00226 | 429.45078 | 0.00208 | 424.50583 | 0.00214 | 501.78955 | 0.0022 | 497.36066 | 0.00234 | 518.10266 | 0.00241 | 500.7644 | 0.00231 | 496.52737 | 0.00241 | 495.2236 | 0.00227 | 483.58658 | 0.00233 | 470.56924 | 0.00227 | 474.82843 | 0.00218
493.32181 | 0.00246 | 492.84573 | 0.00245 | 487.17755 | 0.0025 | 493.23874 | 0.00248 | 493.52396 | 0.00249 | 491.82364 | 0.00249 | 455.57028 | 0.00235 | 460.46521 | 0.00238 | 456.84695 | 0.00237 | 442.15479 | 0.00217 | 443.74088 | 0.00204 | 436.97528 | 0.00201 | 438.35934 | 0.00204 | 439.99091 | 0.00214 | 432.63663 | 0.00207 | 412.9924 | 0.00201 | 401.39294 | 0.00199 | 417.53891 | 0.00209 | 462.35812 | 0.00222 | 457.40048 | 0.00231 | 454.27432 | 0.00222 | 466.31284 | 0.00224 | 456.6539 | 0.00219 | 447.14777 | 0.00218 | 447.59528 | 0.00226 | 429.79593 | 0.00208 | 424.85236 | 0.00215 | 502.17682 | 0.0022 | 497.70721 | 0.00234 | 518.50592 | 0.0024 | 501.1676 | 0.00231 | 496.92331 | 0.00241 | 495.61853 | 0.00228 | 483.94754 | 0.00233 | 470.95331 | 0.00227 | 475.18158 | 0.00217
493.68771 | 0.00246 | 493.19739 | 0.00245 | 487.55142 | 0.0025 | 493.61911 | 0.00249 | 493.87561 | 0.00249 | 492.19876 | 0.00249 | 455.9136 | 0.00235 | 460.81119 | 0.00239 | 457.17984 | 0.00237 | 442.48264 | 0.00218 | 444.11371 | 0.00204 | 437.32135 | 0.00201 | 438.7117 | 0.00204 | 440.3642 | 0.00214 | 432.96429 | 0.00208 | 413.31732 | 0.00201 | 401.72235 | 0.00199 | 417.84448 | 0.00209 | 462.71683 | 0.00222 | 457.73404 | 0.00231 | 454.62076 | 0.00222 | 466.66022 | 0.00225 | 457.01578 | 0.00219 | 447.50189 | 0.0022 | 447.94708 | 0.00226 | 430.1282 | 0.00209 | 425.1673 | 0.00215 | 502.56479 | 0.00221 | 498.07831 | 0.00233 | 518.88525 | 0.00239 | 501.53046 | 0.00231 | 497.31064 | 0.00242 | 495.99759 | 0.00229 | 484.33945 | 0.00233 | 471.31409 | 0.00228 | 475.5499 | 0.00217
494.08368 | 0.00246 | 493.55869 | 0.00245 | 487.91556 | 0.00251 | 494.00906 | 0.0025 | 494.24567 | 0.00249 | 492.54391 | 0.00249 | 456.27548 | 0.00235 | 461.14743 | 0.00239 | 457.52234 | 0.00237 | 442.82343 | 0.00218 | 444.46124 | 0.00204 | 437.64163 | 0.00201 | 439.08392 | 0.00205 | 440.71805 | 0.00214 | 433.31891 | 0.00208 | 413.64224 | 0.00201 | 402.0451 | 0.00198 | 418.17459 | 0.00209 | 463.04279 | 0.00223 | 458.08044 | 0.0023 | 454.96713 | 0.00221 | 467.00757 | 0.00224 | 457.38461 | 0.0022 | 447.89536 | 0.00219 | 448.26166 | 0.00226 | 430.4538 | 0.00209 | 425.50137 | 0.00215 | 502.97592 | 0.00221 | 498.45737 | 0.00234 | 519.28058 | 0.00238 | 501.91714 | 0.00231 | 497.70593 | 0.00241 | 496.35275 | 0.00228 | 484.72314 | 0.00233 | 471.66663 | 0.00228 | 475.90308 | 0.00219
494.45935 | 0.00247 | 493.94968 | 0.00245 | 488.28055 | 0.00251 | 494.4086 | 0.0025 | 494.64536 | 0.00249 | 492.93768 | 0.00249 | 456.65518 | 0.00236 | 461.50238 | 0.00239 | 457.89151 | 0.00237 | 443.1637 | 0.00218 | 444.80768 | 0.00204 | 437.99414 | 0.00201 | 439.41696 | 0.00205 | 441.06549 | 0.00214 | 433.65305 | 0.00208 | 413.96048 | 0.00202 | 402.35608 | 0.00198 | 418.49194 | 0.00209 | 463.38913 | 0.00223 | 458.42044 | 0.00231 | 455.28778 | 0.00223 | 467.38083 | 0.00225 | 457.73349 | 0.00219 | 448.24945 | 0.00218 | 448.60724 | 0.00227 | 430.79276 | 0.00209 | 425.82925 | 0.00215 | 503.36322 | 0.00221 | 498.8364 | 0.00234 | 519.67651 | 0.0024 | 502.31174 | 0.00231 | 498.1098 | 0.00241 | 496.75565 | 0.00227 | 485.069 | 0.00234 | 472.01981 | 0.00228 | 476.27136 | 0.00221
494.85538 | 0.00247 | 494.31097 | 0.00245 | 488.65439 | 0.00252 | 494.76892 | 0.0025 | 495.02582 | 0.0025 | 493.32254 | 0.00249 | 457.01706 | 0.00236 | 461.83865 | 0.00239 | 458.25174 | 0.00238 | 443.50452 | 0.00218 | 445.15469 | 0.00204 | 438.35306 | 0.00201 | 439.76938 | 0.00206 | 441.41992 | 0.00214 | 433.9942 | 0.00208 | 414.28543 | 0.00201 | 402.66046 | 0.00199 | 418.80978 | 0.00209 | 463.72794 | 0.00224 | 458.77982 | 0.00232 | 455.63422 | 0.00224 | 467.72821 | 0.00225 | 458.08887 | 0.00219 | 448.58417 | 0.00218 | 448.94659 | 0.00226 | 431.125 | 0.00209 | 426.17624 | 0.00215 | 503.75912 | 0.00221 | 499.19952 | 0.00235 | 520.07178 | 0.00241 | 502.70636 | 0.00231 | 498.5051 | 0.00241 | 497.15921 | 0.00228 | 485.42999 | 0.00233 | 472.37299 | 0.00227 | 476.6239 | 0.0022
495.20175 | 0.00247 | 494.69232 | 0.00246 | 489.00885 | 0.00253 | 495.13968 | 0.0025 | 495.42554 | 0.0025 | 493.7074 | 0.0025 | 457.36038 | 0.00236 | 462.18466 | 0.0024 | 458.57581 | 0.00238 | 443.84531 | 0.00219 | 445.5087 | 0.00205 | 438.65994 | 0.00201 | 440.1282 | 0.00205 | 441.7738 | 0.00214 | 434.34827 | 0.00208 | 414.62881 | 0.00202 | 402.9837 | 0.002 | 419.13989 | 0.00209 | 464.09357 | 0.00224 | 459.11337 | 0.00232 | 455.96716 | 0.00224 | 468.06906 | 0.00225 | 458.44424 | 0.0022 | 448.93829 | 0.00218 | 449.28647 | 0.00227 | 431.45728 | 0.0021 | 426.51654 | 0.00215 | 504.14642 | 0.00221 | 499.56201 | 0.00235 | 520.4671 | 0.00241 | 503.09369 | 0.00231 | 498.90036 | 0.00241 | 497.5303 | 0.00229 | 485.79852 | 0.00233 | 472.75708 | 0.00227 | 477.0004 | 0.00219
495.55792 | 0.00247 | 495.07288 | 0.00246 | 489.40289 | 0.00253 | 495.54883 | 0.0025 | 495.80521 | 0.0025 | 494.08173 | 0.0025 | 457.72223 | 0.00236 | 462.58444 | 0.00239 | 458.9538 | 0.00238 | 444.1861 | 0.00218 | 445.85568 | 0.00205 | 438.99954 | 0.00201 | 440.48697 | 0.00205 | 442.13412 | 0.00214 | 434.68292 | 0.00208 | 414.95377 | 0.00202 | 403.30698 | 0.002 | 419.45163 | 0.0021 | 464.45227 | 0.00224 | 459.46628 | 0.00232 | 456.3399 | 0.00222 | 468.40997 | 0.00225 | 458.78662 | 0.00221 | 449.29892 | 0.0022 | 449.62589 | 0.00227 | 431.77667 | 0.0021 | 426.84442 | 0.00216 | 504.53369 | 0.00221 | 499.95761 | 0.00235 | 520.84644 | 0.00241 | 503.49622 | 0.00231 | 499.30429 | 0.00242 | 497.92523 | 0.0023 | 486.18286 | 0.00234 | 473.11719 | 0.00227 | 477.36118 | 0.00219
495.94415 | 0.00247 | 495.40524 | 0.00246 | 489.74765 | 0.00253 | 495.95801 | 0.0025 | 496.18567 | 0.0025 | 494.46658 | 0.0025 | 458.08411 | 0.00236 | 462.94833 | 0.0024 | 459.30521 | 0.00239 | 444.54623 | 0.00219 | 446.21558 | 0.00205 | 439.34561 | 0.00202 | 440.83292 | 0.00205 | 442.48157 | 0.00214 | 435.04346 | 0.00209 | 415.24738 | 0.00202 | 403.61798 | 0.002 | 419.77512 | 0.0021 | 464.80447 | 0.00224 | 459.81912 | 0.00232 | 456.67343 | 0.00223 | 468.77029 | 0.00226 | 459.14194 | 0.00221 | 449.64651 | 0.00221 | 449.97141 | 0.00227 | 432.10898 | 0.0021 | 427.15933 | 0.00216 | 504.94553 | 0.00221 | 500.32803 | 0.00235 | 521.25037 | 0.0024 | 503.8829 | 0.00231 | 499.70752 | 0.00242 | 498.30429 | 0.0023 | 486.52808 | 0.00234 | 473.4628 | 0.00227 | 477.75217 | 0.00219
496.32956 | 0.00248 | 495.79623 | 0.00245 | 490.10208 | 0.00253 | 496.32794 | 0.0025 | 496.55573 | 0.00251 | 494.84091 | 0.0025 | 458.43707 | 0.00236 | 463.29355 | 0.0024 | 459.67438 | 0.00239 | 444.88058 | 0.00219 | 446.56256 | 0.00205 | 439.66537 | 0.00202 | 441.17886 | 0.00205 | 442.83548 | 0.00214 | 435.37814 | 0.00209 | 415.56613 | 0.00202 | 403.92847 | 0.002 | 420.09906 | 0.0021 | 465.13742 | 0.00224 | 460.15915 | 0.00231 | 457.01984 | 0.00222 | 469.14404 | 0.00227 | 459.52383 | 0.00221 | 450.00766 | 0.00221 | 450.28604 | 0.00227 | 432.46027 | 0.0021 | 427.5058 | 0.00217 | 505.32486 | 0.00221 | 500.67526 | 0.00236 | 521.63763 | 0.0024 | 504.30203 | 0.00232 | 500.09549 | 0.00242 | 498.67538 | 0.00229 | 486.91241 | 0.00234 | 473.82358 | 0.00227 | 478.09775 | 0.00221
496.6857 | 0.00248 | 496.15753 | 0.00245 | 490.47675 | 0.00253 | 496.68906 | 0.0025 | 496.93622 | 0.00251 | 495.23544 | 0.00251 | 458.81677 | 0.00236 | 463.63058 | 0.0024 | 460.02499 | 0.00239 | 445.21439 | 0.00219 | 446.88968 | 0.00205 | 440.005 | 0.00202 | 441.53122 | 0.00206 | 443.16995 | 0.00215 | 435.7128 | 0.00209 | 415.88492 | 0.00202 | 404.23285 | 0.002 | 420.40466 | 0.0021 | 465.48965 | 0.00224 | 460.51205 | 0.00232 | 457.3335 | 0.00224 | 469.51782 | 0.00226 | 459.86621 | 0.0022 | 450.36829 | 0.00219 | 450.60626 | 0.00227 | 432.79874 | 0.0021 | 427.84662 | 0.00217 | 505.72803 | 0.00222 | 501.07019 | 0.00235 | 522.04089 | 0.00241 | 504.69662 | 0.00232 | 500.48285 | 0.00242 | 499.09418 | 0.00229 | 487.28098 | 0.00234 | 474.20764 | 0.00227 | 478.48184 | 0.00221
497.06219 | 0.00248 | 496.51965 | 0.00246 | 490.84088 | 0.00252 | 497.07822 | 0.00251 | 497.30627 | 0.00251 | 495.63977 | 0.00251 | 459.17868 | 0.00237 | 464.00345 | 0.0024 | 460.38528 | 0.0024 | 445.58157 | 0.00219 | 447.25012 | 0.00206 | 440.33817 | 0.00202 | 441.90344 | 0.00206 | 443.51733 | 0.00215 | 436.04694 | 0.00209 | 416.216 | 0.00202 | 404.53772 | 0.00199 | 420.72809 | 0.0021 | 465.82904 | 0.00224 | 460.87195 | 0.00232 | 457.66699 | 0.00224 | 469.85226 | 0.00226 | 460.21506 | 0.00221 | 450.703 | 0.0022 | 450.95236 | 0.00227 | 433.12482 | 0.0021 | 428.17398 | 0.00217 | 506.12326 | 0.00221 | 501.43332 | 0.00236 | 522.42029 | 0.00242 | 505.09985 | 0.00232 | 500.87811 | 0.00242 | 499.48978 | 0.00229 | 487.64954 | 0.00235 | 474.56018 | 0.00228 | 478.85016 | 0.00221
497.44843 | 0.00248 | 496.92026 | 0.00247 | 491.18564 | 0.00253 | 497.46814 | 0.00251 | 497.69635 | 0.00251 | 496.00436 | 0.00251 | 459.53979 | 0.00237 | 464.35767 | 0.0024 | 460.73666 | 0.0024 | 445.92883 | 0.00219 | 447.59714 | 0.00206 | 440.68423 | 0.00202 | 442.26282 | 0.00207 | 443.85184 | 0.00215 | 436.41449 | 0.00209 | 416.55322 | 0.00202 | 404.8421 | 0.00199 | 421.05209 | 0.0021 | 466.18127 | 0.00225 | 461.21194 | 0.00233 | 458.01343 | 0.00225 | 470.19266 | 0.00225 | 460.57043 | 0.0022 | 451.05066 | 0.0022 | 451.29797 | 0.00227 | 433.45093 | 0.00211 | 428.5148 | 0.00217 | 506.5192 | 0.00222 | 501.79581 | 0.00236 | 522.83215 | 0.00242 | 505.47858 | 0.00232 | 501.27341 | 0.00243 | 499.8443 | 0.00231 | 488.0181 | 0.00235 | 474.90579 | 0.00227 | 479.20331 | 0.0022
497.81433 | 0.00248 | 497.32089 | 0.00248 | 491.51984 | 0.00254 | 497.85809 | 0.00251 | 498.06723 | 0.00251 | 496.37949 | 0.00251 | 459.90167 | 0.00237 | 464.71262 | 0.00241 | 461.08731 | 0.0024 | 446.26315 | 0.0022 | 447.94409 | 0.00206 | 441.03024 | 0.00202 | 442.62158 | 0.00206 | 444.23163 | 0.00215 | 436.74863 | 0.00209 | 416.88434 | 0.00202 | 405.17148 | 0.002 | 421.38223 | 0.00211 | 466.53348 | 0.00224 | 461.55136 | 0.00233 | 458.35281 | 0.00223 | 470.54648 | 0.00225 | 460.93875 | 0.00221 | 451.42416 | 0.00221 | 451.6373 | 0.00228 | 433.7832 | 0.00211 | 428.84891 | 0.00217 | 506.89056 | 0.00221 | 502.1351 | 0.00236 | 523.21149 | 0.00242 | 505.8811 | 0.00232 | 501.66071 | 0.00243 | 500.22333 | 0.00231 | 488.37149 | 0.00236 | 475.27414 | 0.00227 | 479.56406 | 0.00219
498.22006 | 0.00249 | 497.67255 | 0.00247 | 491.90421 | 0.00254 | 498.2673 | 0.00251 | 498.44687 | 0.00251 | 496.75381 | 0.00251 | 460.24573 | 0.00237 | 465.04886 | 0.00241 | 461.42096 | 0.0024 | 446.59689 | 0.00219 | 448.28464 | 0.00206 | 441.36984 | 0.00202 | 443.00027 | 0.00206 | 444.57898 | 0.00215 | 437.07681 | 0.0021 | 417.20923 | 0.00203 | 405.49472 | 0.00201 | 421.71237 | 0.00211 | 466.8793 | 0.00225 | 461.87848 | 0.00233 | 458.69278 | 0.00222 | 470.90732 | 0.00226 | 461.28763 | 0.00221 | 451.78531 | 0.00222 | 452.02115 | 0.00228 | 434.12161 | 0.00211 | 429.17004 | 0.00217 | 507.3017 | 0.00221 | 502.51413 | 0.00236 | 523.59882 | 0.00241 | 506.2923 | 0.00232 | 502.05667 | 0.00243 | 500.61032 | 0.0023 | 488.73251 | 0.00236 | 475.65063 | 0.00227 | 479.9166 | 0.0022
498.59576 | 0.00249 | 498.03381 | 0.00247 | 492.27887 | 0.00255 | 498.61801 | 0.00251 | 498.80814 | 0.00251 | 497.15811 | 0.00251 | 460.60687 | 0.00238 | 465.41275 | 0.00241 | 461.78937 | 0.00241 | 446.91135 | 0.0022 | 448.61819 | 0.00206 | 441.69604 | 0.00202 | 443.33279 | 0.00207 | 444.91354 | 0.00215 | 437.4115 | 0.0021 | 417.52133 | 0.00203 | 405.78687 | 0.00201 | 422.03638 | 0.00211 | 467.23853 | 0.00225 | 462.21149 | 0.00232 | 459.02631 | 0.00223 | 471.2547 | 0.00227 | 461.64301 | 0.00221 | 452.13297 | 0.00221 | 452.392 | 0.00228 | 434.47247 | 0.00211 | 429.49789 | 0.00217 | 507.7056 | 0.00222 | 502.90115 | 0.00237 | 524.01068 | 0.00241 | 506.67896 | 0.00233 | 502.45193 | 0.00243 | 500.98938 | 0.0023 | 489.12442 | 0.00235 | 475.99564 | 0.00229 | 480.28552 | 0.00221
498.9519 | 0.00249 | 498.40475 | 0.00246 | 492.6333 | 0.00255 | 498.98874 | 0.00251 | 499.17819 | 0.00252 | 497.53326 | 0.00251 | 460.96872 | 0.00238 | 465.758 | 0.00241 | 462.17697 | 0.00241 | 447.25916 | 0.0022 | 448.96521 | 0.00206 | 442.02924 | 0.00203 | 443.68567 | 0.00207 | 445.27386 | 0.00215 | 437.77203 | 0.0021 | 417.85242 | 0.00204 | 406.09122 | 0.00201 | 422.36652 | 0.00211 | 467.57092 | 0.00225 | 462.55151 | 0.00233 | 459.35284 | 0.00224 | 471.60208 | 0.00227 | 461.99188 | 0.00221 | 452.48059 | 0.0022 | 452.72519 | 0.00228 | 434.79236 | 0.00211 | 429.83194 | 0.00217 | 508.11673 | 0.00222 | 503.29608 | 0.00237 | 524.38208 | 0.00242 | 507.07358 | 0.00233 | 502.8313 | 0.00243 | 501.38495 | 0.00229 | 489.49295 | 0.00235 | 476.36395 | 0.00229 | 480.64627 | 0.00222
499.35767 | 0.00249 | 498.7861 | 0.00247 | 492.97803 | 0.00255 | 499.36829 | 0.00251 | 499.53864 | 0.00252 | 497.90756 | 0.00252 | 461.33954 | 0.00238 | 466.10394 | 0.00241 | 462.47363 | 0.00241 | 447.60635 | 0.0022 | 449.30576 | 0.00206 | 442.40805 | 0.00203 | 444.03806 | 0.00207 | 445.60187 | 0.00216 | 438.11319 | 0.0021 | 418.1835 | 0.00204 | 406.39557 | 0.00202 | 422.69049 | 0.00211 | 467.91675 | 0.00226 | 462.92429 | 0.00233 | 459.67993 | 0.00226 | 471.95593 | 0.00227 | 462.34778 | 0.00222 | 452.84766 | 0.00221 | 453.03928 | 0.00228 | 435.12466 | 0.00212 | 430.17224 | 0.00217 | 508.4881 | 0.00222 | 503.67511 | 0.00237 | 524.76147 | 0.00243 | 507.48474 | 0.00234 | 503.21066 | 0.00243 | 501.76401 | 0.0023 | 489.86908 | 0.00236 | 476.70956 | 0.00229 | 481.01456 | 0.00221
499.71381 | 0.00249 | 499.1474 | 0.00249 | 493.34219 | 0.00255 | 499.77744 | 0.00252 | 499.93832 | 0.00252 | 498.31189 | 0.00252 | 461.70142 | 0.00238 | 466.44919 | 0.00241 | 462.86127 | 0.00241 | 447.94016 | 0.0022 | 449.64627 | 0.00207 | 442.74069 | 0.00203 | 444.40332 | 0.00207 | 445.95578 | 0.00216 | 438.46078 | 0.0021 | 418.51459 | 0.00204 | 406.72498 | 0.00202 | 423.00171 | 0.00211 | 468.26947 | 0.00226 | 463.27716 | 0.00234 | 460.03281 | 0.00225 | 472.31619 | 0.00227 | 462.68958 | 0.00221 | 453.20181 | 0.00221 | 453.38483 | 0.00229 | 435.45074 | 0.00212 | 430.50012 | 0.00217 | 508.8754 | 0.00222 | 504.03824 | 0.00237 | 525.14874 | 0.00243 | 507.90387 | 0.00233 | 503.60596 | 0.00243 | 502.14307 | 0.00231 | 490.2301 | 0.00236 | 477.1012 | 0.00229 | 481.3829 | 0.00221
500.10004 | 0.0025 | 499.52875 | 0.00249 | 493.68689 | 0.00255 | 500.15778 | 0.00252 | 500.30917 | 0.00253 | 498.70645 | 0.00252 | 462.03583 | 0.00238 | 466.80414 | 0.00241 | 463.21194 | 0.00241 | 448.28741 | 0.0022 | 449.98682 | 0.00207 | 443.07385 | 0.00203 | 444.75568 | 0.00207 | 446.3161 | 0.00216 | 438.81485 | 0.0021 | 418.82053 | 0.00204 | 407.04825 | 0.00202 | 423.33844 | 0.00211 | 468.62817 | 0.00226 | 463.60431 | 0.00233 | 460.38565 | 0.00224 | 472.65714 | 0.00227 | 463.03845 | 0.00221 | 453.54294 | 0.00222 | 453.73093 | 0.00229 | 435.77011 | 0.00212 | 430.828 | 0.00218 | 509.27927 | 0.00222 | 504.43317 | 0.00237 | 525.56061 | 0.00242 | 508.31503 | 0.00233 | 504.01782 | 0.00244 | 502.55389 | 0.00232 | 490.59106 | 0.00236 | 477.46954 | 0.00229 | 481.74362 | 0.00221
500.47571 | 0.0025 | 499.92935 | 0.00248 | 494.05103 | 0.00255 | 500.53812 | 0.00253 | 500.69928 | 0.00253 | 499.05161 | 0.00252 | 462.39771 | 0.00239 | 467.13144 | 0.00241 | 463.53595 | 0.00241 | 448.6153 | 0.00221 | 450.33377 | 0.00207 | 443.4263 | 0.00203 | 445.10858 | 0.00207 | 446.65707 | 0.00217 | 439.16248 | 0.0021 | 419.13928 | 0.00204 | 407.37149 | 0.00201 | 423.66193 | 0.00211 | 468.98041 | 0.00225 | 463.93082 | 0.00233 | 460.69284 | 0.00222 | 473.01099 | 0.00227 | 463.37433 | 0.00222 | 453.90408 | 0.00223 | 454.06412 | 0.00229 | 436.10907 | 0.00212 | 431.12424 | 0.00218 | 509.6745 | 0.00223 | 504.81223 | 0.00237 | 525.95587 | 0.00242 | 508.72552 | 0.00234 | 504.40512 | 0.00244 | 502.92499 | 0.00231 | 490.95959 | 0.00236 | 477.81451 | 0.00229 | 482.11191 | 0.00221
500.84241 | 0.0025 | 500.29065 | 0.00248 | 494.42572 | 0.00256 | 500.9473 | 0.00253 | 501.05008 | 0.00253 | 499.4559 | 0.00252 | 462.76849 | 0.00239 | 467.49536 | 0.00242 | 463.89621 | 0.00241 | 448.97549 | 0.00221 | 450.67432 | 0.00207 | 443.77237 | 0.00203 | 445.46097 | 0.00207 | 447.02444 | 0.00217 | 439.51654 | 0.0021 | 419.4642 | 0.00205 | 407.69473 | 0.00202 | 423.97977 | 0.00212 | 469.30692 | 0.00226 | 464.258 | 0.00232 | 461.01993 | 0.00224 | 473.3519 | 0.00227 | 463.74323 | 0.00222 | 454.24475 | 0.00222 | 454.4035 | 0.00228 | 436.44135 | 0.00212 | 431.46454 | 0.00217 | 510.07837 | 0.00223 | 505.19922 | 0.00238 | 526.36774 | 0.00242 | 509.13669 | 0.00234 | 504.77652 | 0.00244 | 503.31198 | 0.00231 | 491.31302 | 0.00236 | 478.16013 | 0.0023 | 482.48776 | 0.00223
501.20831 | 0.0025 | 500.71054 | 0.00249 | 494.78989 | 0.00256 | 501.35645 | 0.00253 | 501.43939 | 0.00253 | 499.85046 | 0.00253 | 463.10287 | 0.00239 | 467.86826 | 0.00242 | 464.2565 | 0.00241 | 449.32275 | 0.00221 | 451.02133 | 0.00207 | 444.09909 | 0.00204 | 445.80048 | 0.00207 | 447.36539 | 0.00217 | 439.8512 | 0.00211 | 419.78915 | 0.00204 | 407.99911 | 0.00202 | 424.29761 | 0.00212 | 469.64575 | 0.00226 | 464.6044 | 0.00234 | 461.3728 | 0.00227 | 473.70569 | 0.00228 | 464.12506 | 0.00223 | 454.6059 | 0.00221 | 454.69275 | 0.00229 | 436.77982 | 0.00212 | 431.81775 | 0.00218 | 510.48157 | 0.00224 | 505.59415 | 0.00239 | 526.771 | 0.00243 | 509.53992 | 0.00235 | 505.17181 | 0.00245 | 503.73938 | 0.00231 | 491.69739 | 0.00236 | 478.5209 | 0.0023 | 482.84094 | 0.00223
501.56445 | 0.0025 | 501.10153 | 0.0025 | 495.15402 | 0.00256 | 501.73679 | 0.00254 | 501.84949 | 0.00253 | 500.24426 | 0.00253 | 463.48334 | 0.00239 | 468.22241 | 0.00242 | 464.61673 | 0.00241 | 449.6506 | 0.00221 | 451.35489 | 0.00207 | 444.43176 | 0.00204 | 446.15927 | 0.00207 | 447.72577 | 0.00217 | 440.21176 | 0.00211 | 420.11407 | 0.00205 | 408.33466 | 0.00202 | 424.62775 | 0.00212 | 469.99847 | 0.00227 | 464.96375 | 0.00235 | 461.71921 | 0.00227 | 474.06653 | 0.00227 | 464.46692 | 0.00222 | 454.97293 | 0.00221 | 455.03833 | 0.0023 | 437.09921 | 0.00212 | 432.13269 | 0.00218 | 510.86884 | 0.00224 | 505.95728 | 0.00238 | 527.15039 | 0.00244 | 509.96698 | 0.00235 | 505.57571 | 0.00245 | 504.14294 | 0.00232 | 492.06592 | 0.00236 | 478.88919 | 0.0023 | 483.20929 | 0.00222
501.93036 | 0.0025 | 501.44357 | 0.0025 | 495.50845 | 0.00256 | 502.08752 | 0.00254 | 502.21954 | 0.00254 | 500.61938 | 0.00253 | 463.82663 | 0.00239 | 468.56839 | 0.00242 | 464.95853 | 0.00241 | 449.98441 | 0.00221 | 451.70889 | 0.00207 | 444.7778 | 0.00204 | 446.51166 | 0.00208 | 448.07962 | 0.00217 | 440.52649 | 0.00211 | 420.44516 | 0.00205 | 408.6579 | 0.00202 | 424.96405 | 0.00212 | 470.3309 | 0.00227 | 465.31665 | 0.00235 | 462.01996 | 0.00226 | 474.40744 | 0.00227 | 464.82932 | 0.00223 | 455.32706 | 0.00222 | 455.37769 | 0.0023 | 437.41293 | 0.00212 | 432.47299 | 0.00219 | 511.27274 | 0.00223 | 506.3204 | 0.00238 | 527.52179 | 0.00245 | 510.3616 | 0.00235 | 505.96304 | 0.00245 | 504.54584 | 0.00233 | 492.40356 | 0.00236 | 479.25751 | 0.0023 | 483.57001 | 0.00221
502.28735 | 0.0025 | 501.78555 | 0.00249 | 495.84348 | 0.00257 | 502.49667 | 0.00253 | 502.59039 | 0.00254 | 500.97424 | 0.00253 | 464.1796 | 0.00239 | 468.91364 | 0.00242 | 465.30103 | 0.00241 | 450.33807 | 0.00221 | 452.06235 | 0.00207 | 445.1373 | 0.00204 | 446.8576 | 0.00208 | 448.42703 | 0.00217 | 440.87408 | 0.00211 | 420.77621 | 0.00205 | 408.97504 | 0.00202 | 425.30029 | 0.00212 | 470.703 | 0.00227 | 465.66306 | 0.00235 | 462.35294 | 0.00226 | 474.75482 | 0.00227 | 465.19763 | 0.00223 | 455.6882 | 0.00223 | 455.70468 | 0.0023 | 437.72617 | 0.00212 | 432.78842 | 0.00219 | 511.64407 | 0.00224 | 506.72333 | 0.00238 | 527.90912 | 0.00244 | 510.78067 | 0.00235 | 506.35037 | 0.00245 | 504.94147 | 0.00233 | 492.75699 | 0.00237 | 479.60312 | 0.0023 | 483.92319 | 0.00222
502.67279 | 0.00251 | 502.1958 | 0.00249 | 496.21814 | 0.00257 | 502.86664 | 0.00253 | 502.95084 | 0.00255 | 501.36884 | 0.00254 | 464.52289 | 0.00239 | 469.26855 | 0.00242 | 465.6517 | 0.00241 | 450.67889 | 0.00222 | 452.41577 | 0.00208 | 445.48331 | 0.00205 | 447.21637 | 0.00209 | 448.78793 | 0.00217 | 441.22171 | 0.00211 | 421.1073 | 0.00205 | 409.27325 | 0.00202 | 425.60535 | 0.00213 | 471.06165 | 0.00227 | 465.99667 | 0.00234 | 462.68646 | 0.00226 | 475.10223 | 0.00227 | 465.54001 | 0.00223 | 456.02234 | 0.00224 | 456.03165 | 0.0023 | 438.05838 | 0.00212 | 433.09711 | 0.00219 | 512.03137 | 0.00225 | 507.09442 | 0.00239 | 528.31232 | 0.00243 | 511.19119 | 0.00235 | 506.77817 | 0.00245 | 505.30392 | 0.00232 | 493.11795 | 0.00237 | 479.94876 | 0.0023 | 484.26877 | 0.00223
503.06876 | 0.00251 | 502.58682 | 0.00248 | 496.59201 | 0.00257 | 503.27579 | 0.00254 | 503.34094 | 0.00255 | 501.7626 | 0.00254 | 464.86694 | 0.0024 | 469.60483 | 0.00243 | 466.00308 | 0.00242 | 451.01968 | 0.00222 | 452.76923 | 0.00208 | 445.84869 | 0.00205 | 447.55588 | 0.00209 | 449.14185 | 0.00217 | 441.56931 | 0.00211 | 421.4194 | 0.00205 | 409.6149 | 0.00203 | 425.91708 | 0.00212 | 471.41388 | 0.00228 | 466.36243 | 0.00234 | 463.01352 | 0.00227 | 475.45602 | 0.00228 | 465.88889 | 0.00224 | 456.37701 | 0.00223 | 456.37103 | 0.00229 | 438.39066 | 0.00212 | 433.44363 | 0.00219 | 512.41864 | 0.00224 | 507.47345 | 0.00239 | 528.71625 | 0.00244 | 511.58649 | 0.00236 | 507.16547 | 0.00246 | 505.69089 | 0.00231 | 493.52502 | 0.00238 | 480.31708 | 0.00231 | 484.65222 | 0.00224
503.45499 | 0.00251 | 502.98746 | 0.00249 | 496.95615 | 0.00257 | 503.62732 | 0.00254 | 503.711 | 0.00255 | 502.15717 | 0.00254 | 465.237 | 0.0024 | 469.96875 | 0.00243 | 466.36337 | 0.00242 | 451.354 | 0.00222 | 453.12271 | 0.00208 | 446.18829 | 0.00204 | 447.91525 | 0.00209 | 449.48923 | 0.00218 | 441.89752 | 0.00212 | 421.75049 | 0.00205 | 409.95096 | 0.00203 | 426.24716 | 0.00213 | 471.7731 | 0.00227 | 466.69598 | 0.00235 | 463.35995 | 0.00227 | 475.82928 | 0.00229 | 466.24426 | 0.00224 | 456.72467 | 0.00221 | 456.67889 | 0.00231 | 438.72296 | 0.00213 | 433.77774 | 0.00219 | 512.82184 | 0.00225 | 507.86841 | 0.00239 | 529.09564 | 0.00244 | 511.99695 | 0.00236 | 507.55347 | 0.00246 | 506.11832 | 0.00231 | 493.90115 | 0.00238 | 480.6778 | 0.00231 | 485.02051 | 0.00224
503.81116 | 0.00251 | 503.3688 | 0.00251 | 497.31058 | 0.00256 | 504.01645 | 0.00255 | 504.09149 | 0.00255 | 502.51205 | 0.00254 | 465.61743 | 0.00241 | 470.33267 | 0.00244 | 466.7236 | 0.00242 | 451.68134 | 0.00222 | 453.48956 | 0.00208 | 446.54721 | 0.00205 | 448.27408 | 0.00208 | 449.82318 | 0.00218 | 442.23865 | 0.00212 | 422.06927 | 0.00205 | 410.26758 | 0.00203 | 426.5773 | 0.00214 | 472.13174 | 0.00227 | 467.02954 | 0.00236 | 463.68649 | 0.00228 | 476.17661 | 0.0023 | 466.58017 | 0.00224 | 457.09177 | 0.00222 | 456.99969 | 0.00231 | 439.06192 | 0.00213 | 434.11856 | 0.00219 | 513.22571 | 0.00224 | 508.24744 | 0.0024 | 529.49884 | 0.00245 | 512.41608 | 0.00236 | 507.94077 | 0.00246 | 506.51395 | 0.00233 | 494.24698 | 0.00238 | 481.05368 | 0.00231 | 485.35855 | 0.00223
504.1673 | 0.00251 | 503.73972 | 0.00251 | 497.6553 | 0.00256 | 504.436 | 0.00256 | 504.48074 | 0.00255 | 502.86774 | 0.00254 | 465.95181 | 0.00241 | 470.68686 | 0.00244 | 467.07428 | 0.00243 | 452.03506 | 0.00222 | 453.83011 | 0.00208 | 446.89328 | 0.00205 | 448.61996 | 0.00208 | 450.15121 | 0.00218 | 442.59918 | 0.00212 | 422.38135 | 0.00205 | 410.55966 | 0.00202 | 426.90744 | 0.00214 | 472.47113 | 0.00227 | 467.36954 | 0.00236 | 464.02646 | 0.00227 | 476.51752 | 0.00229 | 466.94849 | 0.00225 | 457.42648 | 0.00223 | 457.34525 | 0.00231 | 439.40039 | 0.00214 | 434.45258 | 0.0022 | 513.62097 | 0.00225 | 508.61057 | 0.0024 | 529.91864 | 0.00244 | 512.80273 | 0.00236 | 508.32016 | 0.00246 | 506.91681 | 0.00234 | 494.58524 | 0.00237 | 481.43781 | 0.00231 | 485.73444 | 0.00222
504.54297 | 0.00252 | 504.11145 | 0.00251 | 498.03967 | 0.00257 | 504.8356 | 0.00256 | 504.8324 | 0.00255 | 503.24207 | 0.00255 | 466.32263 | 0.00241 | 471.01489 | 0.00243 | 467.39828 | 0.00243 | 452.38934 | 0.00222 | 454.15723 | 0.00208 | 447.23932 | 0.00205 | 448.97235 | 0.00208 | 450.49863 | 0.00218 | 442.94031 | 0.00212 | 422.73145 | 0.00206 | 410.88907 | 0.00202 | 427.23145 | 0.00213 | 472.81693 | 0.00227 | 467.70901 | 0.00236 | 464.353 | 0.00226 | 476.87137 | 0.00229 | 467.31088 | 0.00224 | 457.77408 | 0.00224 | 457.68512 | 0.00231 | 439.72031 | 0.00213 | 434.78046 | 0.00219 | 513.99231 | 0.00226 | 508.98166 | 0.0024 | 530.26617 | 0.00244 | 513.21387 | 0.00236 | 508.71542 | 0.00246 | 507.2879 | 0.00234 | 494.96136 | 0.00238 | 481.76764 | 0.00231 | 486.10275 | 0.00223
504.90967 | 0.00252 | 504.492 | 0.0025 | 498.40381 | 0.00258 | 505.18628 | 0.00256 | 505.22168 | 0.00255 | 503.60666 | 0.00255 | 466.64807 | 0.00241 | 471.38776 | 0.00244 | 467.74078 | 0.00243 | 452.70374 | 0.00222 | 454.51068 | 0.00208 | 447.58539 | 0.00205 | 449.3183 | 0.00208 | 450.85254 | 0.00218 | 443.2944 | 0.00212 | 423.04355 | 0.00206 | 411.22458 | 0.00203 | 427.5365 | 0.00213 | 473.17563 | 0.00228 | 468.04257 | 0.00235 | 464.68008 | 0.00226 | 477.22577 | 0.00228 | 467.65326 | 0.00225 | 458.12173 | 0.00225 | 458.01831 | 0.00231 | 440.05203 | 0.00213 | 435.10159 | 0.0022 | 514.39618 | 0.00226 | 509.36862 | 0.0024 | 530.7099 | 0.00244 | 513.61646 | 0.00236 | 509.10275 | 0.00246 | 507.68283 | 0.00233 | 495.32993 | 0.00238 | 482.10507 | 0.00231 | 486.44077 | 0.00224
505.26581 | 0.00252 | 504.87335 | 0.0025 | 498.7785 | 0.00258 | 505.55624 | 0.00256 | 505.59253 | 0.00255 | 503.99152 | 0.00256 | 467.00998 | 0.00241 | 471.70612 | 0.00245 | 468.10995 | 0.00243 | 453.05099 | 0.00222 | 454.86411 | 0.00209 | 447.93784 | 0.00206 | 449.66425 | 0.00208 | 451.20639 | 0.00218 | 443.63556 | 0.00213 | 423.35614 | 0.00206 | 411.54785 | 0.00203 | 427.84821 | 0.00214 | 473.53485 | 0.00229 | 468.38257 | 0.00235 | 465.02005 | 0.00227 | 477.58603 | 0.00228 | 468.00214 | 0.00224 | 458.48236 | 0.00223 | 458.3515 | 0.00231 | 440.38431 | 0.00214 | 435.42947 | 0.0022 | 514.80737 | 0.00225 | 509.76361 | 0.0024 | 531.0249 | 0.00244 | 513.99518 | 0.00236 | 509.49005 | 0.00247 | 508.08643 | 0.00233 | 495.70609 | 0.00239 | 482.474 | 0.00231 | 486.81665 | 0.00225
505.64148 | 0.00252 | 505.27399 | 0.00251 | 499.14267 | 0.00259 | 505.95578 | 0.00255 | 505.95297 | 0.00256 | 504.38608 | 0.00255 | 467.35327 | 0.00241 | 472.06927 | 0.00245 | 468.44284 | 0.00243 | 453.39819 | 0.00223 | 455.21811 | 0.00209 | 448.29086 | 0.00206 | 450.0166 | 0.00209 | 451.54089 | 0.00219 | 443.98962 | 0.00213 | 423.67438 | 0.00206 | 411.87109 | 0.00203 | 428.17834 | 0.00213 | 473.88062 | 0.00229 | 468.73544 | 0.00236 | 465.36002 | 0.00229 | 477.91348 | 0.00229 | 468.38345 | 0.00224 | 458.82355 | 0.00222 | 458.67798 | 0.00232 | 440.72327 | 0.00214 | 435.76355 | 0.00221 | 515.18671 | 0.00226 | 510.15057 | 0.0024 | 531.46863 | 0.00247 | 514.40637 | 0.00237 | 509.88602 | 0.00247 | 508.50586 | 0.00233 | 496.07465 | 0.00239 | 482.819 | 0.00231 | 487.20828 | 0.00225
506.02771 | 0.00252 | 505.67459 | 0.00251 | 499.48737 | 0.00259 | 506.36496 | 0.00255 | 506.34308 | 0.00255 | 504.77014 | 0.00255 | 467.74265 | 0.00241 | 472.39655 | 0.00245 | 468.76688 | 0.00243 | 453.72556 | 0.00223 | 455.55811 | 0.00209 | 448.62997 | 0.00206 | 450.36255 | 0.00209 | 451.89478 | 0.00218 | 444.33072 | 0.00213 | 423.99316 | 0.00206 | 412.18823 | 0.00203 | 428.49567 | 0.00214 | 474.23929 | 0.00229 | 469.06253 | 0.00237 | 465.69302 | 0.00229 | 478.25439 | 0.0023 | 468.74585 | 0.00225 | 459.1911 | 0.00223 | 458.99875 | 0.00231 | 441.07407 | 0.00214 | 436.11005 | 0.0022 | 515.56598 | 0.00225 | 510.5137 | 0.00241 | 531.87189 | 0.00246 | 514.8493 | 0.00237 | 510.27332 | 0.00248 | 508.90875 | 0.00235 | 496.43625 | 0.00239 | 483.17975 | 0.00231 | 487.55325 | 0.00223
506.39365 | 0.00252 | 506.04553 | 0.00251 | 499.8515 | 0.00259 | 506.73569 | 0.00255 | 506.74277 | 0.00255 | 505.155 | 0.00255 | 468.07703 | 0.00241 | 472.7515 | 0.00245 | 469.13602 | 0.00244 | 454.07928 | 0.00223 | 455.90512 | 0.0021 | 448.97601 | 0.00207 | 450.72833 | 0.0021 | 452.24222 | 0.00218 | 444.67188 | 0.00213 | 424.31195 | 0.00207 | 412.50485 | 0.00204 | 428.81354 | 0.00214 | 474.60495 | 0.00229 | 469.40201 | 0.00237 | 466.03293 | 0.00228 | 478.6217 | 0.00231 | 469.12067 | 0.00226 | 459.54526 | 0.00225 | 459.32574 | 0.00231 | 441.39398 | 0.00214 | 436.43167 | 0.0022 | 515.96191 | 0.00226 | 510.8689 | 0.00241 | 532.19489 | 0.00249 | 515.2525 | 0.00237 | 510.67657 | 0.00248 | 509.29578 | 0.00236 | 496.81238 | 0.00239 | 483.57141 | 0.00232 | 487.90643 | 0.00224
506.74005 | 0.00253 | 506.43652 | 0.00251 | 500.20593 | 0.00258 | 507.13528 | 0.00256 | 507.10321 | 0.00256 | 505.52933 | 0.00256 | 468.42032 | 0.00241 | 473.11542 | 0.00245 | 469.47852 | 0.00244 | 454.42007 | 0.00223 | 456.26556 | 0.00209 | 449.3092 | 0.00207 | 451.07428 | 0.0021 | 452.59613 | 0.00218 | 444.99954 | 0.00213 | 424.66147 | 0.00207 | 412.82813 | 0.00204 | 429.13751 | 0.00214 | 474.95715 | 0.00229 | 469.7619 | 0.00236 | 466.37289 | 0.00227 | 478.96909 | 0.00231 | 469.47656 | 0.00225 | 459.87296 | 0.00225 | 459.64651 | 0.00231 | 441.71393 | 0.00214 | 436.75333 | 0.00221 | 516.33264 | 0.00227 | 511.26382 | 0.00241 | 532.59875 | 0.00246 | 515.62329 | 0.00237 | 511.06387 | 0.00247 | 509.69931 | 0.00236 | 497.15759 | 0.00239 | 483.9473 | 0.00233 | 488.23688 | 0.00224
507.12628 | 0.00253 | 506.80826 | 0.00251 | 500.57092 | 0.00258 | 507.52521 | 0.00256 | 507.4837 | 0.00256 | 505.87445 | 0.00256 | 468.79111 | 0.00241 | 473.44269 | 0.00245 | 469.82031 | 0.00244 | 454.75439 | 0.00223 | 456.61899 | 0.0021 | 449.66171 | 0.00207 | 451.40735 | 0.0021 | 452.94351 | 0.00219 | 445.36063 | 0.00213 | 424.98642 | 0.00207 | 413.133 | 0.00204 | 429.47375 | 0.00214 | 475.30298 | 0.00229 | 470.1019 | 0.00236 | 466.69943 | 0.00228 | 479.3165 | 0.00231 | 469.81842 | 0.00225 | 460.22711 | 0.00225 | 459.99826 | 0.00232 | 442.05237 | 0.00215 | 437.09363 | 0.0022 | 516.72852 | 0.00227 | 511.65878 | 0.00241 | 533.00995 | 0.00243 | 516.02588 | 0.00237 | 511.45187 | 0.00247 | 510.07837 | 0.00235 | 497.52676 | 0.0024 | 484.30048 | 0.00234 | 488.61276 | 0.00225
507.52145 | 0.00253 | 507.17917 | 0.00252 | 500.94479 | 0.00259 | 507.88553 | 0.00257 | 507.84415 | 0.00256 | 506.2399 | 0.00256 | 469.13519 | 0.00242 | 473.79764 | 0.00246 | 470.18054 | 0.00244 | 455.10165 | 0.00224 | 456.97247 | 0.0021 | 450.00128 | 0.00207 | 451.7533 | 0.0021 | 453.30438 | 0.0022 | 445.72119 | 0.00214 | 425.29901 | 0.00207 | 413.46237 | 0.00205 | 429.81006 | 0.00214 | 475.66165 | 0.00229 | 470.42203 | 0.00236 | 467.03943 | 0.00228 | 479.65036 | 0.0023 | 470.16782 | 0.00226 | 460.60114 | 0.00224 | 460.32526 | 0.00232 | 442.37796 | 0.00215 | 437.42151 | 0.00221 | 517.12378 | 0.00227 | 512.02985 | 0.00241 | 533.38928 | 0.00244 | 516.42908 | 0.00237 | 511.86307 | 0.00247 | 510.4733 | 0.00234 | 497.91046 | 0.0024 | 484.65363 | 0.00233 | 489.00439 | 0.00225
507.86783 | 0.00253 | 507.55005 | 0.00253 | 501.30893 | 0.00259 | 508.2851 | 0.00258 | 508.215 | 0.00256 | 506.60449 | 0.00256 | 469.49631 | 0.00242 | 474.13391 | 0.00246 | 470.53122 | 0.00245 | 455.42252 | 0.00224 | 457.3324 | 0.00211 | 450.34732 | 0.00207 | 452.11853 | 0.0021 | 453.65829 | 0.0022 | 446.04886 | 0.00214 | 425.6301 | 0.00207 | 413.77899 | 0.00204 | 430.12173 | 0.00214 | 476.02725 | 0.00229 | 470.74863 | 0.00237 | 467.36649 | 0.00229 | 479.99127 | 0.0023 | 470.49667 | 0.00225 | 460.98169 | 0.00224 | 460.65845 | 0.00233 | 442.72931 | 0.00215 | 437.73642 | 0.00221 | 517.51105 | 0.00226 | 512.3844 | 0.00241 | 533.80914 | 0.00244 | 516.8316 | 0.00237 | 512.25903 | 0.00248 | 510.8848 | 0.00234 | 498.25632 | 0.00241 | 484.99106 | 0.00233 | 489.35696 | 0.00226
508.18494 | 0.00253 | 507.95071 | 0.00253 | 501.65366 | 0.0026 | 508.66461 | 0.00258 | 508.59464 | 0.00256 | 506.98935 | 0.00256 | 469.85818 | 0.00243 | 474.47916 | 0.00246 | 470.8826 | 0.00245 | 455.76981 | 0.00223 | 457.67288 | 0.00211 | 450.70682 | 0.00207 | 452.48431 | 0.00211 | 454.01862 | 0.0022 | 446.37708 | 0.00214 | 425.95453 | 0.00207 | 414.10226 | 0.00204 | 430.42679 | 0.00215 | 476.3924 | 0.0023 | 471.08862 | 0.00239 | 467.71289 | 0.00229 | 480.33865 | 0.0023 | 470.85199 | 0.00225 | 461.31641 | 0.00224 | 461.01019 | 0.00233 | 443.0806 | 0.00215 | 438.07675 | 0.00221 | 517.89832 | 0.00227 | 512.76343 | 0.00241 | 534.21301 | 0.00246 | 517.23486 | 0.00237 | 512.62976 | 0.00248 | 511.27179 | 0.00236 | 498.63245 | 0.0024 | 485.35181 | 0.00233 | 489.71768 | 0.00225
508.58093 | 0.00253 | 508.35132 | 0.00252 | 502.00806 | 0.0026 | 509.05457 | 0.00257 | 508.99435 | 0.00256 | 507.39362 | 0.00256 | 470.21115 | 0.00243 | 474.83408 | 0.00246 | 471.22513 | 0.00245 | 456.117 | 0.00224 | 458.00702 | 0.00211 | 451.0722 | 0.00207 | 452.8302 | 0.00211 | 454.33969 | 0.0022 | 446.72467 | 0.00214 | 426.28558 | 0.00207 | 414.42554 | 0.00205 | 430.74463 | 0.00215 | 476.72534 | 0.0023 | 471.44147 | 0.00238 | 468.05933 | 0.00228 | 480.67957 | 0.0023 | 471.23389 | 0.00226 | 461.65701 | 0.00226 | 461.34338 | 0.00233 | 443.39999 | 0.00215 | 438.39215 | 0.00221 | 518.27765 | 0.00227 | 513.14246 | 0.00242 | 534.55988 | 0.00246 | 517.61359 | 0.00238 | 513.01709 | 0.00249 | 511.65878 | 0.00237 | 499.00101 | 0.0024 | 485.7359 | 0.00233 | 490.086 | 0.00225
508.93707 | 0.00254 | 508.71341 | 0.00252 | 502.37305 | 0.0026 | 509.46375 | 0.00257 | 509.37482 | 0.00257 | 507.76794 | 0.00257 | 470.55441 | 0.00243 | 475.17932 | 0.00246 | 471.56689 | 0.00245 | 456.45779 | 0.00224 | 458.37335 | 0.00211 | 451.41821 | 0.00207 | 453.17615 | 0.00211 | 454.68707 | 0.0022 | 447.07224 | 0.00215 | 426.6105 | 0.00207 | 414.74881 | 0.00205 | 431.08707 | 0.00215 | 477.08398 | 0.0023 | 471.78793 | 0.00237 | 468.38586 | 0.00227 | 481.02695 | 0.00231 | 471.5957 | 0.00226 | 462.02463 | 0.00226 | 461.66415 | 0.00233 | 443.71991 | 0.00216 | 438.70087 | 0.00222 | 518.64905 | 0.00227 | 513.51355 | 0.00242 | 534.9552 | 0.00244 | 518.01611 | 0.00238 | 513.42896 | 0.00249 | 512.07025 | 0.00236 | 499.3544 | 0.00241 | 486.0809 | 0.00233 | 490.45493 | 0.00226
509.33307 | 0.00254 | 509.06506 | 0.00253 | 502.74689 | 0.0026 | 509.8537 | 0.00257 | 509.76492 | 0.00257 | 508.1228 | 0.00256 | 470.90738 | 0.00243 | 475.5253 | 0.00247 | 471.89981 | 0.00245 | 456.77866 | 0.00224 | 458.72736 | 0.00211 | 451.76428 | 0.00207 | 453.51566 | 0.00211 | 455.0415 | 0.0022 | 447.42633 | 0.00215 | 426.93542 | 0.00207 | 415.05316 | 0.00206 | 431.39828 | 0.00215 | 477.46896 | 0.0023 | 472.11505 | 0.00237 | 468.72583 | 0.00228 | 481.37433 | 0.00232 | 471.9581 | 0.00226 | 462.38525 | 0.00226 | 462.00977 | 0.00233 | 444.04599 | 0.00216 | 439.0163 | 0.00222 | 519.04425 | 0.00227 | 513.90912 | 0.00242 | 535.35907 | 0.00244 | 518.41937 | 0.00238 | 513.83282 | 0.00249 | 512.44135 | 0.00235 | 499.72299 | 0.00241 | 486.42651 | 0.00233 | 490.8075 | 0.00227
509.68921 | 0.00254 | 509.45605 | 0.00253 | 503.1507 | 0.0026 | 510.25327 | 0.00257 | 510.15421 | 0.00257 | 508.50766 | 0.00257 | 471.2782 | 0.00243 | 475.88922 | 0.00247 | 472.26895 | 0.00245 | 457.12592 | 0.00224 | 459.06091 | 0.00211 | 452.09744 | 0.00207 | 453.86108 | 0.00211 | 455.38193 | 0.0022 | 447.78043 | 0.00215 | 427.25421 | 0.00207 | 415.38867 | 0.00206 | 431.70383 | 0.00216 | 477.83456 | 0.00231 | 472.46149 | 0.00238 | 469.07864 | 0.0023 | 481.72168 | 0.00233 | 472.31348 | 0.00227 | 462.73935 | 0.00226 | 462.3429 | 0.00233 | 444.39066 | 0.00216 | 439.3566 | 0.00222 | 519.43225 | 0.00227 | 514.2796 | 0.00242 | 535.75439 | 0.00246 | 518.81396 | 0.00239 | 514.22815 | 0.00248 | 512.86084 | 0.00235 | 500.06882 | 0.00241 | 486.78723 | 0.00233 | 491.16821 | 0.00227
510.06488 | 0.00254 | 509.84625 | 0.00253 | 503.52536 | 0.0026 | 510.62399 | 0.00257 | 510.54428 | 0.00257 | 508.88199 | 0.00257 | 471.63116 | 0.00243 | 476.25238 | 0.00247 | 472.62921 | 0.00245 | 457.46027 | 0.00224 | 459.39499 | 0.00211 | 452.45639 | 0.00208 | 454.22046 | 0.00211 | 455.71643 | 0.00221 | 448.11508 | 0.00215 | 427.57913 | 0.00208 | 415.71194 | 0.00206 | 432.03397 | 0.00216 | 478.16696 | 0.0023 | 472.78806 | 0.00239 | 469.40579 | 0.00231 | 482.06259 | 0.00233 | 472.66879 | 0.00227 | 463.08054 | 0.00225 | 462.69519 | 0.00233 | 444.72906 | 0.00216 | 439.70306 | 0.00222 | 519.82745 | 0.00228 | 514.6427 | 0.00242 | 536.14166 | 0.00246 | 519.24103 | 0.00239 | 514.61548 | 0.00249 | 513.27167 | 0.00236 | 500.44495 | 0.00241 | 487.14801 | 0.00233 | 491.55231 | 0.00227
510.44138 | 0.00255 | 510.21796 | 0.00253 | 503.8895 | 0.00261 | 510.99393 | 0.00258 | 510.93436 | 0.00258 | 509.27658 | 0.00257 | 472.00198 | 0.00243 | 476.58939 | 0.00247 | 472.98947 | 0.00246 | 457.80106 | 0.00224 | 459.75488 | 0.00212 | 452.80884 | 0.00208 | 454.58566 | 0.00212 | 456.0574 | 0.00221 | 448.46271 | 0.00215 | 427.88507 | 0.00208 | 416.0163 | 0.00206 | 432.36411 | 0.00216 | 478.52618 | 0.00231 | 473.14151 | 0.0024 | 469.72586 | 0.00231 | 482.42938 | 0.00233 | 473.01767 | 0.00227 | 463.44815 | 0.00226 | 463.02838 | 0.00234 | 445.07422 | 0.00216 | 440.02472 | 0.00222 | 520.19879 | 0.00228 | 515.02972 | 0.00242 | 536.51312 | 0.00246 | 519.65222 | 0.00239 | 515.02734 | 0.00249 | 513.67523 | 0.00237 | 500.81351 | 0.00241 | 487.50119 | 0.00233 | 491.91302 | 0.00226
510.77722 | 0.00255 | 510.61859 | 0.00253 | 504.24393 | 0.00261 | 511.38385 | 0.00258 | 511.30441 | 0.00258 | 509.64117 | 0.00258 | 472.3631 | 0.00244 | 476.95328 | 0.00247 | 473.33127 | 0.00246 | 458.14832 | 0.00225 | 460.08249 | 0.00212 | 453.14847 | 0.00208 | 454.93161 | 0.00212 | 456.42419 | 0.00221 | 448.8038 | 0.00215 | 428.19714 | 0.00208 | 416.3273 | 0.00206 | 432.66916 | 0.00216 | 478.88483 | 0.00231 | 473.5137 | 0.00239 | 470.07867 | 0.00229 | 482.77728 | 0.00232 | 473.38657 | 0.00227 | 463.79581 | 0.00227 | 463.34915 | 0.00233 | 445.39365 | 0.00216 | 440.33963 | 0.00222 | 520.57819 | 0.00228 | 515.42535 | 0.00243 | 536.90039 | 0.00245 | 520.03094 | 0.00239 | 515.44714 | 0.0025 | 514.06219 | 0.00237 | 501.16693 | 0.00241 | 487.86951 | 0.00234 | 492.27377 | 0.00226
511.18295 | 0.00255 | 510.98953 | 0.00253 | 504.56924 | 0.0026 | 511.79306 | 0.00259 | 511.70413 | 0.00259 | 510.02603 | 0.00258 | 472.68857 | 0.00244 | 477.27087 | 0.00247 | 473.65527 | 0.00247 | 458.50204 | 0.00225 | 460.43597 | 0.00212 | 453.51437 | 0.00208 | 455.27756 | 0.00212 | 456.79153 | 0.00221 | 449.14496 | 0.00215 | 428.51593 | 0.00208 | 416.65057 | 0.00206 | 432.98083 | 0.00217 | 479.23709 | 0.00231 | 473.84082 | 0.00238 | 470.42511 | 0.00229 | 483.10474 | 0.00232 | 473.74194 | 0.00227 | 464.14346 | 0.00228 | 463.69476 | 0.00234 | 445.71353 | 0.00216 | 440.67374 | 0.00222 | 520.98138 | 0.00228 | 515.81232 | 0.00243 | 537.28772 | 0.00244 | 520.43347 | 0.00239 | 515.83447 | 0.0025 | 514.43329 | 0.00236 | 501.52792 | 0.00241 | 488.23022 | 0.00235 | 492.62692 | 0.00227
511.56918 | 0.00255 | 511.37088 | 0.00254 | 504.91397 | 0.0026 | 512.1734 | 0.0026 | 512.07495 | 0.00259 | 510.39063 | 0.00258 | 473.05045 | 0.00244 | 477.62579 | 0.00248 | 473.99777 | 0.00246 | 458.86218 | 0.00226 | 460.78943 | 0.00212 | 453.86044 | 0.00208 | 455.62347 | 0.00212 | 457.11258 | 0.00221 | 449.4791 | 0.00216 | 428.84085 | 0.00208 | 416.97995 | 0.00206 | 433.30429 | 0.00217 | 479.59576 | 0.00231 | 474.17386 | 0.00238 | 470.75864 | 0.0023 | 483.45853 | 0.00231 | 474.09079 | 0.00227 | 464.49109 | 0.00227 | 464.02789 | 0.00234 | 446.03964 | 0.00217 | 440.98917 | 0.00224 | 521.36865 | 0.00228 | 516.1748 | 0.00243 | 537.66711 | 0.00246 | 520.83673 | 0.00239 | 516.23767 | 0.00249 | 514.83624 | 0.00236 | 501.89645 | 0.00241 | 488.59857 | 0.00235 | 492.9801 | 0.00227
511.92532 | 0.00256 | 511.75143 | 0.00255 | 505.2587 | 0.00261 | 512.53375 | 0.00259 | 512.43542 | 0.00259 | 510.75525 | 0.00258 | 473.40341 | 0.00244 | 477.98074 | 0.00248 | 474.34845 | 0.00247 | 459.20297 | 0.00225 | 461.12997 | 0.00212 | 454.18665 | 0.00208 | 455.98282 | 0.00212 | 457.45999 | 0.00221 | 449.84665 | 0.00216 | 429.15961 | 0.00208 | 417.30319 | 0.00207 | 433.61603 | 0.00217 | 479.93515 | 0.00231 | 474.52728 | 0.00239 | 471.0986 | 0.00232 | 483.81238 | 0.00232 | 474.44617 | 0.00227 | 464.85815 | 0.00227 | 464.36108 | 0.00235 | 446.37805 | 0.00217 | 441.30408 | 0.00223 | 521.74799 | 0.00228 | 516.5379 | 0.00243 | 538.05511 | 0.00246 | 521.23132 | 0.0024 | 516.625 | 0.0025 | 515.23114 | 0.00236 | 502.28079 | 0.00241 | 488.95175 | 0.00234 | 493.34842 | 0.00228
512.2912 | 0.00256 | 512.15204 | 0.00255 | 505.62283 | 0.00262 | 512.93329 | 0.00259 | 512.84473 | 0.0026 | 511.13037 | 0.00258 | 473.7742 | 0.00244 | 478.33496 | 0.00248 | 474.69983 | 0.00246 | 459.54379 | 0.00226 | 461.4834 | 0.00212 | 454.54553 | 0.00208 | 456.31537 | 0.00212 | 457.8139 | 0.00221 | 450.19427 | 0.00217 | 429.47787 | 0.00208 | 417.62598 | 0.00207 | 433.93387 | 0.00217 | 480.28091 | 0.00231 | 474.84094 | 0.00241 | 471.42514 | 0.00232 | 484.15976 | 0.00232 | 474.80151 | 0.00227 | 465.2193 | 0.00226 | 464.7067 | 0.00234 | 446.72891 | 0.00217 | 441.66354 | 0.00223 | 522.13593 | 0.0023 | 516.909 | 0.00244 | 538.47424 | 0.00247 | 521.63385 | 0.0024 | 517.021 | 0.00251 | 515.62677 | 0.00237 | 502.63422 | 0.00241 | 489.3049 | 0.00234 | 493.73184 | 0.00227
512.65796 | 0.00256 | 512.53345 | 0.00255 | 505.98697 | 0.00263 | 513.29358 | 0.00258 | 513.25403 | 0.0026 | 511.51523 | 0.00259 | 474.13608 | 0.00244 | 478.68991 | 0.00248 | 475.08673 | 0.00247 | 459.89752 | 0.00225 | 461.83685 | 0.00212 | 454.90503 | 0.00209 | 456.66132 | 0.00212 | 458.15482 | 0.00222 | 450.52194 | 0.00217 | 429.79047 | 0.00209 | 417.94922 | 0.00207 | 434.25119 | 0.00217 | 480.64014 | 0.00232 | 475.20032 | 0.0024 | 471.7522 | 0.00232 | 484.52063 | 0.00233 | 475.17038 | 0.00228 | 465.58633 | 0.00227 | 465.03418 | 0.00234 | 447.0488 | 0.00217 | 441.97897 | 0.00223 | 522.52319 | 0.0023 | 517.28009 | 0.00244 | 538.85364 | 0.00246 | 522.01324 | 0.0024 | 517.40826 | 0.0025 | 516.01373 | 0.00238 | 502.99521 | 0.00241 | 489.66568 | 0.00234 | 494.08502 | 0.00227
513.03363 | 0.00256 | 512.92444 | 0.00254 | 506.36169 | 0.00265 | 513.68353 | 0.00258 | 513.63452 | 0.0026 | 511.89923 | 0.00259 | 474.48831 | 0.00244 | 479.05383 | 0.00248 | 475.43814 | 0.00247 | 460.23184 | 0.00226 | 462.1774 | 0.00212 | 455.27042 | 0.00209 | 456.99435 | 0.00212 | 458.49579 | 0.00222 | 450.83667 | 0.00217 | 430.12158 | 0.00209 | 418.27859 | 0.00207 | 434.57516 | 0.00217 | 481.00525 | 0.00232 | 475.55963 | 0.0024 | 472.09219 | 0.00231 | 484.875 | 0.00233 | 475.49924 | 0.00227 | 465.94748 | 0.00228 | 465.35547 | 0.00235 | 447.37491 | 0.00217 | 442.29391 | 0.00223 | 522.92639 | 0.0023 | 517.67505 | 0.00244 | 539.24158 | 0.00244 | 522.4317 | 0.0024 | 517.78766 | 0.00251 | 516.39276 | 0.00238 | 503.37134 | 0.00242 | 490.034 | 0.00234 | 494.42242 | 0.00227
513.39954 | 0.00256 | 513.30493 | 0.00254 | 506.72583 | 0.00265 | 514.07349 | 0.00259 | 513.995 | 0.0026 | 512.29382 | 0.0026 | 474.82343 | 0.00245 | 479.41769 | 0.00249 | 475.78952 | 0.00247 | 460.58551 | 0.00226 | 462.51794 | 0.00212 | 455.62982 | 0.00209 | 457.3403 | 0.00212 | 458.85614 | 0.00222 | 451.18427 | 0.00217 | 430.43982 | 0.00209 | 418.6019 | 0.00207 | 434.88693 | 0.00217 | 481.37085 | 0.00232 | 475.91306 | 0.00239 | 472.4386 | 0.00231 | 485.2229 | 0.00233 | 475.86813 | 0.00228 | 466.28168 | 0.00229 | 465.70825 | 0.00235 | 447.68811 | 0.00217 | 442.62177 | 0.00223 | 523.30573 | 0.00229 | 518.04614 | 0.00244 | 539.6369 | 0.00245 | 522.8667 | 0.00241 | 518.17499 | 0.00251 | 516.77979 | 0.00237 | 503.755 | 0.00242 | 490.40231 | 0.00234 | 494.7756 | 0.00228
513.78577 | 0.00256 | 513.69598 | 0.00256 | 507.07053 | 0.00264 | 514.42419 | 0.0026 | 514.39465 | 0.0026 | 512.65845 | 0.00259 | 475.17566 | 0.00246 | 479.74503 | 0.00248 | 476.14014 | 0.00247 | 460.9527 | 0.00227 | 462.87784 | 0.00213 | 455.95602 | 0.00209 | 457.6991 | 0.00213 | 459.19711 | 0.00222 | 451.54532 | 0.00217 | 430.75861 | 0.00209 | 418.9129 | 0.00207 | 435.17917 | 0.00218 | 481.73599 | 0.00232 | 476.23962 | 0.0024 | 472.77805 | 0.00231 | 485.59076 | 0.00233 | 476.22351 | 0.00228 | 466.64276 | 0.00228 | 466.04196 | 0.00235 | 448.0394 | 0.00218 | 442.93048 | 0.00223 | 523.69305 | 0.00229 | 518.4165 | 0.00244 | 540.0083 | 0.00246 | 523.26196 | 0.00241 | 518.58685 | 0.00251 | 517.20721 | 0.00237 | 504.10089 | 0.00242 | 490.72461 | 0.00234 | 495.15207 | 0.00229
514.16144 | 0.00256 | 514.07733 | 0.00256 | 507.45413 | 0.00262 | 514.83337 | 0.00261 | 514.80396 | 0.0026 | 513.05298 | 0.00259 | 475.53751 | 0.00246 | 480.0813 | 0.00249 | 476.4827 | 0.00248 | 461.29996 | 0.00226 | 463.22482 | 0.00213 | 456.29565 | 0.00209 | 458.052 | 0.00213 | 459.53809 | 0.00223 | 451.89294 | 0.00218 | 431.07736 | 0.00209 | 419.2356 | 0.00207 | 435.50983 | 0.00218 | 482.10803 | 0.00232 | 476.57965 | 0.00241 | 473.11157 | 0.00233 | 485.94513 | 0.00233 | 476.57883 | 0.00229 | 467.01633 | 0.00227 | 466.35709 | 0.00236 | 448.36551 | 0.00218 | 443.25833 | 0.00224 | 524.10486 | 0.0023 | 518.8042 | 0.00244 | 540.4115 | 0.00248 | 523.66455 | 0.00241 | 518.98212 | 0.00251 | 517.59418 | 0.00238 | 504.46185 | 0.00242 | 491.07779 | 0.00235 | 495.51285 | 0.00228
514.51837 | 0.00256 | 514.4386 | 0.00256 | 507.79883 | 0.00262 | 515.23297 | 0.00261 | 515.1452 | 0.0026 | 513.43787 | 0.0026 | 475.91724 | 0.00246 | 480.43625 | 0.00249 | 476.83331 | 0.00248 | 461.64023 | 0.00227 | 463.55246 | 0.00213 | 456.64172 | 0.0021 | 458.40439 | 0.00213 | 459.86609 | 0.00223 | 452.25998 | 0.00217 | 431.39563 | 0.0021 | 419.57162 | 0.00207 | 435.83325 | 0.00217 | 482.4603 | 0.00232 | 476.93256 | 0.00241 | 473.45154 | 0.00233 | 486.28009 | 0.00233 | 476.9407 | 0.00229 | 467.35104 | 0.00227 | 466.68457 | 0.00235 | 448.70398 | 0.00217 | 443.57324 | 0.00224 | 524.52466 | 0.00231 | 519.19916 | 0.00244 | 540.79883 | 0.0025 | 524.05981 | 0.00241 | 519.36151 | 0.00251 | 517.94934 | 0.00239 | 504.86133 | 0.00242 | 491.44611 | 0.00236 | 495.90387 | 0.00227
514.88428 | 0.00257 | 514.81995 | 0.00256 | 508.15326 | 0.00263 | 515.59326 | 0.00261 | 515.52563 | 0.0026 | 513.81219 | 0.0026 | 476.29694 | 0.00246 | 480.79938 | 0.00249 | 477.17584 | 0.00249 | 461.97458 | 0.00227 | 463.89948 | 0.00213 | 456.98776 | 0.0021 | 458.75034 | 0.00213 | 460.20706 | 0.00223 | 452.58817 | 0.00217 | 431.73334 | 0.0021 | 419.90717 | 0.00207 | 436.17004 | 0.00217 | 482.81308 | 0.00233 | 477.3053 | 0.00241 | 473.77802 | 0.00232 | 486.63501 | 0.00232 | 477.28308 | 0.00229 | 467.70511 | 0.00228 | 467.01205 | 0.00236 | 449.03006 | 0.00217 | 443.90784 | 0.00224 | 524.91986 | 0.00231 | 519.56226 | 0.00244 | 541.18616 | 0.00248 | 524.43854 | 0.00241 | 519.75677 | 0.00251 | 518.3443 | 0.00239 | 505.22232 | 0.00243 | 491.79929 | 0.00236 | 496.25699 | 0.00227
515.25018 | 0.00257 | 515.23987 | 0.00256 | 508.49802 | 0.00264 | 515.96399 | 0.00261 | 515.95422 | 0.00261 | 514.18732 | 0.0026 | 476.61349 | 0.00246 | 481.13638 | 0.0025 | 477.5361 | 0.00248 | 462.34818 | 0.00227 | 464.27283 | 0.00213 | 457.34024 | 0.0021 | 459.08984 | 0.00213 | 460.56738 | 0.00223 | 452.90936 | 0.00217 | 432.07059 | 0.0021 | 420.22382 | 0.00207 | 436.4874 | 0.00217 | 483.17282 | 0.00233 | 477.64529 | 0.00241 | 474.10513 | 0.00231 | 486.98291 | 0.00233 | 477.6449 | 0.00229 | 468.05927 | 0.00228 | 467.35867 | 0.00236 | 449.36234 | 0.00218 | 444.24811 | 0.00225 | 525.2912 | 0.00231 | 519.91681 | 0.00245 | 541.58209 | 0.00247 | 524.849 | 0.00241 | 520.16064 | 0.00251 | 518.74719 | 0.00239 | 505.5524 | 0.00243 | 492.1449 | 0.00236 | 496.61017 | 0.00228
515.61609 | 0.00257 | 515.63086 | 0.00256 | 508.88239 | 0.00264 | 516.34357 | 0.00261 | 516.35388 | 0.00261 | 514.54218 | 0.0026 | 476.95755 | 0.00246 | 481.49957 | 0.0025 | 477.86011 | 0.00248 | 462.70837 | 0.00227 | 464.59995 | 0.00213 | 457.67984 | 0.0021 | 459.44864 | 0.00213 | 460.91479 | 0.00223 | 453.23755 | 0.00217 | 432.39551 | 0.0021 | 420.54092 | 0.00207 | 436.79907 | 0.00218 | 483.52612 | 0.00233 | 477.98477 | 0.0024 | 474.45798 | 0.00231 | 487.3179 | 0.00234 | 478.00079 | 0.0023 | 468.43335 | 0.00229 | 467.70526 | 0.00236 | 449.68176 | 0.00218 | 444.57547 | 0.00225 | 525.6944 | 0.00231 | 520.29584 | 0.00245 | 541.95349 | 0.00247 | 525.26813 | 0.00241 | 520.54004 | 0.00252 | 519.14282 | 0.00238 | 505.92096 | 0.00243 | 492.52835 | 0.00236 | 496.96335 | 0.0023
515.98285 | 0.00258 | 516.01221 | 0.00257 | 509.2077 | 0.00265 | 516.70465 | 0.00261 | 516.70471 | 0.00262 | 514.92627 | 0.0026 | 477.3187 | 0.00246 | 481.87244 | 0.0025 | 478.21078 | 0.00248 | 463.02277 | 0.00227 | 464.94049 | 0.00213 | 458.04523 | 0.00211 | 459.78171 | 0.00213 | 461.26224 | 0.00223 | 453.60455 | 0.00218 | 432.71994 | 0.0021 | 420.85193 | 0.00208 | 437.14151 | 0.00218 | 483.88531 | 0.00233 | 478.3382 | 0.00241 | 474.78503 | 0.00232 | 487.64645 | 0.00235 | 478.34265 | 0.0023 | 468.80038 | 0.00228 | 468.03897 | 0.00236 | 450.02686 | 0.00218 | 444.8909 | 0.00225 | 526.0824 | 0.0023 | 520.6908 | 0.00246 | 542.32428 | 0.00248 | 525.65485 | 0.00242 | 520.92737 | 0.00252 | 519.52979 | 0.00237 | 506.2977 | 0.00244 | 492.86639 | 0.00236 | 497.33167 | 0.00231
516.35846 | 0.00258 | 516.37347 | 0.00258 | 509.5621 | 0.00265 | 517.08423 | 0.00261 | 517.08514 | 0.00262 | 515.30139 | 0.00261 | 477.6449 | 0.00246 | 482.20047 | 0.0025 | 478.55328 | 0.00248 | 463.3765 | 0.00227 | 465.28745 | 0.00214 | 458.37842 | 0.00211 | 460.12067 | 0.00214 | 461.62262 | 0.00223 | 453.95865 | 0.00218 | 433.0202 | 0.00211 | 421.18747 | 0.00208 | 437.47775 | 0.00218 | 484.2515 | 0.00234 | 478.65189 | 0.00242 | 475.09872 | 0.00233 | 488.00781 | 0.00235 | 478.68503 | 0.0023 | 469.168 | 0.00228 | 468.36646 | 0.00236 | 450.35913 | 0.00218 | 445.21875 | 0.00225 | 526.4776 | 0.0023 | 521.06189 | 0.00246 | 542.73615 | 0.00251 | 526.05804 | 0.00242 | 521.29877 | 0.00252 | 519.90881 | 0.00238 | 506.689 | 0.00244 | 493.21136 | 0.00236 | 497.69241 | 0.0023
516.73499 | 0.00258 | 516.77411 | 0.00257 | 509.91653 | 0.00265 | 517.49335 | 0.00261 | 517.46564 | 0.00262 | 515.67572 | 0.00261 | 478.00604 | 0.00247 | 482.54572 | 0.0025 | 478.91357 | 0.00249 | 463.73718 | 0.00227 | 465.6409 | 0.00214 | 458.70514 | 0.00211 | 460.48004 | 0.00214 | 461.95709 | 0.00224 | 454.27335 | 0.00218 | 433.35132 | 0.00211 | 421.49796 | 0.00208 | 437.78952 | 0.00218 | 484.6048 | 0.00234 | 478.99832 | 0.00243 | 475.43167 | 0.00234 | 488.34927 | 0.00235 | 479.04742 | 0.0023 | 469.51566 | 0.00228 | 468.70013 | 0.00236 | 450.7038 | 0.00218 | 445.54041 | 0.00225 | 526.8894 | 0.00231 | 521.43292 | 0.00246 | 543.12341 | 0.0025 | 526.46857 | 0.00242 | 521.70203 | 0.00252 | 520.32031 | 0.0024 | 507.05753 | 0.00244 | 493.57211 | 0.00237 | 498.0607 | 0.00228
517.13019 | 0.00258 | 517.1651 | 0.00256 | 510.2807 | 0.00264 | 517.86407 | 0.00262 | 517.85571 | 0.00261 | 516.08972 | 0.00261 | 478.36792 | 0.00247 | 482.89096 | 0.00251 | 479.26419 | 0.00249 | 464.08444 | 0.00227 | 465.98145 | 0.00214 | 459.06409 | 0.00211 | 460.83881 | 0.00215 | 462.2916 | 0.00225 | 454.59512 | 0.00218 | 433.67575 | 0.00211 | 421.81509 | 0.00208 | 438.10071 | 0.00219 | 484.95758 | 0.00234 | 479.37054 | 0.00243 | 475.7652 | 0.00233 | 488.70364 | 0.00236 | 479.41574 | 0.0023 | 469.85684 | 0.00229 | 469.01526 | 0.00236 | 451.01752 | 0.00219 | 445.86777 | 0.00225 | 527.3006 | 0.00231 | 521.79608 | 0.00246 | 543.5108 | 0.00249 | 526.85583 | 0.00242 | 522.08997 | 0.00252 | 520.72327 | 0.00241 | 507.39581 | 0.00244 | 493.92532 | 0.00237 | 498.41388 | 0.00229
517.48712 | 0.00259 | 517.54565 | 0.00256 | 510.61572 | 0.00264 | 518.25409 | 0.00263 | 518.25543 | 0.00262 | 516.49402 | 0.00261 | 478.74762 | 0.00247 | 483.23694 | 0.00251 | 479.60675 | 0.00249 | 464.41177 | 0.00228 | 466.32199 | 0.00214 | 459.423 | 0.00211 | 461.17831 | 0.00215 | 462.65192 | 0.00224 | 454.93622 | 0.00218 | 434.00677 | 0.00211 | 422.13837 | 0.00208 | 438.41241 | 0.00219 | 485.32376 | 0.00234 | 479.73688 | 0.00241 | 476.1116 | 0.00232 | 489.08496 | 0.00236 | 479.75812 | 0.0023 | 470.23737 | 0.00231 | 469.36188 | 0.00236 | 451.33691 | 0.00219 | 446.19565 | 0.00226 | 527.672 | 0.00231 | 522.18311 | 0.00246 | 543.92261 | 0.00248 | 527.26636 | 0.00242 | 522.46869 | 0.00253 | 521.15063 | 0.00241 | 507.75681 | 0.00245 | 494.30121 | 0.00237 | 498.78217 | 0.0023
517.87256 | 0.00259 | 517.91736 | 0.00257 | 510.98959 | 0.00264 | 518.65363 | 0.00263 | 518.63513 | 0.00262 | 516.84888 | 0.00261 | 479.08273 | 0.00247 | 483.60086 | 0.00251 | 479.94849 | 0.0025 | 464.77249 | 0.00228 | 466.65555 | 0.00214 | 459.77548 | 0.00211 | 461.54358 | 0.00215 | 462.98587 | 0.00223 | 455.28384 | 0.00219 | 434.33173 | 0.00211 | 422.46158 | 0.00208 | 438.72971 | 0.00219 | 485.6835 | 0.00233 | 480.10263 | 0.00241 | 476.46448 | 0.00232 | 489.42639 | 0.00236 | 480.09402 | 0.00231 | 470.61087 | 0.0023 | 469.68936 | 0.00237 | 451.66302 | 0.00219 | 446.51108 | 0.00226 | 528.05127 | 0.00232 | 522.57007 | 0.00246 | 544.302 | 0.00247 | 527.66956 | 0.00243 | 522.87256 | 0.00253 | 521.5542 | 0.00239 | 508.12534 | 0.00245 | 494.66193 | 0.00237 | 499.14291 | 0.00231
518.24902 | 0.00259 | 518.30756 | 0.00259 | 511.33429 | 0.00265 | 518.9939 | 0.00263 | 519.01556 | 0.00262 | 517.224 | 0.00261 | 479.42603 | 0.00247 | 483.92813 | 0.00251 | 480.2999 | 0.0025 | 465.10629 | 0.00228 | 466.99609 | 0.00214 | 460.10867 | 0.00211 | 461.87665 | 0.00215 | 463.34677 | 0.00224 | 455.63794 | 0.0022 | 434.65048 | 0.00211 | 422.78433 | 0.00208 | 439.04761 | 0.00218 | 486.04968 | 0.00234 | 480.44962 | 0.00241 | 476.77814 | 0.00233 | 489.74142 | 0.00236 | 480.46881 | 0.00231 | 470.98495 | 0.0023 | 470.03598 | 0.00237 | 451.99524 | 0.00219 | 446.82599 | 0.00226 | 528.44653 | 0.00232 | 522.9491 | 0.00247 | 544.68134 | 0.0025 | 528.08008 | 0.00243 | 523.27582 | 0.00253 | 521.90076 | 0.00238 | 508.47876 | 0.00245 | 495.02271 | 0.00237 | 499.52637 | 0.00231
518.61493 | 0.00259 | 518.6889 | 0.00258 | 511.68872 | 0.00265 | 519.39349 | 0.00263 | 519.40564 | 0.00262 | 517.58862 | 0.00262 | 479.79684 | 0.00248 | 484.25543 | 0.00251 | 480.64166 | 0.00251 | 465.44061 | 0.00228 | 467.34952 | 0.00215 | 460.44183 | 0.00211 | 462.229 | 0.00215 | 463.69421 | 0.00224 | 455.99203 | 0.00219 | 434.95029 | 0.00211 | 423.12036 | 0.00209 | 439.37155 | 0.00219 | 486.41586 | 0.00235 | 480.79556 | 0.00242 | 477.13797 | 0.00234 | 490.11575 | 0.00236 | 480.83774 | 0.00231 | 471.34552 | 0.00229 | 470.34433 | 0.00236 | 452.32751 | 0.00219 | 447.15384 | 0.00227 | 528.8504 | 0.00232 | 523.34406 | 0.00247 | 545.06873 | 0.0025 | 528.48328 | 0.00243 | 523.67975 | 0.00253 | 522.29572 | 0.00239 | 508.83218 | 0.00245 | 495.40677 | 0.00237 | 499.88708 | 0.0023
518.97107 | 0.00259 | 519.06061 | 0.00257 | 512.04401 | 0.00265 | 519.80347 | 0.00262 | 519.79492 | 0.00262 | 517.98322 | 0.00262 | 480.15869 | 0.00248 | 484.60065 | 0.00251 | 481.00195 | 0.00251 | 465.81424 | 0.00228 | 467.67719 | 0.00215 | 460.79434 | 0.00211 | 462.60123 | 0.00215 | 464.02814 | 0.00224 | 456.3197 | 0.00219 | 435.26904 | 0.00212 | 423.4559 | 0.0021 | 439.68274 | 0.00219 | 486.74933 | 0.00235 | 481.14203 | 0.00243 | 477.48441 | 0.00234 | 490.46417 | 0.00236 | 481.17307 | 0.00231 | 471.69965 | 0.00229 | 470.67853 | 0.00237 | 452.66599 | 0.0022 | 447.48788 | 0.00227 | 529.24567 | 0.00232 | 523.69922 | 0.00247 | 545.48846 | 0.00251 | 528.87 | 0.00243 | 524.09155 | 0.00253 | 522.70721 | 0.00241 | 509.20831 | 0.00246 | 495.75177 | 0.00238 | 500.2327 | 0.0023
519.35736 | 0.0026 | 519.43158 | 0.00257 | 512.40814 | 0.00265 | 520.16376 | 0.00263 | 520.16577 | 0.00263 | 518.36804 | 0.00262 | 480.50201 | 0.00248 | 484.9556 | 0.00251 | 481.32596 | 0.0025 | 466.15503 | 0.00228 | 467.99188 | 0.00215 | 461.14679 | 0.00212 | 462.96002 | 0.00215 | 464.37607 | 0.00224 | 456.64142 | 0.00219 | 435.6001 | 0.00212 | 423.76025 | 0.0021 | 440.01288 | 0.0022 | 487.09567 | 0.00235 | 481.49545 | 0.00242 | 477.79803 | 0.00233 | 490.81207 | 0.00236 | 481.52249 | 0.00231 | 472.06079 | 0.00231 | 471.01843 | 0.00237 | 453.01733 | 0.0022 | 447.82199 | 0.00227 | 529.64154 | 0.00232 | 524.07825 | 0.00247 | 545.86786 | 0.0025 | 529.26459 | 0.00243 | 524.46234 | 0.00254 | 523.11011 | 0.00241 | 509.56174 | 0.00246 | 496.08981 | 0.00238 | 500.60101 | 0.0023
519.74274 | 0.0026 | 519.8418 | 0.00258 | 512.76257 | 0.00265 | 520.55371 | 0.00263 | 520.53583 | 0.00263 | 518.7229 | 0.00262 | 480.84604 | 0.00248 | 485.31952 | 0.00251 | 481.66846 | 0.00251 | 466.51523 | 0.00229 | 468.34641 | 0.00215 | 461.4993 | 0.00212 | 463.29309 | 0.00215 | 464.72299 | 0.00225 | 456.98904 | 0.00219 | 435.94354 | 0.00212 | 424.08353 | 0.0021 | 440.34967 | 0.0022 | 487.48169 | 0.00235 | 481.83487 | 0.00241 | 478.12457 | 0.00232 | 491.17346 | 0.00236 | 481.85785 | 0.00231 | 472.41492 | 0.00232 | 471.36505 | 0.00238 | 453.32437 | 0.0022 | 448.16229 | 0.00227 | 529.99634 | 0.00232 | 524.46527 | 0.00247 | 546.28772 | 0.0025 | 529.68372 | 0.00244 | 524.85828 | 0.00254 | 523.4978 | 0.00241 | 509.92273 | 0.00245 | 496.4581 | 0.00238 | 500.96173 | 0.00231
520.12897 | 0.0026 | 520.23279 | 0.00259 | 513.117 | 0.00266 | 520.95331 | 0.00263 | 520.91632 | 0.00263 | 519.10699 | 0.00262 | 481.18936 | 0.00249 | 485.67371 | 0.00252 | 482.01025 | 0.00251 | 466.87537 | 0.0023 | 468.69394 | 0.00215 | 461.85181 | 0.00212 | 463.62613 | 0.00216 | 465.07095 | 0.00225 | 457.34308 | 0.0022 | 436.26846 | 0.00212 | 424.40067 | 0.00209 | 440.66086 | 0.0022 | 487.84787 | 0.00235 | 482.18832 | 0.00241 | 478.47101 | 0.00232 | 491.48856 | 0.00237 | 482.19373 | 0.00231 | 472.76901 | 0.00232 | 471.69254 | 0.00238 | 453.65045 | 0.0022 | 448.47772 | 0.00227 | 530.38361 | 0.00233 | 524.8443 | 0.00248 | 546.64252 | 0.00248 | 530.07037 | 0.00244 | 525.26154 | 0.00255 | 523.9007 | 0.0024 | 510.27612 | 0.00245 | 496.81131 | 0.00238 | 501.33826 | 0.00232
520.5152 | 0.0026 | 520.6142 | 0.0026 | 513.47144 | 0.00266 | 521.32324 | 0.00264 | 521.3064 | 0.00263 | 519.51129 | 0.00263 | 481.54233 | 0.00249 | 486.03763 | 0.00252 | 482.37939 | 0.00251 | 467.20969 | 0.00229 | 469.035 | 0.00216 | 462.19781 | 0.00212 | 463.98499 | 0.00216 | 465.39844 | 0.00224 | 457.6842 | 0.0022 | 436.58722 | 0.00212 | 424.71729 | 0.00209 | 440.97256 | 0.0022 | 488.21405 | 0.00236 | 482.52832 | 0.00242 | 478.8045 | 0.00235 | 491.82999 | 0.00238 | 482.5361 | 0.00231 | 473.13663 | 0.00231 | 472.02005 | 0.00238 | 453.9765 | 0.0022 | 448.78641 | 0.00226 | 530.77887 | 0.00233 | 525.23926 | 0.00248 | 547.01385 | 0.00251 | 530.48157 | 0.00245 | 525.6488 | 0.00255 | 524.27972 | 0.0024 | 510.63712 | 0.00246 | 497.16449 | 0.00239 | 501.66809 | 0.00232
520.90063 | 0.00261 | 521.01477 | 0.00259 | 513.83557 | 0.00266 | 521.72278 | 0.00264 | 521.69568 | 0.00263 | 519.88641 | 0.00263 | 481.88562 | 0.00249 | 486.38358 | 0.00252 | 482.72116 | 0.00251 | 467.55048 | 0.00229 | 469.37607 | 0.00216 | 462.5444 | 0.00212 | 464.33737 | 0.00217 | 465.76581 | 0.00225 | 458.01834 | 0.0022 | 436.88699 | 0.00212 | 425.04663 | 0.00209 | 441.29605 | 0.00221 | 488.57327 | 0.00236 | 482.87479 | 0.00244 | 479.13159 | 0.00236 | 492.20483 | 0.00237 | 482.89142 | 0.00232 | 473.50366 | 0.0023 | 472.35425 | 0.00238 | 454.30878 | 0.0022 | 449.10806 | 0.00227 | 531.19067 | 0.00234 | 525.63483 | 0.00248 | 547.44165 | 0.00252 | 530.9165 | 0.00245 | 526.0448 | 0.00255 | 524.66669 | 0.00241 | 511.02081 | 0.00246 | 497.50192 | 0.00239 | 502.02127 | 0.00231
521.2771 | 0.00261 | 521.39532 | 0.00258 | 514.21027 | 0.00266 | 522.1319 | 0.00265 | 522.06659 | 0.00264 | 520.24127 | 0.00263 | 482.23859 | 0.00249 | 486.71088 | 0.00252 | 483.0903 | 0.00251 | 467.89774 | 0.0023 | 469.69781 | 0.00216 | 462.90979 | 0.00212 | 464.6897 | 0.00217 | 466.1062 | 0.00226 | 458.37946 | 0.0022 | 437.22424 | 0.00212 | 425.3699 | 0.00209 | 441.63284 | 0.00221 | 488.92657 | 0.00236 | 483.23413 | 0.00244 | 479.45813 | 0.00236 | 492.5592 | 0.00237 | 483.26682 | 0.00231 | 473.85132 | 0.00231 | 472.68796 | 0.00238 | 454.64725 | 0.0022 | 449.44836 | 0.00227 | 531.57001 | 0.00234 | 526.02979 | 0.00248 | 547.82111 | 0.00251 | 531.33563 | 0.00245 | 526.42413 | 0.00254 | 525.07825 | 0.00242 | 511.38177 | 0.00246 | 497.87021 | 0.00239 | 502.39713 | 0.00231
521.6723 | 0.00261 | 521.78638 | 0.00259 | 514.5647 | 0.00266 | 522.48267 | 0.00265 | 522.48547 | 0.00263 | 520.6156 | 0.00263 | 482.60941 | 0.0025 | 487.04715 | 0.00252 | 483.45059 | 0.00251 | 468.25201 | 0.00231 | 470.05179 | 0.00217 | 463.24942 | 0.00212 | 465.0426 | 0.00217 | 466.44067 | 0.00225 | 458.70712 | 0.0022 | 437.56146 | 0.00213 | 425.68091 | 0.0021 | 441.9563 | 0.0022 | 489.28629 | 0.00236 | 483.58112 | 0.00243 | 479.77823 | 0.00234 | 492.90067 | 0.00237 | 483.60867 | 0.00231 | 474.21246 | 0.00233 | 473.02164 | 0.00239 | 454.97336 | 0.00221 | 449.78247 | 0.00228 | 531.94934 | 0.00234 | 526.41675 | 0.00249 | 548.20044 | 0.00251 | 531.73029 | 0.00245 | 526.80353 | 0.00254 | 525.46521 | 0.00243 | 511.7579 | 0.00246 | 498.23099 | 0.00238 | 502.77301 | 0.00231
522.04877 | 0.00261 | 522.17737 | 0.0026 | 514.89972 | 0.00267 | 522.86304 | 0.00265 | 522.85632 | 0.00264 | 521.00043 | 0.00264 | 482.97125 | 0.0025 | 487.40207 | 0.00253 | 483.7746 | 0.00251 | 468.6192 | 0.0023 | 470.39987 | 0.00217 | 463.59549 | 0.00213 | 465.38159 | 0.00217 | 466.80106 | 0.00226 | 459.03531 | 0.0022 | 437.88022 | 0.00213 | 426.00366 | 0.00211 | 442.29306 | 0.0022 | 489.63907 | 0.00236 | 483.94095 | 0.00243 | 480.11172 | 0.00234 | 493.24908 | 0.00237 | 483.95749 | 0.00231 | 474.5795 | 0.00234 | 473.34964 | 0.00239 | 455.28036 | 0.00221 | 450.11032 | 0.00228 | 532.3446 | 0.00234 | 526.79584 | 0.00249 | 548.5957 | 0.00251 | 532.11694 | 0.00245 | 527.1908 | 0.00255 | 525.86877 | 0.00241 | 512.10376 | 0.00246 | 498.59171 | 0.00238 | 503.13373 | 0.00232
522.40491 | 0.00261 | 522.54822 | 0.00261 | 515.22424 | 0.00267 | 523.26257 | 0.00264 | 523.2168 | 0.00264 | 521.36505 | 0.00264 | 483.31458 | 0.0025 | 487.75629 | 0.00253 | 484.0986 | 0.00251 | 468.97397 | 0.00231 | 470.7673 | 0.00217 | 463.9415 | 0.00213 | 465.73398 | 0.00217 | 467.1485 | 0.00226 | 459.38293 | 0.0022 | 438.19849 | 0.00214 | 426.3208 | 0.00211 | 442.60428 | 0.0022 | 489.99881 | 0.00236 | 484.28851 | 0.00243 | 480.45816 | 0.00235 | 493.59698 | 0.00238 | 484.30637 | 0.00231 | 474.94711 | 0.00233 | 473.67719 | 0.00239 | 455.60028 | 0.00221 | 450.44437 | 0.00228 | 532.70801 | 0.00234 | 527.19073 | 0.00249 | 549.00757 | 0.00251 | 532.53601 | 0.00246 | 527.57019 | 0.00255 | 526.27167 | 0.00241 | 512.47235 | 0.00246 | 498.93732 | 0.00239 | 503.48691 | 0.00233
522.79114 | 0.00261 | 522.94885 | 0.00261 | 515.59888 | 0.00267 | 523.65253 | 0.00264 | 523.60687 | 0.00264 | 521.74988 | 0.00264 | 483.64896 | 0.00249 | 488.11124 | 0.00253 | 484.45001 | 0.00251 | 469.32877 | 0.0023 | 471.12775 | 0.00217 | 464.28754 | 0.00213 | 466.06061 | 0.00217 | 467.48944 | 0.00226 | 459.73697 | 0.00221 | 438.52341 | 0.00213 | 426.63181 | 0.00211 | 442.92212 | 0.00221 | 490.36499 | 0.00237 | 484.62259 | 0.00245 | 480.79813 | 0.00236 | 493.93851 | 0.00238 | 484.62927 | 0.00232 | 475.28778 | 0.00232 | 473.99844 | 0.00239 | 455.92639 | 0.00221 | 450.76035 | 0.00228 | 533.09528 | 0.00234 | 527.57843 | 0.00249 | 549.40283 | 0.00255 | 532.9068 | 0.00246 | 527.96545 | 0.00256 | 526.65869 | 0.00241 | 512.85669 | 0.00246 | 499.2981 | 0.00238 | 503.84766 | 0.00232
523.20667 | 0.00262 | 523.31018 | 0.0026 | 515.96301 | 0.00268 | 524.03204 | 0.00265 | 524.00659 | 0.00265 | 522.13397 | 0.00264 | 484.01978 | 0.00249 | 488.43854 | 0.00254 | 484.81027 | 0.00252 | 469.66309 | 0.0023 | 471.46237 | 0.00217 | 464.62717 | 0.00214 | 466.40656 | 0.00217 | 467.811 | 0.00226 | 460.09106 | 0.00221 | 438.836 | 0.00213 | 426.96735 | 0.0021 | 443.23947 | 0.00221 | 490.71829 | 0.00237 | 484.96957 | 0.00246 | 481.13806 | 0.00237 | 494.2934 | 0.00238 | 484.99115 | 0.00232 | 475.65533 | 0.00231 | 474.31302 | 0.00239 | 456.25247 | 0.00221 | 451.08871 | 0.00228 | 533.52301 | 0.00234 | 527.96539 | 0.00249 | 549.75836 | 0.00253 | 533.28552 | 0.00246 | 528.33691 | 0.00256 | 527.05359 | 0.00242 | 513.23279 | 0.00246 | 499.64371 | 0.00239 | 504.22354 | 0.00231
523.5921 | 0.00262 | 523.67224 | 0.0026 | 516.33771 | 0.00268 | 524.40277 | 0.00265 | 524.38623 | 0.00265 | 522.50909 | 0.00265 | 484.3638 | 0.00249 | 488.79346 | 0.00254 | 485.18829 | 0.00252 | 469.99792 | 0.00231 | 471.80402 | 0.00217 | 464.97324 | 0.00213 | 466.76642 | 0.00217 | 468.15143 | 0.00226 | 460.43866 | 0.00221 | 439.15427 | 0.00213 | 427.29059 | 0.00211 | 443.57626 | 0.00221 | 491.08389 | 0.00237 | 485.323 | 0.00246 | 481.47104 | 0.00236 | 494.65424 | 0.00238 | 485.36005 | 0.00233 | 476.01596 | 0.00232 | 474.65344 | 0.00239 | 456.5842 | 0.00221 | 451.41708 | 0.00228 | 533.90234 | 0.00235 | 528.35236 | 0.00249 | 550.1781 | 0.00252 | 533.68878 | 0.00246 | 528.72418 | 0.00256 | 527.45715 | 0.00244 | 513.57861 | 0.00247 | 499.98114 | 0.0024 | 504.60001 | 0.00231
523.97833 | 0.00262 | 524.06323 | 0.00261 | 516.72125 | 0.00268 | 524.77271 | 0.00266 | 524.78595 | 0.00265 | 522.85425 | 0.00265 | 484.72568 | 0.0025 | 489.11182 | 0.00254 | 485.53967 | 0.00252 | 470.36566 | 0.00231 | 472.13861 | 0.00217 | 465.32574 | 0.00213 | 467.11292 | 0.00217 | 468.49939 | 0.00227 | 460.76688 | 0.00221 | 439.47919 | 0.00213 | 427.62 | 0.0021 | 443.88745 | 0.00221 | 491.44363 | 0.00236 | 485.68341 | 0.00245 | 481.7981 | 0.00236 | 494.98923 | 0.00238 | 485.73486 | 0.00233 | 476.38354 | 0.00234 | 474.99384 | 0.0024 | 456.90411 | 0.00222 | 451.75842 | 0.00228 | 534.31415 | 0.00235 | 528.73938 | 0.00249 | 550.58936 | 0.00251 | 534.09131 | 0.00246 | 529.09564 | 0.00256 | 527.85211 | 0.00243 | 513.93964 | 0.00247 | 500.34943 | 0.0024 | 504.93744 | 0.00231
524.33447 | 0.00262 | 524.46307 | 0.00262 | 517.09595 | 0.00268 | 525.18188 | 0.00266 | 525.1568 | 0.00265 | 523.24878 | 0.00265 | 485.06897 | 0.00251 | 489.47498 | 0.00254 | 485.85486 | 0.00253 | 470.71402 | 0.00231 | 472.49908 | 0.00217 | 465.68463 | 0.00214 | 467.44006 | 0.00217 | 468.84735 | 0.00227 | 461.10748 | 0.00221 | 439.80414 | 0.00214 | 427.93661 | 0.00211 | 444.20529 | 0.00221 | 491.79056 | 0.00237 | 486.02396 | 0.00244 | 482.1311 | 0.00236 | 495.32419 | 0.00238 | 486.06424 | 0.00231 | 476.74411 | 0.00235 | 475.31461 | 0.0024 | 457.21112 | 0.00221 | 452.0744 | 0.00228 | 534.70148 | 0.00235 | 529.13434 | 0.0025 | 550.96875 | 0.00251 | 534.49451 | 0.00246 | 529.48291 | 0.00256 | 528.24768 | 0.00242 | 514.30817 | 0.00247 | 500.71774 | 0.0024 | 505.29062 | 0.00233
524.70038 | 0.00262 | 524.83478 | 0.00262 | 517.44061 | 0.00268 | 525.57184 | 0.00266 | 525.50763 | 0.00266 | 523.64258 | 0.00265 | 485.41226 | 0.00251 | 489.82095 | 0.00255 | 486.16998 | 0.00253 | 471.06824 | 0.00231 | 472.82724 | 0.00217 | 466.01779 | 0.00214 | 467.79993 | 0.00217 | 469.18936 | 0.00227 | 461.44864 | 0.00221 | 440.11008 | 0.00213 | 428.24762 | 0.00212 | 444.5293 | 0.00222 | 492.1369 | 0.00237 | 486.36505 | 0.00245 | 482.46463 | 0.00236 | 495.68558 | 0.00238 | 486.41312 | 0.00232 | 477.11172 | 0.00234 | 475.62973 | 0.0024 | 457.53723 | 0.00221 | 452.38983 | 0.00229 | 535.07281 | 0.00235 | 529.54584 | 0.0025 | 551.34009 | 0.00253 | 534.90503 | 0.00246 | 529.87024 | 0.00256 | 528.65057 | 0.00241 | 514.65338 | 0.00247 | 501.05582 | 0.0024 | 505.64377 | 0.00234
525.08661 | 0.00263 | 525.21613 | 0.00261 | 517.7749 | 0.00268 | 525.94257 | 0.00266 | 525.89771 | 0.00266 | 523.99823 | 0.00265 | 485.74741 | 0.00251 | 490.13928 | 0.00254 | 486.52948 | 0.00253 | 471.42947 | 0.00231 | 473.1882 | 0.00217 | 466.35742 | 0.00215 | 468.13351 | 0.00218 | 469.53732 | 0.00227 | 461.78329 | 0.00221 | 440.44116 | 0.00213 | 428.57089 | 0.00212 | 444.86557 | 0.00222 | 492.5159 | 0.00237 | 486.69214 | 0.00246 | 482.79813 | 0.00237 | 496.01413 | 0.00238 | 486.76849 | 0.00233 | 477.45941 | 0.00233 | 475.95721 | 0.00241 | 457.86331 | 0.00222 | 452.70575 | 0.00229 | 535.45215 | 0.00236 | 529.94873 | 0.0025 | 551.74402 | 0.00254 | 535.28375 | 0.00246 | 530.27417 | 0.00256 | 529.04553 | 0.00242 | 515.03015 | 0.00247 | 501.42413 | 0.0024 | 505.98874 | 0.00233
525.46228 | 0.00263 | 525.57739 | 0.00261 | 518.15924 | 0.00269 | 526.32208 | 0.00266 | 526.28699 | 0.00266 | 524.38232 | 0.00265 | 486.0907 | 0.00251 | 490.45761 | 0.00255 | 486.87204 | 0.00253 | 471.76437 | 0.00231 | 473.54221 | 0.00217 | 466.69058 | 0.00215 | 468.4473 | 0.00218 | 469.89874 | 0.00228 | 462.13733 | 0.00221 | 440.75375 | 0.00214 | 428.89362 | 0.00212 | 445.17111 | 0.00222 | 492.8757 | 0.00237 | 487.03967 | 0.00246 | 483.12469 | 0.00238 | 496.36844 | 0.00239 | 487.13141 | 0.00234 | 477.81995 | 0.00233 | 476.31003 | 0.00241 | 458.18942 | 0.00223 | 453.0155 | 0.00229 | 535.83942 | 0.00235 | 530.3443 | 0.0025 | 552.13135 | 0.00255 | 535.67902 | 0.00246 | 530.64557 | 0.00257 | 529.40869 | 0.00243 | 515.39111 | 0.00247 | 501.77731 | 0.0024 | 506.37283 | 0.00232
525.85828 | 0.00264 | 525.95801 | 0.00261 | 518.55328 | 0.00269 | 526.72168 | 0.00266 | 526.68671 | 0.00266 | 524.76715 | 0.00265 | 486.42584 | 0.00251 | 490.83051 | 0.00255 | 487.21378 | 0.00254 | 472.09924 | 0.00231 | 473.86395 | 0.00217 | 467.04416 | 0.00214 | 468.79431 | 0.00218 | 470.22678 | 0.00227 | 462.47849 | 0.00221 | 441.091 | 0.00214 | 429.21072 | 0.00212 | 445.48331 | 0.00222 | 493.23544 | 0.00237 | 487.38019 | 0.00246 | 483.45175 | 0.00237 | 496.72342 | 0.0024 | 487.48734 | 0.00234 | 478.16763 | 0.00233 | 476.6127 | 0.0024 | 458.5217 | 0.00222 | 453.35632 | 0.00229 | 536.23468 | 0.00233 | 530.71539 | 0.00251 | 552.51862 | 0.00255 | 536.08954 | 0.00247 | 531.0163 | 0.00257 | 529.82019 | 0.00244 | 515.74457 | 0.00248 | 502.13049 | 0.00241 | 506.71844 | 0.00232
526.22498 | 0.00264 | 526.32007 | 0.00262 | 518.89807 | 0.00269 | 527.07239 | 0.00266 | 527.07678 | 0.00266 | 525.13177 | 0.00266 | 486.78696 | 0.00251 | 491.15778 | 0.00255 | 487.54742 | 0.00254 | 472.44702 | 0.00232 | 474.20502 | 0.00218 | 467.39719 | 0.00215 | 469.16705 | 0.00218 | 470.57532 | 0.00227 | 462.81314 | 0.00221 | 441.40363 | 0.00214 | 429.52786 | 0.00212 | 445.80118 | 0.00222 | 493.60156 | 0.00237 | 487.7406 | 0.00245 | 483.78586 | 0.00236 | 497.07132 | 0.00241 | 487.84375 | 0.00233 | 478.52823 | 0.00235 | 476.94025 | 0.00241 | 458.85397 | 0.00222 | 453.68469 | 0.00229 | 536.59808 | 0.00236 | 531.11035 | 0.00251 | 552.92188 | 0.00253 | 536.4848 | 0.00248 | 531.42816 | 0.00257 | 530.23102 | 0.00244 | 516.10553 | 0.00248 | 502.49124 | 0.00241 | 507.07095 | 0.00233
526.60065 | 0.00264 | 526.73035 | 0.00263 | 519.2525 | 0.00269 | 527.47198 | 0.00266 | 527.44763 | 0.00267 | 525.4964 | 0.00266 | 487.14886 | 0.00251 | 491.51273 | 0.00255 | 487.88922 | 0.00254 | 472.79535 | 0.00231 | 474.55954 | 0.00218 | 467.75073 | 0.00215 | 469.51999 | 0.00218 | 470.91031 | 0.00227 | 463.13434 | 0.00222 | 441.7157 | 0.00214 | 429.85114 | 0.00212 | 446.11957 | 0.00223 | 493.94794 | 0.00237 | 488.10049 | 0.00244 | 484.13333 | 0.00236 | 497.42621 | 0.00239 | 488.18018 | 0.00233 | 478.88931 | 0.00235 | 477.27393 | 0.00241 | 459.18625 | 0.00222 | 454.00064 | 0.00229 | 536.96942 | 0.00229 | 531.47351 | 0.00251 | 553.29333 | 0.00254 | 536.90326 | 0.00247 | 531.82343 | 0.00257 | 530.63458 | 0.00243 | 516.47406 | 0.00248 | 502.85199 | 0.00241 | 507.43167 | 0.00235
526.97632 | 0.00264 | 527.10126 | 0.00262 | 519.64661 | 0.0027 | 527.84271 | 0.00266 | 527.79846 | 0.00267 | 525.87152 | 0.00266 | 487.48325 | 0.00252 | 491.88486 | 0.00256 | 488.23096 | 0.00254 | 473.14313 | 0.00231 | 474.92645 | 0.00218 | 468.08447 | 0.00215 | 469.84711 | 0.00218 | 471.26474 | 0.00228 | 463.48196 | 0.00222 | 442.03448 | 0.00214 | 430.16776 | 0.00213 | 446.43176 | 0.00223 | 494.30124 | 0.00238 | 488.448 | 0.00246 | 484.48672 | 0.00237 | 497.75473 | 0.00238 | 488.53607 | 0.00233 | 479.26288 | 0.00234 | 477.59521 | 0.00241 | 459.49997 | 0.00223 | 454.32901 | 0.0023 | 537.36469 | 0.00227 | 531.85254 | 0.00251 | 553.6806 | 0.00254 | 537.29852 | 0.00248 | 532.21942 | 0.00257 | 531.01361 | 0.00242 | 516.83508 | 0.00249 | 503.23544 | 0.00241 | 507.80063 | 0.00235
527.33331 | 0.00264 | 527.43365 | 0.00261 | 520.00104 | 0.00269 | 528.24225 | 0.00267 | 528.20776 | 0.00267 | 526.25635 | 0.00266 | 487.83621 | 0.00252 | 492.22183 | 0.00256 | 488.54611 | 0.00255 | 473.49091 | 0.00232 | 475.27451 | 0.00218 | 468.42462 | 0.00215 | 470.18716 | 0.00219 | 471.61322 | 0.00227 | 463.849 | 0.00222 | 442.36557 | 0.00214 | 430.49716 | 0.00213 | 446.75009 | 0.00223 | 494.66043 | 0.00239 | 488.80142 | 0.00247 | 484.82077 | 0.00238 | 498.09616 | 0.00238 | 488.89249 | 0.00234 | 479.62402 | 0.00234 | 477.9165 | 0.00241 | 459.8317 | 0.00223 | 454.67038 | 0.0023 | 537.75995 | 0.00227 | 532.23157 | 0.00251 | 554.06 | 0.00256 | 537.68518 | 0.00248 | 532.61469 | 0.00257 | 531.4165 | 0.00243 | 517.18848 | 0.00249 | 503.58105 | 0.00241 | 508.13803 | 0.00234
527.72845 | 0.00264 | 527.815 | 0.00261 | 520.35547 | 0.0027 | 528.62177 | 0.00268 | 528.60748 | 0.00268 | 526.62097 | 0.00266 | 488.17059 | 0.00252 | 492.55811 | 0.00256 | 488.87973 | 0.00255 | 473.83228 | 0.00232 | 475.62204 | 0.00218 | 468.77121 | 0.00215 | 470.55347 | 0.00219 | 471.95471 | 0.00228 | 464.19009 | 0.00222 | 442.66534 | 0.00215 | 430.82657 | 0.00213 | 447.07458 | 0.00223 | 495.0202 | 0.00239 | 489.12909 | 0.00248 | 485.14841 | 0.00239 | 498.44406 | 0.00238 | 489.26193 | 0.00236 | 479.99753 | 0.00234 | 478.2569 | 0.00241 | 460.15161 | 0.00223 | 454.97336 | 0.0023 | 538.13928 | 0.00227 | 532.64246 | 0.00251 | 554.45593 | 0.00256 | 538.07983 | 0.00248 | 532.99402 | 0.00258 | 531.79559 | 0.00245 | 517.5722 | 0.00249 | 503.92603 | 0.00241 | 508.49878 | 0.00233
528.10498 | 0.00264 | 528.19556 | 0.00262 | 520.74951 | 0.00271 | 528.98291 | 0.00268 | 528.98792 | 0.00268 | 527.0155 | 0.00267 | 488.53247 | 0.00252 | 492.91306 | 0.00256 | 489.2489 | 0.00255 | 474.17413 | 0.00232 | 475.9631 | 0.00218 | 469.12476 | 0.00215 | 470.88712 | 0.00219 | 472.30914 | 0.00228 | 464.51187 | 0.00222 | 442.97125 | 0.00215 | 431.14368 | 0.00213 | 447.40579 | 0.00223 | 495.36655 | 0.00239 | 489.48254 | 0.00247 | 485.46902 | 0.00238 | 498.80545 | 0.00241 | 489.62433 | 0.00235 | 480.34518 | 0.00235 | 478.57825 | 0.00241 | 460.47769 | 0.00223 | 455.28308 | 0.0023 | 538.52722 | 0.00225 | 533.05396 | 0.00252 | 554.85913 | 0.00255 | 538.45062 | 0.00248 | 533.40588 | 0.00258 | 532.18317 | 0.00246 | 517.93317 | 0.00249 | 504.27164 | 0.00242 | 508.8671 | 0.00233
528.48059 | 0.00265 | 528.5769 | 0.00264 | 521.12341 | 0.0027 | 529.35284 | 0.00268 | 529.38763 | 0.00268 | 527.38989 | 0.00267 | 488.86685 | 0.00253 | 493.2493 | 0.00256 | 489.60843 | 0.00255 | 474.52838 | 0.00232 | 476.2977 | 0.00218 | 469.48474 | 0.00216 | 471.2341 | 0.00219 | 472.64417 | 0.00228 | 464.83307 | 0.00223 | 443.30847 | 0.00215 | 431.45419 | 0.00213 | 447.71747 | 0.00224 | 495.71985 | 0.00239 | 489.83005 | 0.00246 | 485.7966 | 0.00237 | 499.14694 | 0.00241 | 489.98074 | 0.00234 | 480.69986 | 0.00236 | 478.90573 | 0.00241 | 460.82236 | 0.00224 | 455.61148 | 0.0023 | 538.90656 | 0.00229 | 533.44092 | 0.00251 | 555.25513 | 0.00254 | 538.85382 | 0.00248 | 533.80914 | 0.00259 | 532.57019 | 0.00245 | 518.30933 | 0.00249 | 504.6015 | 0.00242 | 509.24356 | 0.00235
528.86682 | 0.00265 | 528.92859 | 0.00265 | 521.46814 | 0.00271 | 529.72357 | 0.00268 | 529.77692 | 0.00268 | 527.75446 | 0.00267 | 489.2287 | 0.00253 | 493.62222 | 0.00256 | 489.9147 | 0.00256 | 474.86972 | 0.00233 | 476.63239 | 0.00219 | 469.82489 | 0.00215 | 471.58704 | 0.00219 | 472.97925 | 0.00228 | 465.1871 | 0.00223 | 443.63956 | 0.00215 | 431.75906 | 0.00214 | 448.02966 | 0.00224 | 496.06619 | 0.00239 | 490.1969 | 0.00246 | 486.13712 | 0.00237 | 499.4819 | 0.00241 | 490.33017 | 0.00234 | 481.04745 | 0.00236 | 479.23941 | 0.00242 | 461.14847 | 0.00224 | 455.94608 | 0.00231 | 539.28589 | 0.00241 | 533.82794 | 0.00251 | 555.65839 | 0.00254 | 539.27228 | 0.00249 | 534.18054 | 0.00258 | 532.95721 | 0.00243 | 518.67029 | 0.00249 | 504.97803 | 0.00242 | 509.6037 | 0.00236
529.25305 | 0.00265 | 529.28986 | 0.00264 | 521.84283 | 0.00271 | 530.11273 | 0.00268 | 530.14777 | 0.00268 | 528.12958 | 0.00267 | 489.56308 | 0.00253 | 493.96744 | 0.00256 | 490.26608 | 0.00255 | 475.23096 | 0.00233 | 476.98691 | 0.00219 | 470.15863 | 0.00216 | 471.9335 | 0.00219 | 473.32071 | 0.0023 | 465.51535 | 0.00223 | 443.94604 | 0.00216 | 432.08231 | 0.00214 | 448.36087 | 0.00224 | 496.4061 | 0.00239 | 490.54388 | 0.00247 | 486.47119 | 0.00238 | 499.82336 | 0.00241 | 490.66656 | 0.00235 | 481.42749 | 0.00235 | 479.5798 | 0.00242 | 461.45547 | 0.00224 | 456.2558 | 0.00231 | 539.64862 | 0.00244 | 534.20697 | 0.00251 | 556.04572 | 0.00256 | 539.64307 | 0.00248 | 534.56787 | 0.00258 | 533.32831 | 0.00243 | 519.00098 | 0.0025 | 505.33121 | 0.00242 | 509.96442 | 0.00236
529.60925 | 0.00265 | 529.6712 | 0.00263 | 522.1875 | 0.00271 | 530.4931 | 0.00267 | 530.52747 | 0.00268 | 528.51361 | 0.00267 | 489.9339 | 0.00253 | 494.33133 | 0.00256 | 490.61673 | 0.00255 | 475.56583 | 0.00233 | 477.34088 | 0.00219 | 470.50522 | 0.00216 | 472.25418 | 0.0022 | 473.68216 | 0.00229 | 465.84946 | 0.00223 | 444.28326 | 0.00216 | 432.41171 | 0.00215 | 448.6792 | 0.00224 | 496.76581 | 0.0024 | 490.88443 | 0.00249 | 486.82513 | 0.0024 | 500.17126 | 0.0024 | 491.00952 | 0.00235 | 481.78217 | 0.00235 | 479.93262 | 0.00242 | 461.78159 | 0.00224 | 456.565 | 0.00231 | 540.04449 | 0.00238 | 534.60254 | 0.00252 | 556.40912 | 0.00256 | 540.04626 | 0.00249 | 534.97974 | 0.00258 | 533.71527 | 0.00244 | 519.36194 | 0.0025 | 505.69952 | 0.00242 | 510.32516 | 0.00235
529.97516 | 0.00265 | 530.05255 | 0.00263 | 522.58081 | 0.00272 | 530.86298 | 0.00268 | 530.89832 | 0.00269 | 528.87903 | 0.00268 | 490.27795 | 0.00253 | 494.6676 | 0.00256 | 490.98587 | 0.00255 | 475.90073 | 0.00233 | 477.67551 | 0.00219 | 470.8588 | 0.00216 | 472.61407 | 0.0022 | 474.03064 | 0.00228 | 466.18411 | 0.00224 | 444.60818 | 0.00216 | 432.73444 | 0.00214 | 449.00986 | 0.00224 | 497.15186 | 0.0024 | 491.21851 | 0.00249 | 487.16562 | 0.00239 | 500.53265 | 0.0024 | 491.36597 | 0.00236 | 482.14273 | 0.00235 | 480.25391 | 0.00242 | 462.12 | 0.00224 | 456.91254 | 0.00231 | 540.43976 | 0.00235 | 535.01337 | 0.00253 | 556.78058 | 0.00256 | 540.43292 | 0.00249 | 535.38293 | 0.00259 | 534.1347 | 0.00246 | 519.73053 | 0.0025 | 506.03693 | 0.00242 | 510.70923 | 0.00234
530.3313 | 0.00265 | 530.45319 | 0.00264 | 522.91583 | 0.00271 | 531.22412 | 0.00268 | 531.28839 | 0.0027 | 529.25336 | 0.00268 | 490.64874 | 0.00254 | 494.98593 | 0.00256 | 491.33728 | 0.00255 | 476.25549 | 0.00234 | 478.02356 | 0.00219 | 471.20538 | 0.00217 | 472.97342 | 0.0022 | 474.3786 | 0.00228 | 466.53174 | 0.00224 | 444.92029 | 0.00217 | 433.05157 | 0.00214 | 449.32205 | 0.00224 | 497.49173 | 0.0024 | 491.56601 | 0.00248 | 487.5061 | 0.00239 | 500.89401 | 0.00241 | 491.71536 | 0.00236 | 482.48392 | 0.00237 | 480.57523 | 0.00242 | 462.4837 | 0.00225 | 457.23474 | 0.00231 | 540.81116 | 0.00227 | 535.41699 | 0.00253 | 557.20038 | 0.00255 | 540.81964 | 0.00249 | 535.75439 | 0.00259 | 534.51379 | 0.00247 | 520.09912 | 0.00251 | 506.39014 | 0.00242 | 511.06998 | 0.00235
530.74677 | 0.00266 | 530.81445 | 0.00265 | 523.30017 | 0.00272 | 531.61328 | 0.00269 | 531.67767 | 0.0027 | 529.62848 | 0.00268 | 491.01062 | 0.00254 | 495.3588 | 0.00257 | 491.70645 | 0.00256 | 476.60974 | 0.00234 | 478.37109 | 0.00219 | 471.5455 | 0.00217 | 473.31403 | 0.00221 | 474.72006 | 0.00229 | 466.85941 | 0.00224 | 445.23904 | 0.00216 | 433.36868 | 0.00214 | 449.63376 | 0.00225 | 497.84451 | 0.00241 | 491.93286 | 0.00247 | 487.83377 | 0.00238 | 501.23544 | 0.00242 | 492.07831 | 0.00235 | 482.83157 | 0.00238 | 480.90894 | 0.00242 | 462.78506 | 0.00225 | 457.56934 | 0.00231 | 541.22229 | 0.00228 | 535.81189 | 0.00253 | 557.61151 | 0.00256 | 541.21423 | 0.00249 | 536.14166 | 0.0026 | 534.88422 | 0.00246 | 520.45251 | 0.0025 | 506.76602 | 0.00243 | 511.41559 | 0.00236
531.14282 | 0.00266 | 531.21509 | 0.00266 | 523.68378 | 0.00273 | 532.00323 | 0.00269 | 532.07739 | 0.0027 | 530.01251 | 0.00268 | 491.36285 | 0.00254 | 495.71375 | 0.00258 | 492.03934 | 0.00256 | 476.95807 | 0.00234 | 478.71216 | 0.0022 | 471.89908 | 0.00217 | 473.66052 | 0.00221 | 475.03522 | 0.0023 | 467.20703 | 0.00224 | 445.55783 | 0.00217 | 433.6792 | 0.00214 | 449.9711 | 0.00225 | 498.21069 | 0.00241 | 492.27344 | 0.00248 | 488.1871 | 0.00238 | 501.6033 | 0.00242 | 492.4277 | 0.00235 | 483.19861 | 0.00238 | 481.23022 | 0.00242 | 463.09827 | 0.00224 | 457.89822 | 0.00231 | 541.56976 | 0.00231 | 536.18298 | 0.00253 | 557.98297 | 0.00256 | 541.62537 | 0.0025 | 536.56946 | 0.0026 | 535.27979 | 0.00245 | 520.80591 | 0.0025 | 507.09647 | 0.00243 | 511.79901 | 0.00237
531.48914 | 0.00266 | 531.61572 | 0.00264 | 524.0285 | 0.00272 | 532.39319 | 0.0027 | 532.44824 | 0.00269 | 530.39734 | 0.00268 | 491.70688 | 0.00254 | 496.0687 | 0.00258 | 492.38184 | 0.00256 | 477.31232 | 0.00233 | 479.04681 | 0.0022 | 472.25211 | 0.00217 | 474.02039 | 0.00221 | 475.37723 | 0.00229 | 467.54169 | 0.00224 | 445.87607 | 0.00216 | 434.00244 | 0.00214 | 450.28329 | 0.00224 | 498.564 | 0.00241 | 492.62683 | 0.00249 | 488.54108 | 0.0024 | 501.96466 | 0.00241 | 492.77115 | 0.00236 | 483.57269 | 0.00236 | 481.5639 | 0.00243 | 463.43057 | 0.00224 | 458.22037 | 0.00231 | 541.96503 | 0.00238 | 536.57001 | 0.00253 | 558.34637 | 0.00256 | 542.02002 | 0.00249 | 536.96539 | 0.00259 | 535.68268 | 0.00245 | 521.15869 | 0.00251 | 507.45724 | 0.00243 | 512.15216 | 0.00237
531.84534 | 0.00266 | 531.98663 | 0.00264 | 524.39343 | 0.00272 | 532.75348 | 0.0027 | 532.82874 | 0.00269 | 530.8114 | 0.00268 | 492.0502 | 0.00254 | 496.43188 | 0.00258 | 492.74213 | 0.00256 | 477.66711 | 0.00233 | 479.39487 | 0.0022 | 472.59222 | 0.00217 | 474.36685 | 0.00221 | 475.75159 | 0.0023 | 467.87634 | 0.00224 | 446.18869 | 0.00217 | 434.33185 | 0.00214 | 450.60162 | 0.00225 | 498.91678 | 0.00241 | 492.96741 | 0.0025 | 488.85522 | 0.00241 | 502.28622 | 0.00242 | 493.12054 | 0.00236 | 483.92679 | 0.00236 | 481.88519 | 0.00243 | 463.76953 | 0.00225 | 458.53586 | 0.00231 | 542.35229 | 0.00239 | 536.93311 | 0.00253 | 558.7337 | 0.00256 | 542.41528 | 0.0025 | 537.33618 | 0.00259 | 536.06171 | 0.00246 | 521.54303 | 0.00251 | 507.81796 | 0.00243 | 512.51294 | 0.00236
532.2511 | 0.00267 | 532.34875 | 0.00265 | 524.75757 | 0.00272 | 533.13385 | 0.0027 | 533.18915 | 0.0027 | 531.17603 | 0.00269 | 492.40314 | 0.00254 | 496.74121 | 0.00258 | 493.08386 | 0.00256 | 478.00842 | 0.00234 | 479.7225 | 0.0022 | 472.93933 | 0.00217 | 474.70688 | 0.00221 | 476.11249 | 0.0023 | 468.21051 | 0.00225 | 446.50128 | 0.00217 | 434.64285 | 0.00215 | 450.89493 | 0.00225 | 499.27652 | 0.00241 | 493.30847 | 0.0025 | 489.18283 | 0.0024 | 502.64761 | 0.00242 | 493.47644 | 0.00236 | 484.2944 | 0.00236 | 482.23801 | 0.00243 | 464.10849 | 0.00225 | 458.858 | 0.00232 | 542.73962 | 0.0024 | 537.336 | 0.00253 | 559.17743 | 0.00256 | 542.80988 | 0.0025 | 537.70758 | 0.0026 | 536.45734 | 0.00247 | 521.91156 | 0.00251 | 508.18631 | 0.00244 | 512.88879 | 0.00235
532.62677 | 0.00267 | 532.74933 | 0.00266 | 525.10229 | 0.00272 | 533.52374 | 0.0027 | 533.5592 | 0.0027 | 531.57056 | 0.00269 | 492.77393 | 0.00254 | 497.08722 | 0.00258 | 493.42566 | 0.00256 | 478.35623 | 0.00234 | 480.0571 | 0.0022 | 473.29236 | 0.00217 | 475.06677 | 0.00222 | 476.4545 | 0.0023 | 468.5387 | 0.00225 | 446.82669 | 0.00217 | 434.96561 | 0.00216 | 451.21329 | 0.00225 | 499.64914 | 0.00241 | 493.65546 | 0.00249 | 489.51694 | 0.00239 | 502.99551 | 0.00242 | 493.83289 | 0.00236 | 484.64206 | 0.00238 | 482.5593 | 0.00243 | 464.43509 | 0.00225 | 459.18637 | 0.00232 | 543.1355 | 0.00244 | 537.73956 | 0.00253 | 559.56476 | 0.00256 | 543.21246 | 0.0025 | 538.11145 | 0.0026 | 536.86023 | 0.00247 | 522.28772 | 0.00251 | 508.51614 | 0.00244 | 513.24951 | 0.00236
533.00323 | 0.00267 | 533.14996 | 0.00266 | 525.45673 | 0.00273 | 533.91376 | 0.0027 | 533.94928 | 0.00271 | 531.96515 | 0.00269 | 493.11725 | 0.00255 | 497.45038 | 0.00258 | 493.7948 | 0.00256 | 478.69754 | 0.00234 | 480.39822 | 0.00221 | 473.65237 | 0.00217 | 475.40036 | 0.00221 | 476.76962 | 0.00229 | 468.86743 | 0.00225 | 447.15219 | 0.00217 | 435.28275 | 0.00215 | 451.53778 | 0.00224 | 499.98904 | 0.00241 | 494.00241 | 0.00248 | 489.83807 | 0.00239 | 503.33047 | 0.00244 | 494.17578 | 0.00236 | 484.97626 | 0.00239 | 482.88681 | 0.00243 | 464.76221 | 0.00225 | 459.49612 | 0.00232 | 543.5387 | 0.00244 | 538.10999 | 0.00253 | 559.94409 | 0.00256 | 543.6236 | 0.0025 | 538.48285 | 0.00261 | 537.21539 | 0.00246 | 522.66443 | 0.00251 | 508.88446 | 0.00244 | 513.62543 | 0.00236
533.36914 | 0.00267 | 533.53052 | 0.00266 | 525.83063 | 0.00274 | 534.28369 | 0.0027 | 534.35864 | 0.00271 | 532.36945 | 0.00269 | 493.46127 | 0.00255 | 497.78735 | 0.00259 | 494.12842 | 0.00256 | 479.0195 | 0.00234 | 480.74628 | 0.00221 | 473.99896 | 0.00217 | 475.74039 | 0.00221 | 477.09171 | 0.00231 | 469.20914 | 0.00225 | 447.48428 | 0.00217 | 435.60602 | 0.00215 | 451.85001 | 0.00225 | 500.33591 | 0.00241 | 494.37573 | 0.00248 | 490.17856 | 0.0024 | 503.67892 | 0.00243 | 494.53879 | 0.00236 | 485.33792 | 0.00238 | 483.22723 | 0.00244 | 465.0636 | 0.00226 | 459.8183 | 0.00232 | 543.91803 | 0.00243 | 538.50562 | 0.00253 | 560.34009 | 0.00257 | 544.00232 | 0.00251 | 538.86157 | 0.0026 | 537.60242 | 0.00246 | 523.02551 | 0.00251 | 509.24521 | 0.00244 | 513.98682 | 0.00236
533.73505 | 0.00267 | 533.92151 | 0.00265 | 526.20526 | 0.00274 | 534.664 | 0.0027 | 534.73907 | 0.00271 | 532.72437 | 0.0027 | 493.82245 | 0.00255 | 498.14157 | 0.00259 | 494.47021 | 0.00258 | 479.39371 | 0.00235 | 481.08734 | 0.00221 | 474.3327 | 0.00218 | 476.08685 | 0.00221 | 477.45261 | 0.00231 | 469.55081 | 0.00226 | 447.80972 | 0.00217 | 435.92929 | 0.00215 | 452.15558 | 0.00226 | 500.70209 | 0.00242 | 494.7168 | 0.0025 | 490.5191 | 0.00241 | 504.02682 | 0.00243 | 494.86868 | 0.00236 | 485.70605 | 0.00237 | 483.55472 | 0.00244 | 465.384 | 0.00226 | 460.13422 | 0.00232 | 544.28943 | 0.00242 | 538.90051 | 0.00254 | 560.75128 | 0.00259 | 544.38104 | 0.00251 | 539.28137 | 0.00261 | 537.98938 | 0.00246 | 523.37067 | 0.00251 | 509.60596 | 0.00245 | 514.33936 | 0.00236
534.09198 | 0.00268 | 534.28284 | 0.00266 | 526.54999 | 0.00274 | 535.05316 | 0.00271 | 535.09955 | 0.00271 | 533.1189 | 0.0027 | 494.14862 | 0.00255 | 498.50549 | 0.00259 | 494.79422 | 0.00258 | 479.72855 | 0.00236 | 481.42844 | 0.00221 | 474.67981 | 0.00218 | 476.42746 | 0.00221 | 477.80756 | 0.00231 | 469.91241 | 0.00226 | 448.14749 | 0.00217 | 436.25253 | 0.00215 | 452.45551 | 0.00226 | 501.04196 | 0.00242 | 495.03751 | 0.00251 | 490.84024 | 0.00242 | 504.37476 | 0.00243 | 495.21161 | 0.00236 | 486.06073 | 0.00236 | 483.87601 | 0.00244 | 465.72296 | 0.00226 | 460.45642 | 0.00233 | 544.69263 | 0.00241 | 539.30408 | 0.00254 | 561.14722 | 0.0026 | 544.77563 | 0.00251 | 539.69324 | 0.0026 | 538.38434 | 0.00248 | 523.73163 | 0.00252 | 509.95157 | 0.00244 | 514.70825 | 0.00235
534.47742 | 0.00268 | 534.67383 | 0.00267 | 526.91418 | 0.00274 | 535.40466 | 0.00271 | 535.48004 | 0.00271 | 533.49323 | 0.0027 | 494.51944 | 0.00255 | 498.85147 | 0.00259 | 495.16339 | 0.00258 | 480.05695 | 0.00233 | 481.76303 | 0.00221 | 475.0264 | 0.00218 | 476.7868 | 0.00221 | 478.14905 | 0.00231 | 470.23416 | 0.00226 | 448.44214 | 0.00217 | 436.60028 | 0.00215 | 452.77386 | 0.00226 | 501.4017 | 0.00242 | 495.38449 | 0.00251 | 491.16733 | 0.00241 | 504.72324 | 0.00243 | 495.58102 | 0.00236 | 486.40891 | 0.00237 | 484.21588 | 0.00245 | 466.05008 | 0.00226 | 460.77856 | 0.00232 | 545.06396 | 0.00243 | 539.69904 | 0.00255 | 561.54248 | 0.00258 | 545.18683 | 0.00251 | 540.06464 | 0.0026 | 538.77997 | 0.00248 | 524.09259 | 0.00252 | 510.289 | 0.00245 | 515.09174 | 0.00236
534.87341 | 0.00268 | 535.05518 | 0.00268 | 527.32764 | 0.00274 | 535.7746 | 0.00271 | 535.88928 | 0.00271 | 533.88782 | 0.0027 | 494.87164 | 0.00256 | 499.21463 | 0.00259 | 495.50589 | 0.00259 | 480.40479 | 0.00233 | 482.11057 | 0.00221 | 475.35364 | 0.00218 | 477.14026 | 0.00222 | 478.49054 | 0.00232 | 470.56287 | 0.00226 | 448.75473 | 0.00217 | 436.92969 | 0.00215 | 453.11066 | 0.00226 | 501.77432 | 0.00242 | 495.7583 | 0.0025 | 491.50781 | 0.00241 | 505.08459 | 0.00243 | 495.93042 | 0.00236 | 486.75116 | 0.00239 | 484.52481 | 0.00245 | 466.37671 | 0.00226 | 461.10074 | 0.00233 | 545.46783 | 0.00244 | 540.07806 | 0.00255 | 561.92981 | 0.00256 | 545.6059 | 0.00251 | 540.44403 | 0.00261 | 539.18286 | 0.00248 | 524.45367 | 0.00252 | 510.65732 | 0.00246 | 515.46002 | 0.00238
535.24908 | 0.00268 | 535.44531 | 0.00267 | 527.68207 | 0.00274 | 536.15497 | 0.00272 | 536.289 | 0.00271 | 534.29211 | 0.00271 | 495.22461 | 0.00256 | 499.56955 | 0.00259 | 495.83878 | 0.00258 | 480.76602 | 0.00235 | 482.44522 | 0.00221 | 475.71365 | 0.00218 | 477.46741 | 0.00222 | 478.83908 | 0.00232 | 470.9046 | 0.00226 | 449.07401 | 0.00217 | 437.24069 | 0.00216 | 453.42899 | 0.00227 | 502.12711 | 0.00242 | 496.1246 | 0.0025 | 491.86819 | 0.0024 | 505.439 | 0.00243 | 496.29987 | 0.00237 | 487.12576 | 0.0024 | 484.8461 | 0.00245 | 466.69095 | 0.00226 | 461.43533 | 0.00233 | 545.8551 | 0.00241 | 540.47302 | 0.00255 | 562.33368 | 0.00256 | 546.03296 | 0.00251 | 540.81543 | 0.00261 | 539.56982 | 0.00247 | 524.83038 | 0.00252 | 511.03384 | 0.00246 | 515.84406 | 0.00239
535.62555 | 0.00269 | 535.83636 | 0.00266 | 528.01709 | 0.00275 | 536.53448 | 0.00272 | 536.68872 | 0.00271 | 534.68665 | 0.00271 | 495.5679 | 0.00256 | 499.93347 | 0.0026 | 496.19907 | 0.00258 | 481.12024 | 0.00236 | 482.79327 | 0.00221 | 476.06668 | 0.00218 | 477.81387 | 0.00223 | 479.17355 | 0.00231 | 471.22684 | 0.00226 | 449.39996 | 0.00218 | 437.5701 | 0.00216 | 453.72229 | 0.00227 | 502.46753 | 0.00242 | 496.45227 | 0.0025 | 492.17596 | 0.00241 | 505.76102 | 0.00243 | 496.64926 | 0.00237 | 487.49393 | 0.00239 | 485.17358 | 0.00245 | 466.99847 | 0.00227 | 461.75748 | 0.00233 | 546.2265 | 0.0024 | 540.85999 | 0.00255 | 562.75287 | 0.00257 | 546.43555 | 0.00251 | 541.22662 | 0.00262 | 539.98132 | 0.00247 | 525.19891 | 0.00252 | 511.38702 | 0.00246 | 516.21234 | 0.00238
535.98169 | 0.00269 | 536.20807 | 0.00266 | 528.39178 | 0.00275 | 536.90521 | 0.00272 | 537.05878 | 0.00272 | 535.07074 | 0.00271 | 495.91193 | 0.00256 | 500.28766 | 0.0026 | 496.5408 | 0.00259 | 481.45514 | 0.00234 | 483.12091 | 0.00221 | 476.40686 | 0.00218 | 478.17374 | 0.00222 | 479.535 | 0.00231 | 471.55505 | 0.00226 | 449.70639 | 0.00218 | 437.89285 | 0.00216 | 454.04065 | 0.00227 | 502.85947 | 0.00242 | 496.79282 | 0.00251 | 492.51001 | 0.00241 | 506.12186 | 0.00243 | 496.98569 | 0.00239 | 487.86206 | 0.00237 | 485.51398 | 0.00245 | 467.31888 | 0.00227 | 462.07346 | 0.00234 | 546.6297 | 0.00239 | 541.23907 | 0.00256 | 563.1322 | 0.00259 | 546.83081 | 0.00251 | 541.63849 | 0.00262 | 540.36835 | 0.00248 | 525.54413 | 0.00252 | 511.73956 | 0.00246 | 516.56555 | 0.00237
536.33789 | 0.00269 | 536.57898 | 0.00267 | 528.74622 | 0.00275 | 537.27515 | 0.00272 | 537.41998 | 0.00272 | 535.4256 | 0.00271 | 496.27383 | 0.00256 | 500.64261 | 0.0026 | 496.89221 | 0.00259 | 481.79645 | 0.00234 | 483.46896 | 0.00221 | 476.75397 | 0.00219 | 478.51379 | 0.00222 | 479.88348 | 0.00232 | 471.90378 | 0.00227 | 450.01334 | 0.00218 | 438.21606 | 0.00216 | 454.35284 | 0.00227 | 503.23209 | 0.00242 | 497.14676 | 0.00251 | 492.85745 | 0.00242 | 506.48972 | 0.00243 | 497.32214 | 0.00238 | 488.22321 | 0.00237 | 485.83527 | 0.00245 | 467.6517 | 0.00227 | 462.40182 | 0.00234 | 547.00104 | 0.00241 | 541.65851 | 0.00256 | 563.50366 | 0.0026 | 547.20959 | 0.00252 | 542.03375 | 0.00262 | 540.77124 | 0.00249 | 525.89758 | 0.00253 | 512.09277 | 0.00246 | 516.9339 | 0.00237
536.72412 | 0.00269 | 536.96997 | 0.00269 | 529.12006 | 0.00275 | 537.64587 | 0.00272 | 537.79004 | 0.00272 | 535.80072 | 0.00271 | 496.60822 | 0.00256 | 500.97885 | 0.0026 | 497.23398 | 0.00259 | 482.13132 | 0.00235 | 483.82294 | 0.00222 | 477.08768 | 0.00219 | 478.8667 | 0.00223 | 480.21149 | 0.00231 | 472.25189 | 0.00227 | 450.33881 | 0.00218 | 438.54547 | 0.00216 | 454.6651 | 0.00227 | 503.57251 | 0.00243 | 497.4873 | 0.00251 | 493.19156 | 0.00242 | 506.8446 | 0.00244 | 497.67209 | 0.00236 | 488.59128 | 0.00238 | 486.17517 | 0.00245 | 467.98502 | 0.00227 | 462.73642 | 0.00234 | 547.3963 | 0.00242 | 542.06207 | 0.00256 | 563.89099 | 0.00258 | 547.58826 | 0.00252 | 542.40515 | 0.00262 | 541.15887 | 0.0025 | 526.25854 | 0.00253 | 512.44592 | 0.00246 | 517.31732 | 0.00237
537.12006 | 0.00269 | 537.3313 | 0.00269 | 529.48419 | 0.00276 | 538.04547 | 0.00272 | 538.18018 | 0.00272 | 536.20502 | 0.00271 | 496.9426 | 0.00256 | 501.3338 | 0.00261 | 497.56766 | 0.00259 | 482.45328 | 0.00236 | 484.13821 | 0.00222 | 477.43427 | 0.00219 | 479.21375 | 0.00223 | 480.55298 | 0.00232 | 472.5871 | 0.00227 | 450.68936 | 0.00218 | 438.86261 | 0.00216 | 454.99573 | 0.00227 | 503.93173 | 0.00243 | 497.85416 | 0.0025 | 493.53204 | 0.00241 | 507.17313 | 0.00244 | 498.02798 | 0.00237 | 488.94006 | 0.0024 | 486.4841 | 0.00246 | 468.31158 | 0.00227 | 463.05856 | 0.00234 | 547.80011 | 0.00241 | 542.4491 | 0.00256 | 564.32739 | 0.00258 | 547.98291 | 0.00252 | 542.76862 | 0.00262 | 541.55383 | 0.0025 | 526.62708 | 0.00253 | 512.79907 | 0.00246 | 517.69379 | 0.00238
537.49573 | 0.0027 | 537.69336 | 0.00268 | 529.85889 | 0.00276 | 538.40576 | 0.00273 | 538.57983 | 0.00272 | 536.57935 | 0.00272 | 497.30447 | 0.00257 | 501.69772 | 0.00261 | 497.92715 | 0.00259 | 482.80109 | 0.00236 | 484.47284 | 0.00222 | 477.77441 | 0.0022 | 479.58002 | 0.00224 | 480.90152 | 0.00232 | 472.91583 | 0.00227 | 451.0025 | 0.00218 | 439.1731 | 0.00217 | 455.32022 | 0.00227 | 504.27164 | 0.00243 | 498.22101 | 0.0025 | 493.87256 | 0.00241 | 507.51462 | 0.00244 | 498.3909 | 0.00238 | 489.28177 | 0.00241 | 486.80536 | 0.00246 | 468.62582 | 0.00228 | 463.37454 | 0.00234 | 548.19537 | 0.00241 | 542.83606 | 0.00256 | 564.73059 | 0.00259 | 548.39404 | 0.00253 | 543.15594 | 0.00262 | 541.94873 | 0.00248 | 526.98053 | 0.00253 | 513.14471 | 0.00246 | 518.06213 | 0.0024
537.87219 | 0.0027 | 538.10358 | 0.00267 | 530.22302 | 0.00277 | 538.75647 | 0.00273 | 538.95953 | 0.00273 | 536.99341 | 0.00272 | 497.6478 | 0.00257 | 502.07956 | 0.00261 | 498.26077 | 0.00259 | 483.15585 | 0.00236 | 484.83328 | 0.00223 | 478.14084 | 0.00219 | 479.93292 | 0.00224 | 481.23007 | 0.00233 | 473.23813 | 0.00228 | 451.30896 | 0.00219 | 439.49637 | 0.00217 | 455.6575 | 0.00227 | 504.63138 | 0.00243 | 498.56799 | 0.00251 | 494.19318 | 0.00242 | 507.88242 | 0.00244 | 498.76035 | 0.00238 | 489.63644 | 0.00239 | 487.15146 | 0.00246 | 468.93958 | 0.00227 | 463.69672 | 0.00234 | 548.54224 | 0.00241 | 543.23895 | 0.00256 | 565.12592 | 0.00261 | 548.80457 | 0.00253 | 543.55121 | 0.00263 | 542.31982 | 0.00248 | 527.33392 | 0.00253 | 513.49731 | 0.00246 | 518.43042 | 0.00239
538.24786 | 0.0027 | 538.4649 | 0.00268 | 530.55804 | 0.00276 | 539.11682 | 0.00273 | 539.34955 | 0.00273 | 537.37823 | 0.00272 | 497.97327 | 0.00258 | 502.43451 | 0.00261 | 498.56635 | 0.0026 | 483.5101 | 0.00236 | 485.18134 | 0.00222 | 478.49442 | 0.00219 | 480.27301 | 0.00224 | 481.57803 | 0.00232 | 473.59274 | 0.00227 | 451.60925 | 0.00219 | 439.81351 | 0.00217 | 455.9697 | 0.00227 | 504.98468 | 0.00243 | 498.90207 | 0.00253 | 494.54715 | 0.00243 | 508.22391 | 0.00244 | 499.09674 | 0.00239 | 489.99811 | 0.00238 | 487.47946 | 0.00246 | 469.26001 | 0.00227 | 464.01263 | 0.00234 | 548.91357 | 0.00242 | 543.61798 | 0.00257 | 565.49725 | 0.00261 | 549.21576 | 0.00253 | 543.9306 | 0.00263 | 542.70685 | 0.00249 | 527.71765 | 0.00254 | 513.8429 | 0.00246 | 518.81384 | 0.00238
538.61377 | 0.0027 | 538.86554 | 0.00269 | 530.93195 | 0.00276 | 539.50677 | 0.00274 | 539.70044 | 0.00273 | 537.74286 | 0.00272 | 498.33514 | 0.00258 | 502.8074 | 0.00261 | 498.92657 | 0.0026 | 483.85843 | 0.00236 | 485.49609 | 0.00222 | 478.84744 | 0.00219 | 480.61356 | 0.00224 | 481.91306 | 0.00233 | 473.93442 | 0.00228 | 451.94754 | 0.00219 | 440.13062 | 0.00217 | 456.2753 | 0.00228 | 505.3573 | 0.00243 | 499.24963 | 0.00253 | 494.89407 | 0.00243 | 508.56534 | 0.00244 | 499.41965 | 0.00238 | 490.35977 | 0.00238 | 487.80701 | 0.00246 | 469.5871 | 0.00227 | 464.32813 | 0.00235 | 549.29297 | 0.00241 | 544.02155 | 0.00257 | 565.89258 | 0.0026 | 549.60242 | 0.00253 | 544.31793 | 0.00263 | 543.11835 | 0.00251 | 528.04834 | 0.00254 | 514.20361 | 0.00247 | 519.16705 | 0.00238
538.99023 | 0.0027 | 539.25653 | 0.0027 | 531.32599 | 0.00276 | 539.8775 | 0.00274 | 540.08093 | 0.00274 | 538.13739 | 0.00273 | 498.69702 | 0.00257 | 503.15265 | 0.00262 | 499.27795 | 0.0026 | 484.19974 | 0.00235 | 485.81778 | 0.00223 | 479.19458 | 0.00219 | 480.96002 | 0.00224 | 482.24164 | 0.00234 | 474.29602 | 0.00228 | 452.27911 | 0.00219 | 440.47842 | 0.00217 | 456.59979 | 0.00228 | 505.71704 | 0.00244 | 499.57675 | 0.00252 | 495.21524 | 0.00243 | 508.91324 | 0.00245 | 499.78256 | 0.00237 | 490.71442 | 0.0024 | 488.13449 | 0.00246 | 469.93225 | 0.00228 | 464.66321 | 0.00235 | 549.67224 | 0.00241 | 544.40851 | 0.00257 | 566.31238 | 0.00259 | 549.98907 | 0.00253 | 544.71387 | 0.00263 | 543.50531 | 0.00251 | 528.41687 | 0.00254 | 514.54926 | 0.00247 | 519.55115 | 0.00239
539.36597 | 0.0027 | 539.60815 | 0.0027 | 531.67072 | 0.00276 | 540.24744 | 0.00274 | 540.49982 | 0.00273 | 538.50201 | 0.00273 | 499.04108 | 0.00257 | 503.50757 | 0.00262 | 499.62936 | 0.0026 | 484.50827 | 0.00236 | 486.15884 | 0.00223 | 479.52133 | 0.0022 | 481.30649 | 0.00224 | 482.60254 | 0.00233 | 474.61829 | 0.00228 | 452.60455 | 0.00219 | 440.78943 | 0.00217 | 456.93094 | 0.00228 | 506.07623 | 0.00244 | 499.93716 | 0.00251 | 495.54282 | 0.00241 | 509.2811 | 0.00246 | 500.13254 | 0.00237 | 491.06314 | 0.00241 | 488.46198 | 0.00247 | 470.25885 | 0.00228 | 464.9978 | 0.00236 | 550.08411 | 0.0024 | 544.80347 | 0.00257 | 566.72424 | 0.00259 | 550.40814 | 0.00254 | 545.0932 | 0.00262 | 543.91681 | 0.00251 | 528.80878 | 0.00254 | 514.89423 | 0.00247 | 519.90424 | 0.0024
539.7522 | 0.00271 | 540.00879 | 0.00269 | 532.03485 | 0.00276 | 540.62775 | 0.00273 | 540.88031 | 0.00274 | 538.89661 | 0.00273 | 499.41183 | 0.00258 | 503.87073 | 0.00262 | 500.01627 | 0.0026 | 484.84958 | 0.00237 | 486.51285 | 0.00223 | 479.86145 | 0.00221 | 481.6535 | 0.00224 | 482.93756 | 0.00232 | 474.95999 | 0.00229 | 452.92383 | 0.0022 | 441.10605 | 0.00218 | 457.26157 | 0.00228 | 506.42953 | 0.00244 | 500.27768 | 0.00251 | 495.86993 | 0.00241 | 509.64246 | 0.00246 | 500.48196 | 0.00239 | 491.43127 | 0.00241 | 488.78326 | 0.00247 | 470.586 | 0.00228 | 465.32617 | 0.00236 | 550.45544 | 0.00241 | 545.1991 | 0.00257 | 567.11157 | 0.0026 | 550.83521 | 0.00254 | 545.4726 | 0.00263 | 544.30389 | 0.0025 | 529.1698 | 0.00254 | 515.24744 | 0.00247 | 520.26501 | 0.00241
540.13763 | 0.00271 | 540.39978 | 0.00269 | 532.39014 | 0.00276 | 540.9881 | 0.00274 | 541.24072 | 0.00273 | 539.3009 | 0.00273 | 499.74622 | 0.00259 | 504.21671 | 0.00262 | 500.33142 | 0.00261 | 485.19791 | 0.00237 | 486.86096 | 0.00224 | 480.20212 | 0.00221 | 482.01285 | 0.00224 | 483.26611 | 0.00233 | 475.30167 | 0.00229 | 453.23697 | 0.0022 | 441.42319 | 0.00218 | 457.57993 | 0.00228 | 506.78232 | 0.00245 | 500.62518 | 0.00252 | 496.21741 | 0.00243 | 509.99738 | 0.00246 | 500.82486 | 0.00241 | 491.77948 | 0.0024 | 489.12366 | 0.00246 | 470.89972 | 0.00228 | 465.64212 | 0.00236 | 550.84271 | 0.00242 | 545.58606 | 0.00258 | 567.49091 | 0.00261 | 551.20599 | 0.00254 | 545.85992 | 0.00263 | 544.70673 | 0.00249 | 529.50745 | 0.00255 | 515.61572 | 0.00247 | 520.63336 | 0.0024
540.49457 | 0.00271 | 540.7514 | 0.00269 | 532.73486 | 0.00276 | 541.37805 | 0.00274 | 541.61157 | 0.00274 | 539.66632 | 0.00273 | 500.09845 | 0.00259 | 504.56195 | 0.00262 | 500.67319 | 0.00261 | 485.53922 | 0.00237 | 487.18909 | 0.00223 | 480.54871 | 0.0022 | 482.35345 | 0.00225 | 483.62753 | 0.00234 | 475.61691 | 0.00229 | 453.53772 | 0.00221 | 441.75867 | 0.00218 | 457.87936 | 0.00228 | 507.13562 | 0.00246 | 500.96573 | 0.00253 | 496.5708 | 0.00244 | 510.35822 | 0.00246 | 501.1813 | 0.0024 | 492.14114 | 0.00239 | 489.44498 | 0.00246 | 471.21393 | 0.00228 | 465.97672 | 0.00236 | 551.25452 | 0.00243 | 545.95715 | 0.00258 | 567.90277 | 0.00262 | 551.56885 | 0.00254 | 546.26318 | 0.00264 | 545.09442 | 0.00251 | 529.87598 | 0.00255 | 515.96136 | 0.00248 | 521.01678 | 0.00239
540.87024 | 0.00271 | 541.12231 | 0.00271 | 533.1087 | 0.00277 | 541.75757 | 0.00275 | 541.95282 | 0.00274 | 540.03088 | 0.00273 | 500.45142 | 0.00259 | 504.93484 | 0.00262 | 500.99722 | 0.00261 | 485.86765 | 0.00236 | 487.52319 | 0.00224 | 480.90231 | 0.0022 | 482.68652 | 0.00225 | 483.97549 | 0.00234 | 475.94571 | 0.00229 | 453.86932 | 0.0022 | 442.07581 | 0.00218 | 458.19156 | 0.00229 | 507.49536 | 0.00246 | 501.31274 | 0.00253 | 496.89841 | 0.00243 | 510.71313 | 0.00246 | 501.5177 | 0.00239 | 492.50281 | 0.0024 | 489.77249 | 0.00247 | 471.54724 | 0.00229 | 466.28024 | 0.00236 | 551.62531 | 0.00242 | 546.35211 | 0.00258 | 568.32257 | 0.00263 | 551.95551 | 0.00254 | 546.65906 | 0.00264 | 545.49731 | 0.00252 | 530.23694 | 0.00255 | 516.32214 | 0.00248 | 521.38507 | 0.00239
541.20685 | 0.00271 | 541.50372 | 0.00271 | 533.50281 | 0.00277 | 542.16675 | 0.00275 | 542.33252 | 0.00275 | 540.3858 | 0.00274 | 500.79474 | 0.00259 | 505.28079 | 0.00263 | 501.33084 | 0.00261 | 486.18259 | 0.00238 | 487.87772 | 0.00224 | 481.2489 | 0.0022 | 483.03351 | 0.00225 | 484.32404 | 0.00234 | 476.31378 | 0.00229 | 454.18866 | 0.00221 | 442.39908 | 0.00218 | 458.52887 | 0.00229 | 507.87442 | 0.00246 | 501.64682 | 0.00253 | 497.22604 | 0.00243 | 511.07449 | 0.00246 | 501.84711 | 0.0024 | 492.86395 | 0.00241 | 490.09375 | 0.00247 | 471.87387 | 0.00229 | 466.61484 | 0.00236 | 552.00458 | 0.00241 | 546.74701 | 0.00257 | 568.71783 | 0.00261 | 552.3501 | 0.00255 | 547.06232 | 0.00264 | 545.91675 | 0.00252 | 530.60553 | 0.00255 | 516.69037 | 0.00248 | 521.7616 | 0.0024
541.61261 | 0.00271 | 541.87463 | 0.00271 | 533.83783 | 0.00278 | 542.53748 | 0.00275 | 542.7226 | 0.00275 | 540.77063 | 0.00274 | 501.14771 | 0.00259 | 505.63498 | 0.00263 | 501.66373 | 0.00261 | 486.54382 | 0.00237 | 488.23221 | 0.00224 | 481.57614 | 0.0022 | 483.3671 | 0.00225 | 484.65204 | 0.00234 | 476.64252 | 0.00229 | 454.49509 | 0.00221 | 442.73459 | 0.00218 | 458.85339 | 0.00229 | 508.22076 | 0.00246 | 502.00079 | 0.00253 | 497.55365 | 0.00241 | 511.42242 | 0.00247 | 502.19708 | 0.0024 | 493.23209 | 0.00242 | 490.42746 | 0.00248 | 472.20047 | 0.00229 | 466.94943 | 0.00236 | 552.40845 | 0.00242 | 547.11816 | 0.00258 | 569.1297 | 0.00261 | 552.74475 | 0.00255 | 547.43372 | 0.00264 | 546.31171 | 0.00251 | 530.96655 | 0.00255 | 517.04364 | 0.00248 | 522.13745 | 0.00241
542.01837 | 0.00271 | 542.24634 | 0.0027 | 534.21167 | 0.00278 | 542.89783 | 0.00275 | 543.10309 | 0.00275 | 541.16437 | 0.00274 | 501.47314 | 0.00259 | 505.98099 | 0.00264 | 502.0329 | 0.00261 | 486.88516 | 0.00237 | 488.56689 | 0.00224 | 481.92917 | 0.0022 | 483.71356 | 0.00225 | 484.97412 | 0.00235 | 476.97769 | 0.00229 | 454.83334 | 0.00221 | 443.05124 | 0.00218 | 459.18405 | 0.00229 | 508.54779 | 0.00246 | 502.34131 | 0.00253 | 497.88766 | 0.00243 | 511.77032 | 0.00248 | 502.53351 | 0.0024 | 493.58728 | 0.00242 | 490.76114 | 0.00248 | 472.50183 | 0.00228 | 467.28455 | 0.00236 | 552.81165 | 0.00242 | 547.49719 | 0.00258 | 569.54095 | 0.00261 | 553.13995 | 0.00255 | 547.82111 | 0.00264 | 546.70667 | 0.0025 | 531.31232 | 0.00256 | 517.37341 | 0.00248 | 522.4906 | 0.00242
542.39404 | 0.00271 | 542.63733 | 0.0027 | 534.54669 | 0.00278 | 543.28778 | 0.00275 | 543.52197 | 0.00275 | 541.57922 | 0.00274 | 501.79861 | 0.00259 | 506.35385 | 0.00264 | 502.41089 | 0.00261 | 487.22653 | 0.00236 | 488.90149 | 0.00225 | 482.28275 | 0.00221 | 484.06702 | 0.00225 | 485.31561 | 0.00234 | 477.30591 | 0.00229 | 455.1716 | 0.00221 | 443.33719 | 0.00219 | 459.49625 | 0.00229 | 508.8941 | 0.00246 | 502.68185 | 0.00255 | 498.21475 | 0.00244 | 512.13171 | 0.00248 | 502.8959 | 0.00241 | 493.93546 | 0.00241 | 491.07623 | 0.00248 | 472.84128 | 0.00229 | 467.59378 | 0.00237 | 553.19891 | 0.00242 | 547.88416 | 0.00259 | 569.92035 | 0.00262 | 553.55908 | 0.00255 | 548.19244 | 0.00265 | 547.0777 | 0.0025 | 531.6582 | 0.00255 | 517.73419 | 0.00249 | 522.85895 | 0.00241
542.75018 | 0.00272 | 543.01788 | 0.00271 | 534.92053 | 0.00278 | 543.69696 | 0.00275 | 543.88245 | 0.00276 | 541.94385 | 0.00275 | 502.16943 | 0.0026 | 506.73569 | 0.00264 | 502.73492 | 0.00261 | 487.55493 | 0.00237 | 489.24255 | 0.00225 | 482.63577 | 0.00221 | 484.41992 | 0.00225 | 485.65717 | 0.00234 | 477.64816 | 0.0023 | 455.47803 | 0.00221 | 443.6666 | 0.00219 | 459.80844 | 0.00229 | 509.25385 | 0.00246 | 503.04227 | 0.00255 | 498.55582 | 0.00246 | 512.50598 | 0.00249 | 503.24582 | 0.00241 | 494.29712 | 0.0024 | 491.41669 | 0.00247 | 473.16788 | 0.0023 | 467.9035 | 0.00237 | 553.56238 | 0.00243 | 548.27112 | 0.00259 | 570.33221 | 0.00263 | 553.93781 | 0.00255 | 548.58777 | 0.00266 | 547.48126 | 0.00252 | 532.01917 | 0.00256 | 518.12585 | 0.00249 | 523.24237 | 0.00241
543.10632 | 0.00272 | 543.40887 | 0.00271 | 535.29523 | 0.00278 | 544.07727 | 0.00276 | 544.24286 | 0.00276 | 542.34808 | 0.00275 | 502.51346 | 0.0026 | 507.07193 | 0.00264 | 503.07745 | 0.00261 | 487.87631 | 0.00238 | 489.60303 | 0.00225 | 482.97592 | 0.00221 | 484.77982 | 0.00226 | 485.99863 | 0.00235 | 477.97635 | 0.0023 | 455.78503 | 0.00221 | 444.00214 | 0.0022 | 460.13297 | 0.0023 | 509.60077 | 0.00246 | 503.38278 | 0.00255 | 498.90921 | 0.00245 | 512.841 | 0.00249 | 503.61526 | 0.00241 | 494.65179 | 0.00241 | 491.75656 | 0.00248 | 473.48215 | 0.0023 | 468.22571 | 0.00237 | 553.92572 | 0.00243 | 548.65881 | 0.00258 | 570.69562 | 0.00263 | 554.32452 | 0.00256 | 548.99957 | 0.00266 | 547.86823 | 0.00253 | 532.38013 | 0.00256 | 518.47083 | 0.00249 | 523.60309 | 0.0024
543.51208 | 0.00272 | 543.79022 | 0.00272 | 535.67877 | 0.00279 | 544.42798 | 0.00276 | 544.61371 | 0.00276 | 542.74268 | 0.00275 | 502.86566 | 0.0026 | 507.4082 | 0.00264 | 503.4281 | 0.00262 | 488.19827 | 0.00239 | 489.92471 | 0.00225 | 483.31662 | 0.00221 | 485.13968 | 0.00226 | 486.34714 | 0.00235 | 478.33148 | 0.00229 | 456.0853 | 0.00221 | 444.33252 | 0.0022 | 460.43854 | 0.0023 | 509.95993 | 0.00246 | 503.73679 | 0.00254 | 499.23682 | 0.00243 | 513.1889 | 0.00248 | 503.97116 | 0.00241 | 494.98703 | 0.00243 | 492.07166 | 0.00249 | 473.79587 | 0.0023 | 468.54785 | 0.00237 | 554.31299 | 0.00244 | 549.06171 | 0.00259 | 571.08295 | 0.00262 | 554.71118 | 0.00256 | 549.3869 | 0.00265 | 548.26324 | 0.00253 | 532.73291 | 0.00256 | 518.82397 | 0.00249 | 523.97961 | 0.00241
543.92761 | 0.00273 | 544.17078 | 0.00271 | 536.04376 | 0.00279 | 544.79791 | 0.00276 | 545.00385 | 0.00276 | 543.09753 | 0.00275 | 503.22754 | 0.0026 | 507.75421 | 0.00264 | 503.76175 | 0.00262 | 488.53314 | 0.00238 | 490.2529 | 0.00225 | 483.66321 | 0.00221 | 485.47333 | 0.00226 | 486.70856 | 0.00234 | 478.67963 | 0.0023 | 456.41687 | 0.00221 | 444.64401 | 0.0022 | 460.75073 | 0.0023 | 510.32611 | 0.00246 | 504.07733 | 0.00254 | 499.5773 | 0.00242 | 513.55029 | 0.00248 | 504.33408 | 0.00242 | 495.34869 | 0.00245 | 492.38672 | 0.00249 | 474.12918 | 0.0023 | 468.88867 | 0.00237 | 554.69238 | 0.00243 | 549.45667 | 0.00259 | 571.50275 | 0.00263 | 555.12231 | 0.00256 | 549.75037 | 0.00265 | 548.67474 | 0.00252 | 533.09393 | 0.00256 | 519.15448 | 0.00249 | 524.34033 | 0.00242
544.30408 | 0.00273 | 544.52246 | 0.00271 | 536.37793 | 0.00279 | 545.17828 | 0.00276 | 545.4035 | 0.00276 | 543.49133 | 0.00274 | 503.56195 | 0.0026 | 508.1181 | 0.00264 | 504.10349 | 0.00263 | 488.87445 | 0.00239 | 490.58749 | 0.00225 | 483.99045 | 0.00221 | 485.80692 | 0.00226 | 487.05652 | 0.00235 | 479.00839 | 0.00231 | 456.74286 | 0.00221 | 444.94891 | 0.0022 | 461.08191 | 0.0023 | 510.67941 | 0.00247 | 504.40442 | 0.00254 | 499.91141 | 0.00244 | 513.90515 | 0.00247 | 504.677 | 0.00241 | 495.70389 | 0.00243 | 492.72043 | 0.00249 | 474.45575 | 0.0023 | 469.20459 | 0.00237 | 555.06372 | 0.00242 | 549.85223 | 0.0026 | 571.89801 | 0.00263 | 555.50897 | 0.00256 | 550.12976 | 0.00265 | 549.0697 | 0.00251 | 533.43976 | 0.00256 | 519.49194 | 0.0025 | 524.71619 | 0.00242
544.66998 | 0.00273 | 544.91345 | 0.00271 | 536.72266 | 0.0028 | 545.57782 | 0.00276 | 545.7832 | 0.00277 | 543.88593 | 0.00274 | 503.89709 | 0.0026 | 508.48203 | 0.00264 | 504.43637 | 0.00263 | 489.22226 | 0.00238 | 490.93503 | 0.00226 | 484.34351 | 0.00222 | 486.16626 | 0.00226 | 487.37805 | 0.00236 | 479.35654 | 0.00231 | 457.04312 | 0.00222 | 445.27267 | 0.0022 | 461.39975 | 0.0023 | 511.0322 | 0.00247 | 504.75192 | 0.00255 | 500.25189 | 0.00246 | 514.25952 | 0.00247 | 505.05292 | 0.00241 | 496.05212 | 0.00242 | 493.04175 | 0.00249 | 474.75714 | 0.0023 | 469.50815 | 0.00237 | 555.45099 | 0.00243 | 550.21472 | 0.00259 | 572.28534 | 0.00264 | 555.89563 | 0.00256 | 550.53296 | 0.00266 | 549.45667 | 0.00252 | 533.79321 | 0.00256 | 519.86023 | 0.0025 | 525.07697 | 0.00241
545.01636 | 0.00273 | 545.31403 | 0.00272 | 537.11676 | 0.0028 | 545.987 | 0.00277 | 546.18286 | 0.00277 | 544.27075 | 0.00275 | 504.24036 | 0.0026 | 508.84515 | 0.00264 | 504.79666 | 0.00263 | 489.57062 | 0.00239 | 491.28955 | 0.00226 | 484.70349 | 0.00222 | 486.51971 | 0.00226 | 487.72659 | 0.00235 | 479.69876 | 0.00231 | 457.36856 | 0.00222 | 445.62149 | 0.0022 | 461.71194 | 0.0023 | 511.37213 | 0.00247 | 505.07263 | 0.00255 | 500.6058 | 0.00246 | 514.59454 | 0.00247 | 505.39581 | 0.00241 | 496.42023 | 0.00241 | 493.36304 | 0.00249 | 475.07758 | 0.00231 | 469.82358 | 0.00238 | 555.85419 | 0.00243 | 550.60242 | 0.0026 | 572.66473 | 0.00264 | 556.29028 | 0.00256 | 550.95282 | 0.00266 | 549.8443 | 0.00253 | 534.13843 | 0.00256 | 520.20581 | 0.0025 | 525.42255 | 0.00241
545.39282 | 0.00273 | 545.69543 | 0.00273 | 537.4809 | 0.00281 | 546.36737 | 0.00277 | 546.56335 | 0.00277 | 544.67505 | 0.00275 | 504.56586 | 0.00261 | 509.20908 | 0.00264 | 505.14804 | 0.00263 | 489.87909 | 0.00239 | 491.65002 | 0.00226 | 485.04364 | 0.00222 | 486.83987 | 0.00227 | 488.06161 | 0.00235 | 480.03342 | 0.00231 | 457.6817 | 0.00222 | 445.94525 | 0.00221 | 462.0303 | 0.00231 | 511.72543 | 0.00247 | 505.42014 | 0.00254 | 500.94632 | 0.00246 | 514.93604 | 0.00248 | 505.73224 | 0.00241 | 496.77548 | 0.00242 | 493.68433 | 0.0025 | 475.39185 | 0.00231 | 470.13327 | 0.00238 | 556.23352 | 0.00243 | 551.00531 | 0.0026 | 573.04407 | 0.00263 | 556.68555 | 0.00257 | 551.34009 | 0.00266 | 550.24719 | 0.00254 | 534.50757 | 0.00256 | 520.57416 | 0.00251 | 525.79083 | 0.00241
545.77826 | 0.00273 | 546.03748 | 0.00273 | 537.84589 | 0.00281 | 546.72766 | 0.00276 | 546.92377 | 0.00277 | 545.02997 | 0.00276 | 504.91882 | 0.00261 | 509.55505 | 0.00264 | 505.49872 | 0.00263 | 490.21393 | 0.00239 | 491.97174 | 0.00226 | 485.38376 | 0.00222 | 487.18048 | 0.00227 | 488.40958 | 0.00236 | 480.36862 | 0.00231 | 457.99481 | 0.00222 | 446.26288 | 0.00221 | 462.36148 | 0.00231 | 512.06537 | 0.00248 | 505.79346 | 0.00255 | 501.2868 | 0.00245 | 515.27795 | 0.0025 | 506.08868 | 0.00243 | 497.15002 | 0.00245 | 494.01181 | 0.0025 | 475.71844 | 0.0023 | 470.4617 | 0.00238 | 556.59698 | 0.00244 | 551.36841 | 0.0026 | 573.45593 | 0.00263 | 557.08014 | 0.00257 | 551.73541 | 0.00266 | 550.62622 | 0.00254 | 534.86853 | 0.00256 | 520.92737 | 0.00251 | 526.17432 | 0.00243
546.17426 | 0.00274 | 546.41797 | 0.00272 | 538.21973 | 0.00281 | 547.08801 | 0.00276 | 547.28424 | 0.00277 | 545.4043 | 0.00276 | 505.24426 | 0.00262 | 509.90927 | 0.00265 | 505.86786 | 0.00263 | 490.54239 | 0.0024 | 492.30637 | 0.00226 | 485.73093 | 0.00222 | 487.53336 | 0.00227 | 488.75754 | 0.00236 | 480.69092 | 0.00231 | 458.32025 | 0.00222 | 446.57443 | 0.00221 | 462.67319 | 0.00231 | 512.41864 | 0.00248 | 506.14044 | 0.00254 | 501.608 | 0.00244 | 515.62592 | 0.00251 | 506.45166 | 0.00243 | 497.51117 | 0.00245 | 494.34549 | 0.0025 | 476.03885 | 0.00231 | 470.77762 | 0.00238 | 556.99219 | 0.00244 | 551.75537 | 0.00261 | 573.83533 | 0.00263 | 557.46686 | 0.00257 | 552.11475 | 0.00266 | 550.98145 | 0.00253 | 535.21381 | 0.00257 | 521.27234 | 0.00251 | 526.56592 | 0.00244
546.54016 | 0.00274 | 546.78967 | 0.00272 | 538.59436 | 0.0028 | 547.45874 | 0.00277 | 547.70398 | 0.00277 | 545.79889 | 0.00276 | 505.59723 | 0.00261 | 510.30081 | 0.00265 | 506.21924 | 0.00263 | 490.8573 | 0.00239 | 492.64743 | 0.00226 | 486.07751 | 0.00223 | 487.88684 | 0.00227 | 489.09955 | 0.00236 | 481.01962 | 0.00231 | 458.63339 | 0.00222 | 446.88593 | 0.00221 | 462.98538 | 0.00231 | 512.76495 | 0.00248 | 506.47452 | 0.00256 | 501.94153 | 0.00246 | 515.99371 | 0.0025 | 506.78806 | 0.00244 | 497.85287 | 0.00244 | 494.65442 | 0.0025 | 476.37213 | 0.00231 | 471.11221 | 0.00239 | 557.37946 | 0.00244 | 552.15033 | 0.00261 | 574.20605 | 0.00265 | 557.84558 | 0.00257 | 552.48621 | 0.00266 | 551.38434 | 0.00252 | 535.57477 | 0.00257 | 521.64124 | 0.00251 | 526.96515 | 0.00243
546.90692 | 0.00274 | 547.16064 | 0.00273 | 538.93909 | 0.00281 | 547.86786 | 0.00277 | 548.10364 | 0.00277 | 546.21289 | 0.00276 | 505.95837 | 0.00261 | 510.664 | 0.00265 | 506.57953 | 0.00263 | 491.15289 | 0.00239 | 493.00842 | 0.00226 | 486.41766 | 0.00222 | 488.25317 | 0.00227 | 489.4346 | 0.00236 | 481.34842 | 0.00231 | 458.95883 | 0.00222 | 447.22858 | 0.00221 | 463.29147 | 0.00231 | 513.11133 | 0.00248 | 506.82849 | 0.00256 | 502.28253 | 0.00248 | 516.34814 | 0.0025 | 507.13748 | 0.00243 | 498.19519 | 0.00242 | 494.97571 | 0.0025 | 476.66733 | 0.00231 | 471.43439 | 0.00239 | 557.73492 | 0.00245 | 552.52142 | 0.00261 | 574.63385 | 0.00266 | 558.25671 | 0.00257 | 552.86554 | 0.00266 | 551.78784 | 0.00253 | 535.93573 | 0.00257 | 521.99384 | 0.00251 | 527.31836 | 0.00242
547.2533 | 0.00274 | 547.57086 | 0.00274 | 539.30322 | 0.00281 | 548.21857 | 0.00277 | 548.45453 | 0.00278 | 546.58801 | 0.00276 | 506.29352 | 0.00261 | 511.02789 | 0.00265 | 506.93903 | 0.00263 | 491.5206 | 0.0024 | 493.35596 | 0.00227 | 486.76477 | 0.00222 | 488.60602 | 0.00227 | 489.77609 | 0.00236 | 481.68362 | 0.00231 | 459.27142 | 0.00223 | 447.5462 | 0.00221 | 463.61597 | 0.00231 | 513.47107 | 0.00247 | 507.17545 | 0.00256 | 502.61664 | 0.00248 | 516.72296 | 0.00249 | 507.46738 | 0.00242 | 498.56332 | 0.00242 | 495.3223 | 0.0025 | 476.98773 | 0.00231 | 471.75037 | 0.00238 | 558.08972 | 0.00245 | 552.92432 | 0.00261 | 575.04565 | 0.00266 | 558.6593 | 0.00258 | 553.28534 | 0.00267 | 552.19073 | 0.00255 | 536.28918 | 0.00257 | 522.33942 | 0.0025 | 527.64813 | 0.00242
547.63873 | 0.00274 | 547.94263 | 0.00274 | 539.67712 | 0.00281 | 548.55969 | 0.00278 | 548.84454 | 0.00279 | 546.95258 | 0.00276 | 506.63678 | 0.00261 | 511.3739 | 0.00266 | 507.27271 | 0.00263 | 491.84845 | 0.0024 | 493.70401 | 0.00227 | 487.10492 | 0.00223 | 488.92035 | 0.00228 | 490.12405 | 0.00236 | 482.03824 | 0.00231 | 459.5784 | 0.00223 | 447.85114 | 0.00221 | 463.94046 | 0.00231 | 513.82434 | 0.00248 | 507.50952 | 0.00255 | 502.95712 | 0.00247 | 517.07086 | 0.0025 | 507.8233 | 0.00242 | 498.918 | 0.00244 | 495.64365 | 0.00251 | 477.33292 | 0.00231 | 472.05334 | 0.00238 | 558.51746 | 0.00245 | 553.34381 | 0.00261 | 575.40918 | 0.00265 | 559.03796 | 0.00258 | 553.67267 | 0.00267 | 552.56183 | 0.00255 | 536.65771 | 0.00257 | 522.67688 | 0.00249 | 528.03162 | 0.00243
548.02496 | 0.00274 | 548.28461 | 0.00274 | 540.03156 | 0.00281 | 548.94965 | 0.00278 | 549.22424 | 0.00279 | 547.33746 | 0.00276 | 507.0076 | 0.00262 | 511.70117 | 0.00266 | 507.62332 | 0.00264 | 492.17038 | 0.0024 | 494.03815 | 0.00227 | 487.45151 | 0.00223 | 489.29309 | 0.00228 | 490.47202 | 0.00236 | 482.40631 | 0.00232 | 459.92282 | 0.00223 | 448.18152 | 0.00222 | 464.23987 | 0.00231 | 514.19055 | 0.00248 | 507.85013 | 0.00255 | 503.31052 | 0.00246 | 517.41229 | 0.0025 | 508.19922 | 0.00244 | 499.26669 | 0.00245 | 495.95203 | 0.00251 | 477.67239 | 0.00231 | 472.38171 | 0.00239 | 558.88879 | 0.00244 | 553.73077 | 0.00261 | 575.81238 | 0.00264 | 559.40881 | 0.00258 | 554.06 | 0.00267 | 552.97333 | 0.00255 | 537.02625 | 0.00257 | 523.02246 | 0.00252 | 528.40808 | 0.00243
548.43066 | 0.00274 | 548.6748 | 0.00273 | 540.38678 | 0.00281 | 549.31958 | 0.00278 | 549.61432 | 0.00279 | 547.7215 | 0.00277 | 507.35162 | 0.00262 | 512.08301 | 0.00266 | 507.99249 | 0.00265 | 492.51822 | 0.0024 | 494.37973 | 0.00227 | 487.79163 | 0.00223 | 489.65247 | 0.00228 | 490.80057 | 0.00237 | 482.74152 | 0.00233 | 460.26053 | 0.00223 | 448.49866 | 0.00221 | 464.55826 | 0.00232 | 514.53687 | 0.00249 | 508.21692 | 0.00255 | 503.61874 | 0.00246 | 517.76019 | 0.00249 | 508.54913 | 0.00244 | 499.63431 | 0.00244 | 496.27328 | 0.00251 | 478.00516 | 0.00231 | 472.69769 | 0.00239 | 559.27606 | 0.00246 | 554.08594 | 0.00261 | 576.20831 | 0.00264 | 559.77954 | 0.00258 | 554.43933 | 0.00267 | 553.36829 | 0.00253 | 537.38721 | 0.00258 | 523.37561 | 0.00251 | 528.78394 | 0.00245
548.7771 | 0.00274 | 549.05615 | 0.00274 | 540.75092 | 0.00281 | 549.69037 | 0.00278 | 550.02362 | 0.00279 | 548.11609 | 0.00277 | 507.69495 | 0.00263 | 512.43719 | 0.00266 | 508.34387 | 0.00265 | 492.85309 | 0.00241 | 494.72726 | 0.00227 | 488.13184 | 0.00223 | 490.01877 | 0.00227 | 491.14911 | 0.00238 | 483.06381 | 0.00232 | 460.59885 | 0.00223 | 448.79794 | 0.00221 | 464.89557 | 0.00232 | 514.8902 | 0.00249 | 508.57739 | 0.00257 | 503.97217 | 0.00247 | 518.14154 | 0.00249 | 508.88562 | 0.00244 | 499.97656 | 0.00244 | 496.58841 | 0.00251 | 478.33176 | 0.00232 | 473.03903 | 0.0024 | 559.68799 | 0.00246 | 554.46503 | 0.00262 | 576.58765 | 0.00266 | 560.2146 | 0.00258 | 554.83533 | 0.00268 | 553.75531 | 0.00253 | 537.73309 | 0.00258 | 523.74402 | 0.0025 | 529.12958 | 0.00244
549.15271 | 0.00275 | 549.4375 | 0.00275 | 541.0957 | 0.00282 | 550.07947 | 0.00279 | 550.42328 | 0.00278 | 548.50092 | 0.00278 | 508.03897 | 0.00263 | 512.80109 | 0.00267 | 508.69528 | 0.00266 | 493.1944 | 0.0024 | 495.04196 | 0.00227 | 488.47894 | 0.00224 | 490.37222 | 0.00227 | 491.4577 | 0.00237 | 483.37906 | 0.00232 | 460.92429 | 0.00224 | 449.11557 | 0.00221 | 465.2139 | 0.00232 | 515.2301 | 0.0025 | 508.91791 | 0.00258 | 504.30624 | 0.00249 | 518.50287 | 0.0025 | 509.25497 | 0.00243 | 500.31827 | 0.00243 | 496.92212 | 0.00251 | 478.65216 | 0.00232 | 473.34824 | 0.0024 | 560.05933 | 0.00246 | 554.84406 | 0.00262 | 576.98364 | 0.00266 | 560.59326 | 0.00259 | 555.23059 | 0.00267 | 554.1264 | 0.00254 | 538.10162 | 0.00259 | 524.0896 | 0.00249 | 529.48273 | 0.00243
549.50891 | 0.00275 | 549.81812 | 0.00276 | 541.45984 | 0.00282 | 550.4502 | 0.00279 | 550.78375 | 0.00279 | 548.90521 | 0.00278 | 508.37335 | 0.00263 | 513.17401 | 0.00267 | 509.03702 | 0.00266 | 493.49646 | 0.0024 | 495.38309 | 0.00227 | 488.82553 | 0.00224 | 490.71225 | 0.00228 | 491.81213 | 0.00236 | 483.70779 | 0.00232 | 461.19995 | 0.00223 | 449.42706 | 0.00221 | 465.53226 | 0.00232 | 515.57001 | 0.0025 | 509.25198 | 0.00259 | 504.6532 | 0.00248 | 518.84436 | 0.00251 | 509.61737 | 0.00244 | 500.6864 | 0.00243 | 497.26871 | 0.00251 | 478.97263 | 0.00232 | 473.65176 | 0.0024 | 560.44659 | 0.00247 | 555.22308 | 0.00262 | 577.38025 | 0.00267 | 560.98792 | 0.00259 | 555.61792 | 0.00268 | 554.51337 | 0.00256 | 538.47021 | 0.00259 | 524.44281 | 0.00252 | 529.86621 | 0.00243
549.87561 | 0.00276 | 550.16974 | 0.00275 | 541.81427 | 0.00282 | 550.8009 | 0.00279 | 551.13538 | 0.00279 | 549.26984 | 0.00278 | 508.71667 | 0.00263 | 513.51025 | 0.00267 | 509.3884 | 0.00266 | 493.82483 | 0.00241 | 495.75046 | 0.00227 | 489.17212 | 0.00224 | 491.05228 | 0.00228 | 492.14716 | 0.00237 | 484.04947 | 0.00232 | 461.50021 | 0.00224 | 449.73807 | 0.00222 | 465.82556 | 0.00232 | 515.91638 | 0.00249 | 509.59253 | 0.00257 | 504.9942 | 0.00247 | 519.18585 | 0.00252 | 509.94736 | 0.00244 | 501.05457 | 0.00245 | 497.59622 | 0.00251 | 479.30591 | 0.00232 | 473.98636 | 0.0024 | 560.81 | 0.00247 | 555.61005 | 0.00262 | 577.74371 | 0.00266 | 561.36658 | 0.00259 | 556.01385 | 0.00268 | 554.88446 | 0.00256 | 538.82367 | 0.00259 | 524.78778 | 0.00251 | 530.2345 | 0.00244
550.25128 | 0.00276 | 550.52222 | 0.00275 | 542.159 | 0.00282 | 551.17084 | 0.00279 | 551.52466 | 0.00279 | 549.6344 | 0.00278 | 509.0607 | 0.00263 | 513.8562 | 0.00267 | 509.73019 | 0.00266 | 494.16617 | 0.00241 | 496.06573 | 0.00228 | 489.49936 | 0.00224 | 491.41217 | 0.00229 | 492.50217 | 0.00237 | 484.37823 | 0.00233 | 461.81329 | 0.00224 | 450.05573 | 0.00222 | 466.13776 | 0.00233 | 516.289 | 0.0025 | 509.95938 | 0.00257 | 505.32825 | 0.00246 | 519.54016 | 0.00252 | 510.29727 | 0.00244 | 501.40921 | 0.00246 | 497.92371 | 0.00251 | 479.6387 | 0.00233 | 474.30228 | 0.0024 | 561.20526 | 0.00247 | 556.005 | 0.00262 | 578.16486 | 0.00266 | 561.73743 | 0.00259 | 556.40912 | 0.00268 | 555.29529 | 0.00256 | 539.1922 | 0.00259 | 525.12579 | 0.00251 | 530.60284 | 0.00246
550.62695 | 0.00276 | 550.90271 | 0.00274 | 542.52313 | 0.00282 | 551.54156 | 0.0028 | 551.91479 | 0.00279 | 550.01929 | 0.00278 | 509.42261 | 0.00264 | 514.22913 | 0.00267 | 510.09045 | 0.00266 | 494.48166 | 0.00241 | 496.41327 | 0.00227 | 489.8331 | 0.00224 | 491.7522 | 0.00229 | 492.83719 | 0.00237 | 484.71344 | 0.00233 | 462.13263 | 0.00224 | 450.36722 | 0.00222 | 466.46838 | 0.00232 | 516.62939 | 0.0025 | 510.29993 | 0.00257 | 505.6752 | 0.00247 | 519.89514 | 0.00252 | 510.6597 | 0.00244 | 501.7644 | 0.00246 | 498.2641 | 0.00251 | 479.9653 | 0.00233 | 474.61154 | 0.0024 | 561.59253 | 0.00247 | 556.40857 | 0.00262 | 578.56873 | 0.00266 | 562.10022 | 0.00259 | 556.79645 | 0.00269 | 555.71472 | 0.00254 | 539.54559 | 0.00259 | 525.479 | 0.00251 | 530.97113 | 0.00246
550.98389 | 0.00276 | 551.27448 | 0.00276 | 542.88812 | 0.00283 | 551.94116 | 0.0028 | 552.28564 | 0.00279 | 550.39362 | 0.00279 | 509.77478 | 0.00264 | 514.58405 | 0.00267 | 510.43225 | 0.00266 | 494.81006 | 0.00241 | 496.72855 | 0.00227 | 490.17969 | 0.00224 | 492.11206 | 0.00229 | 493.16519 | 0.00238 | 485.06805 | 0.00233 | 462.44571 | 0.00224 | 450.68484 | 0.00222 | 466.79904 | 0.00233 | 516.99561 | 0.0025 | 510.64044 | 0.00258 | 506.00931 | 0.00249 | 520.24304 | 0.00251 | 511.01611 | 0.00244 | 502.12607 | 0.00245 | 498.58539 | 0.00252 | 480.29865 | 0.00233 | 474.93369 | 0.0024 | 561.96387 | 0.00246 | 556.7876 | 0.00262 | 578.9574 | 0.00268 | 562.50281 | 0.0026 | 557.19171 | 0.00268 | 556.11829 | 0.00255 | 539.90656 | 0.00258 | 525.83154 | 0.00253 | 531.33185 | 0.00245
551.35956 | 0.00276 | 551.6261 | 0.00276 | 543.25226 | 0.00283 | 552.33112 | 0.00281 | 552.67493 | 0.0028 | 550.79791 | 0.0028 | 510.12775 | 0.00264 | 514.95618 | 0.00267 | 510.80136 | 0.00266 | 495.15784 | 0.00241 | 497.08255 | 0.00228 | 490.53323 | 0.00225 | 492.47839 | 0.00229 | 493.50021 | 0.00238 | 485.4097 | 0.00233 | 462.75217 | 0.00224 | 451.02139 | 0.00222 | 467.11127 | 0.00233 | 517.32849 | 0.00251 | 510.98801 | 0.00259 | 506.33688 | 0.00249 | 520.60437 | 0.00251 | 511.36551 | 0.00243 | 502.48074 | 0.00245 | 498.9129 | 0.00252 | 480.61237 | 0.00233 | 475.25583 | 0.0024 | 562.3432 | 0.00247 | 557.15869 | 0.00262 | 579.36127 | 0.00268 | 562.86566 | 0.0026 | 557.60364 | 0.00269 | 556.49738 | 0.00256 | 540.26758 | 0.00259 | 526.19226 | 0.00251 | 531.69257 | 0.00244
551.7157 | 0.00276 | 551.99707 | 0.00277 | 543.60669 | 0.00284 | 552.71063 | 0.0028 | 553.05542 | 0.0028 | 551.1925 | 0.0028 | 510.47998 | 0.00264 | 515.31116 | 0.00268 | 511.16165 | 0.00266 | 495.47281 | 0.00241 | 497.43008 | 0.00228 | 490.87338 | 0.00225 | 492.83826 | 0.00229 | 493.82236 | 0.00238 | 485.74496 | 0.00233 | 463.08374 | 0.00224 | 451.35135 | 0.00222 | 467.41116 | 0.00233 | 517.66895 | 0.00251 | 511.33499 | 0.00259 | 506.69675 | 0.00248 | 520.97223 | 0.00251 | 511.72195 | 0.00245 | 502.83594 | 0.00245 | 499.24661 | 0.00252 | 480.92038 | 0.00233 | 475.578 | 0.00241 | 562.72253 | 0.00247 | 557.55359 | 0.00263 | 579.76581 | 0.00267 | 563.26025 | 0.0026 | 558.0155 | 0.00269 | 556.90027 | 0.00257 | 540.6134 | 0.0026 | 526.54547 | 0.00251 | 532.05334 | 0.00244
552.0816 | 0.00276 | 552.388 | 0.00276 | 543.94171 | 0.00283 | 553.07178 | 0.00281 | 553.4455 | 0.0028 | 551.57733 | 0.00279 | 510.84189 | 0.00264 | 515.6571 | 0.00268 | 511.48566 | 0.00266 | 495.80121 | 0.00241 | 497.77814 | 0.00229 | 491.20065 | 0.00225 | 493.20459 | 0.00229 | 494.19672 | 0.00238 | 486.08017 | 0.00234 | 463.39075 | 0.00224 | 451.67511 | 0.00222 | 467.71063 | 0.00233 | 518.0351 | 0.00251 | 511.68198 | 0.00257 | 507.02432 | 0.00246 | 521.30719 | 0.00251 | 512.07135 | 0.00246 | 503.19708 | 0.00246 | 499.57458 | 0.00252 | 481.25937 | 0.00233 | 475.90021 | 0.00241 | 563.10986 | 0.00248 | 557.95715 | 0.00263 | 580.14587 | 0.00266 | 563.64691 | 0.0026 | 558.40277 | 0.00269 | 557.26337 | 0.00257 | 540.97437 | 0.0026 | 526.89105 | 0.00251 | 532.41406 | 0.00245
552.46783 | 0.00276 | 552.74933 | 0.00276 | 544.31555 | 0.00284 | 553.47131 | 0.00281 | 553.81555 | 0.00281 | 551.95166 | 0.00279 | 511.18591 | 0.00264 | 516.00232 | 0.00268 | 511.82822 | 0.00267 | 496.12317 | 0.00241 | 498.13858 | 0.00228 | 491.53439 | 0.00225 | 493.54462 | 0.0023 | 494.54468 | 0.00239 | 486.41534 | 0.00234 | 463.72232 | 0.00225 | 452.01776 | 0.00223 | 468.03513 | 0.00234 | 518.39435 | 0.00251 | 512.03595 | 0.00257 | 507.34552 | 0.00246 | 521.67505 | 0.00253 | 512.41425 | 0.00245 | 503.54578 | 0.00247 | 499.91449 | 0.00252 | 481.57364 | 0.00233 | 476.20367 | 0.00241 | 563.5296 | 0.00248 | 558.32764 | 0.00263 | 580.51001 | 0.00266 | 564.04218 | 0.0026 | 558.82263 | 0.00269 | 557.67487 | 0.00256 | 541.33539 | 0.0026 | 527.24426 | 0.00253 | 532.80573 | 0.00246
552.83374 | 0.00276 | 553.12103 | 0.00276 | 544.69025 | 0.00284 | 553.85089 | 0.00281 | 554.19598 | 0.00281 | 552.37622 | 0.0028 | 511.54703 | 0.00264 | 516.37518 | 0.00268 | 512.20624 | 0.00267 | 496.44458 | 0.00241 | 498.46027 | 0.00229 | 491.88098 | 0.00225 | 493.8847 | 0.0023 | 494.88669 | 0.00239 | 486.74408 | 0.00234 | 464.02313 | 0.00226 | 452.34152 | 0.00222 | 468.34732 | 0.00234 | 518.74121 | 0.00251 | 512.37646 | 0.00258 | 507.67957 | 0.00248 | 522.04291 | 0.00253 | 512.77069 | 0.00244 | 503.90045 | 0.00247 | 500.22958 | 0.00252 | 481.90692 | 0.00234 | 476.53207 | 0.00241 | 563.91687 | 0.00248 | 558.72321 | 0.00263 | 580.92255 | 0.00267 | 564.42883 | 0.0026 | 559.2179 | 0.00269 | 558.06982 | 0.00255 | 541.68817 | 0.00261 | 527.58923 | 0.00253 | 533.18976 | 0.00246
553.21997 | 0.00277 | 553.51202 | 0.00276 | 545.04462 | 0.00284 | 554.21118 | 0.00281 | 554.5957 | 0.00281 | 552.73108 | 0.00281 | 511.89108 | 0.00265 | 516.72046 | 0.00269 | 512.56647 | 0.00266 | 496.78589 | 0.00241 | 498.78848 | 0.00229 | 492.22809 | 0.00225 | 494.26385 | 0.0023 | 495.21472 | 0.00239 | 487.07285 | 0.00234 | 464.34857 | 0.00225 | 452.64639 | 0.00223 | 468.65292 | 0.00234 | 519.10736 | 0.00251 | 512.7041 | 0.00259 | 508.03943 | 0.0025 | 522.38434 | 0.00254 | 513.14014 | 0.00244 | 504.26212 | 0.00246 | 500.55707 | 0.00253 | 482.22733 | 0.00234 | 476.87286 | 0.00241 | 564.28827 | 0.00248 | 559.10223 | 0.00263 | 581.33502 | 0.00269 | 564.81549 | 0.00261 | 559.61316 | 0.0027 | 558.44891 | 0.00256 | 542.04913 | 0.00261 | 527.95758 | 0.00252 | 533.58081 | 0.00245
553.57617 | 0.00278 | 553.88293 | 0.00277 | 545.3797 | 0.00284 | 554.56268 | 0.00281 | 554.98578 | 0.00281 | 553.12488 | 0.00281 | 512.24402 | 0.00265 | 517.0575 | 0.00269 | 512.91711 | 0.00266 | 497.14069 | 0.00242 | 499.11661 | 0.00229 | 492.57468 | 0.00225 | 494.63019 | 0.0023 | 495.54971 | 0.00238 | 487.40805 | 0.00234 | 464.66168 | 0.00225 | 452.96402 | 0.00223 | 468.97125 | 0.00233 | 519.46014 | 0.00251 | 513.09729 | 0.0026 | 508.37991 | 0.0025 | 522.72577 | 0.00254 | 513.49603 | 0.00246 | 504.62378 | 0.00245 | 500.89075 | 0.00253 | 482.54773 | 0.00235 | 477.20804 | 0.00241 | 564.68347 | 0.00248 | 559.51312 | 0.00264 | 581.74756 | 0.0027 | 565.21008 | 0.00261 | 560.01709 | 0.0027 | 558.81995 | 0.00257 | 542.4101 | 0.00261 | 528.29565 | 0.00252 | 533.92639 | 0.00244
553.95264 | 0.00279 | 554.25464 | 0.00278 | 545.76324 | 0.00284 | 554.94226 | 0.00281 | 555.34625 | 0.00281 | 553.51947 | 0.00281 | 512.56952 | 0.00266 | 517.43036 | 0.00269 | 513.25079 | 0.00267 | 497.46207 | 0.00243 | 499.4577 | 0.00229 | 492.92126 | 0.00225 | 494.96378 | 0.00231 | 495.87833 | 0.00239 | 487.72977 | 0.00234 | 464.99329 | 0.00225 | 453.29446 | 0.00223 | 469.27121 | 0.00234 | 519.80005 | 0.00251 | 513.44427 | 0.00259 | 508.70752 | 0.00249 | 523.08716 | 0.00254 | 513.83893 | 0.00246 | 505.00488 | 0.00246 | 501.2374 | 0.00253 | 482.88052 | 0.00234 | 477.51102 | 0.00241 | 565.0708 | 0.00249 | 559.90009 | 0.00264 | 582.12762 | 0.00269 | 565.62128 | 0.00261 | 560.42029 | 0.0027 | 559.17444 | 0.00258 | 542.7793 | 0.00261 | 528.65637 | 0.00254 | 534.26379 | 0.00245
554.31854 | 0.00278 | 554.63525 | 0.00277 | 546.12817 | 0.00285 | 555.3418 | 0.00281 | 555.73633 | 0.00281 | 553.88483 | 0.0028 | 512.92175 | 0.00266 | 517.77557 | 0.00269 | 513.58368 | 0.00268 | 497.797 | 0.00243 | 499.81815 | 0.0023 | 493.26138 | 0.00226 | 495.31726 | 0.0023 | 496.21335 | 0.0024 | 488.05853 | 0.00234 | 465.30026 | 0.00225 | 453.62436 | 0.00223 | 469.60187 | 0.00234 | 520.15332 | 0.00251 | 513.78479 | 0.00258 | 509.04807 | 0.00247 | 523.42859 | 0.00254 | 514.17542 | 0.00246 | 505.37302 | 0.00248 | 501.55249 | 0.00253 | 483.20715 | 0.00234 | 477.814 | 0.00241 | 565.4342 | 0.00249 | 560.27124 | 0.00265 | 582.50763 | 0.00268 | 566 | 0.00261 | 560.80829 | 0.00271 | 559.5694 | 0.00258 | 543.14032 | 0.00261 | 529.00952 | 0.00255 | 534.65546 | 0.00246
554.67468 | 0.00278 | 554.99652 | 0.00276 | 546.47211 | 0.00285 | 555.68292 | 0.00282 | 556.08716 | 0.00281 | 554.23969 | 0.0028 | 513.26575 | 0.00266 | 518.12152 | 0.0027 | 513.93433 | 0.00268 | 498.12537 | 0.00242 | 500.1662 | 0.0023 | 493.60849 | 0.00226 | 495.66373 | 0.00231 | 496.57477 | 0.0024 | 488.40668 | 0.00235 | 465.5882 | 0.00226 | 453.94199 | 0.00224 | 469.90176 | 0.00235 | 520.51953 | 0.00251 | 514.13177 | 0.00257 | 509.38907 | 0.00248 | 523.79645 | 0.00254 | 514.53186 | 0.00246 | 505.71472 | 0.00249 | 501.88617 | 0.00253 | 483.52139 | 0.00235 | 478.14291 | 0.00241 | 565.82941 | 0.00249 | 560.69855 | 0.00265 | 582.8797 | 0.00268 | 566.39465 | 0.00261 | 561.17902 | 0.00271 | 559.94849 | 0.00256 | 543.49304 | 0.00261 | 529.36212 | 0.00254 | 535.04706 | 0.00247
555.04059 | 0.00277 | 555.39709 | 0.00277 | 546.82739 | 0.00285 | 556.03363 | 0.00282 | 556.4668 | 0.00282 | 554.65375 | 0.00281 | 513.60016 | 0.00266 | 518.4668 | 0.0027 | 514.30347 | 0.00268 | 498.46024 | 0.00242 | 500.50732 | 0.00229 | 493.9487 | 0.00227 | 496.02362 | 0.00231 | 496.91626 | 0.0024 | 488.74835 | 0.00235 | 465.9075 | 0.00226 | 454.24127 | 0.00224 | 470.2196 | 0.00235 | 520.87231 | 0.00251 | 514.48578 | 0.00259 | 509.71613 | 0.0025 | 524.16431 | 0.00254 | 514.89478 | 0.00245 | 506.04349 | 0.00248 | 502.23279 | 0.00253 | 483.85419 | 0.00235 | 478.47128 | 0.00242 | 566.22534 | 0.0025 | 561.0697 | 0.00264 | 583.2843 | 0.00268 | 566.75745 | 0.00261 | 561.58295 | 0.00271 | 560.34406 | 0.00256 | 543.8465 | 0.00261 | 529.7077 | 0.00254 | 535.42297 | 0.00247
555.40729 | 0.00278 | 555.7785 | 0.00278 | 547.17206 | 0.00285 | 556.42358 | 0.00282 | 556.84729 | 0.00282 | 555.03778 | 0.00281 | 513.97095 | 0.00265 | 518.82172 | 0.0027 | 514.67261 | 0.00268 | 498.78867 | 0.00242 | 500.85486 | 0.0023 | 494.28885 | 0.00227 | 496.38992 | 0.00231 | 497.27121 | 0.0024 | 489.07709 | 0.00235 | 466.22678 | 0.00226 | 454.56503 | 0.00224 | 470.54465 | 0.00235 | 521.23206 | 0.00252 | 514.83276 | 0.0026 | 510.0636 | 0.00251 | 524.50574 | 0.00255 | 515.25067 | 0.00245 | 506.39169 | 0.00247 | 502.54172 | 0.00254 | 484.19983 | 0.00235 | 478.80588 | 0.00242 | 566.62054 | 0.00251 | 561.44073 | 0.00265 | 583.68884 | 0.0027 | 567.18451 | 0.00261 | 561.99408 | 0.00271 | 560.73901 | 0.00257 | 544.19989 | 0.00261 | 530.06085 | 0.00255 | 535.74524 | 0.00246
555.77319 | 0.00279 | 556.17914 | 0.00279 | 547.51678 | 0.00285 | 556.81354 | 0.00283 | 557.21814 | 0.00282 | 555.4032 | 0.00281 | 514.31427 | 0.00266 | 519.18488 | 0.0027 | 515.00629 | 0.00268 | 499.12354 | 0.00242 | 501.20291 | 0.0023 | 494.61609 | 0.00227 | 496.76263 | 0.00231 | 497.61276 | 0.0024 | 489.41879 | 0.00236 | 466.55222 | 0.00227 | 454.88879 | 0.00225 | 470.86298 | 0.00235 | 521.57837 | 0.00251 | 515.1803 | 0.00261 | 510.40414 | 0.00251 | 524.86713 | 0.00254 | 515.5871 | 0.00246 | 506.74045 | 0.00247 | 502.8754 | 0.00254 | 484.50735 | 0.00235 | 479.10889 | 0.00242 | 567.01587 | 0.00251 | 561.81189 | 0.00265 | 584.10132 | 0.00271 | 567.60364 | 0.00261 | 562.39008 | 0.00271 | 561.11804 | 0.00259 | 544.53821 | 0.00262 | 530.42163 | 0.00255 | 536.12109 | 0.00246
556.16919 | 0.0028 | 556.57013 | 0.00279 | 547.87128 | 0.00286 | 557.20349 | 0.00283 | 557.60742 | 0.00282 | 555.77753 | 0.00282 | 514.65833 | 0.00266 | 519.53082 | 0.0027 | 515.35687 | 0.00268 | 499.4519 | 0.00243 | 501.55692 | 0.0023 | 494.96268 | 0.00227 | 497.12897 | 0.00231 | 497.94128 | 0.0024 | 489.76099 | 0.00236 | 466.88379 | 0.00227 | 455.21255 | 0.00225 | 471.19977 | 0.00235 | 521.91888 | 0.00251 | 515.51434 | 0.00261 | 510.74466 | 0.0025 | 525.22845 | 0.00255 | 515.95001 | 0.00247 | 507.108 | 0.00248 | 503.19669 | 0.00254 | 484.82782 | 0.00234 | 479.41864 | 0.00242 | 567.38721 | 0.00251 | 562.19092 | 0.00266 | 584.46545 | 0.0027 | 567.9823 | 0.00261 | 562.7854 | 0.00271 | 561.48914 | 0.0026 | 544.89093 | 0.00262 | 530.7439 | 0.00255 | 536.51276 | 0.00247
556.51563 | 0.0028 | 556.9314 | 0.00277 | 548.23541 | 0.00286 | 557.56378 | 0.00283 | 557.97833 | 0.00282 | 556.16235 | 0.00282 | 514.99268 | 0.00267 | 519.8858 | 0.0027 | 515.71716 | 0.00269 | 499.77982 | 0.00243 | 501.91791 | 0.00231 | 495.29639 | 0.00227 | 497.46899 | 0.00231 | 498.26932 | 0.00241 | 490.11563 | 0.00236 | 467.20306 | 0.00227 | 455.51135 | 0.00225 | 471.49918 | 0.00235 | 522.25873 | 0.00252 | 515.84845 | 0.0026 | 511.09158 | 0.00249 | 525.57635 | 0.00254 | 516.29291 | 0.00247 | 507.46326 | 0.0025 | 503.51797 | 0.00254 | 485.14822 | 0.00235 | 479.75995 | 0.00242 | 567.79901 | 0.00251 | 562.59381 | 0.00266 | 584.86932 | 0.00268 | 568.36896 | 0.00262 | 563.18066 | 0.00271 | 561.85229 | 0.00259 | 545.28284 | 0.00262 | 531.11224 | 0.00254 | 536.88104 | 0.00249
556.901 | 0.0028 | 557.28302 | 0.00277 | 548.58014 | 0.00286 | 557.95374 | 0.00283 | 558.33875 | 0.00282 | 556.57642 | 0.00282 | 515.34564 | 0.00268 | 520.23102 | 0.0027 | 516.0412 | 0.00269 | 500.11469 | 0.00243 | 502.26541 | 0.00231 | 495.64996 | 0.00227 | 497.8219 | 0.00231 | 498.62427 | 0.00241 | 490.45728 | 0.00235 | 467.50955 | 0.00227 | 455.84787 | 0.00225 | 471.81757 | 0.00236 | 522.62494 | 0.00252 | 516.19543 | 0.0026 | 511.43906 | 0.0025 | 525.95068 | 0.00254 | 516.66882 | 0.00246 | 507.81845 | 0.0025 | 503.84546 | 0.00254 | 485.4939 | 0.00236 | 480.08832 | 0.00243 | 568.20221 | 0.0025 | 562.98938 | 0.00266 | 585.29053 | 0.00269 | 568.73981 | 0.00262 | 563.5766 | 0.00271 | 562.23126 | 0.00258 | 545.63623 | 0.00262 | 531.47302 | 0.00255 | 537.28027 | 0.00249
557.297 | 0.0028 | 557.64435 | 0.00278 | 548.94427 | 0.00286 | 558.33331 | 0.00283 | 558.71924 | 0.00283 | 556.95068 | 0.00282 | 515.70752 | 0.00267 | 520.61285 | 0.00271 | 516.40143 | 0.00269 | 500.45651 | 0.00244 | 502.60703 | 0.00231 | 495.99655 | 0.00227 | 498.16895 | 0.00231 | 498.98569 | 0.00241 | 490.79248 | 0.00236 | 467.84164 | 0.00227 | 456.1839 | 0.00225 | 472.13593 | 0.00236 | 522.95837 | 0.00252 | 516.53601 | 0.00261 | 511.76614 | 0.00251 | 526.31207 | 0.00254 | 517.05127 | 0.00247 | 508.16663 | 0.00249 | 504.17294 | 0.00255 | 485.8143 | 0.00236 | 480.39136 | 0.00243 | 568.58954 | 0.0025 | 563.38434 | 0.00266 | 585.67847 | 0.00271 | 569.15033 | 0.00263 | 563.96387 | 0.00272 | 562.62628 | 0.00258 | 545.97394 | 0.00262 | 531.82617 | 0.00256 | 537.64099 | 0.00247
557.64337 | 0.0028 | 558.03534 | 0.0028 | 549.30841 | 0.00287 | 558.67438 | 0.00283 | 559.10931 | 0.00283 | 557.33557 | 0.00282 | 516.05975 | 0.00266 | 520.93121 | 0.00271 | 516.75287 | 0.00269 | 500.77798 | 0.00244 | 502.95456 | 0.00231 | 496.34314 | 0.00227 | 498.52188 | 0.00232 | 499.30731 | 0.00241 | 491.13422 | 0.00236 | 468.17941 | 0.00227 | 456.50153 | 0.00225 | 472.47934 | 0.00236 | 523.31763 | 0.00252 | 516.89642 | 0.00262 | 512.10718 | 0.00253 | 526.64709 | 0.00254 | 517.41418 | 0.00247 | 508.51483 | 0.00248 | 504.51956 | 0.00255 | 486.1409 | 0.00236 | 480.7135 | 0.00243 | 568.97742 | 0.00251 | 563.74677 | 0.00266 | 586.0506 | 0.00271 | 569.54559 | 0.00263 | 564.3512 | 0.00272 | 563.02911 | 0.00258 | 546.3349 | 0.00263 | 532.18689 | 0.00254 | 537.98657 | 0.00246
557.99957 | 0.0028 | 558.40704 | 0.0028 | 549.66364 | 0.00287 | 559.05475 | 0.00283 | 559.47937 | 0.00283 | 557.7099 | 0.00282 | 516.3949 | 0.00266 | 521.27716 | 0.00271 | 517.10345 | 0.00269 | 501.10635 | 0.00244 | 503.28275 | 0.00231 | 496.69672 | 0.00227 | 498.86887 | 0.00232 | 499.66873 | 0.00241 | 491.47586 | 0.00236 | 468.50534 | 0.00227 | 456.81302 | 0.00226 | 472.79153 | 0.00236 | 523.6709 | 0.00252 | 517.24982 | 0.00262 | 512.44769 | 0.00253 | 527.0014 | 0.00255 | 517.77063 | 0.00247 | 508.8765 | 0.00248 | 504.84088 | 0.00254 | 486.47424 | 0.00236 | 481.02945 | 0.00243 | 569.38861 | 0.00252 | 564.12585 | 0.00266 | 586.41467 | 0.0027 | 569.94019 | 0.00263 | 564.77106 | 0.00272 | 563.4162 | 0.0026 | 546.68829 | 0.00263 | 532.53253 | 0.00254 | 538.34735 | 0.00247
558.3858 | 0.0028 | 558.76831 | 0.00279 | 550.01807 | 0.00288 | 559.42468 | 0.00284 | 559.86945 | 0.00283 | 558.07532 | 0.00282 | 516.72034 | 0.00266 | 521.659 | 0.00271 | 517.4549 | 0.00269 | 501.44122 | 0.00244 | 503.65021 | 0.00231 | 497.0304 | 0.00228 | 499.20889 | 0.00232 | 500.01669 | 0.00241 | 491.81808 | 0.00237 | 468.81183 | 0.00227 | 457.1123 | 0.00226 | 473.09766 | 0.00236 | 524.01727 | 0.00252 | 517.57098 | 0.00261 | 512.78821 | 0.00251 | 527.36279 | 0.00254 | 518.12 | 0.00247 | 509.24463 | 0.0025 | 505.18079 | 0.00254 | 486.79465 | 0.00236 | 481.36404 | 0.00243 | 569.75208 | 0.00253 | 564.54535 | 0.00266 | 586.81067 | 0.00269 | 570.33478 | 0.00263 | 565.18286 | 0.00272 | 563.8197 | 0.0026 | 547.05688 | 0.00263 | 532.88507 | 0.00255 | 538.7005 | 0.00248
558.76141 | 0.0028 | 559.16901 | 0.00279 | 550.39197 | 0.00288 | 559.82422 | 0.00285 | 560.2395 | 0.00284 | 558.43994 | 0.00283 | 517.06366 | 0.00267 | 522.00427 | 0.00272 | 517.78778 | 0.0027 | 501.76965 | 0.00244 | 504.00418 | 0.00231 | 497.3577 | 0.00228 | 499.55536 | 0.00232 | 500.35818 | 0.00241 | 492.1727 | 0.00237 | 469.13107 | 0.00227 | 457.44833 | 0.00226 | 473.42215 | 0.00236 | 524.38342 | 0.00253 | 517.91797 | 0.0026 | 513.12866 | 0.00251 | 527.71075 | 0.00255 | 518.46295 | 0.00247 | 509.59283 | 0.00251 | 505.50876 | 0.00255 | 487.12125 | 0.00236 | 481.68625 | 0.00244 | 570.14728 | 0.00252 | 564.93231 | 0.00266 | 587.21521 | 0.00269 | 570.72144 | 0.00263 | 565.57819 | 0.00272 | 564.2226 | 0.0026 | 547.41028 | 0.00263 | 533.21558 | 0.00256 | 539.07635 | 0.0025
559.15747 | 0.00281 | 559.52063 | 0.00279 | 550.77631 | 0.00288 | 560.21417 | 0.00285 | 560.63916 | 0.00284 | 558.83447 | 0.00283 | 517.3891 | 0.00268 | 522.36816 | 0.00272 | 518.13916 | 0.0027 | 502.10452 | 0.00244 | 504.34525 | 0.00232 | 497.71069 | 0.00228 | 499.90881 | 0.00232 | 500.7196 | 0.00241 | 492.51434 | 0.00236 | 469.43802 | 0.00227 | 457.77823 | 0.00225 | 473.76508 | 0.00236 | 524.74963 | 0.00253 | 518.24567 | 0.00261 | 513.4826 | 0.00251 | 528.0592 | 0.00254 | 518.81287 | 0.00246 | 509.93506 | 0.00251 | 505.83005 | 0.00255 | 487.44785 | 0.00236 | 481.98972 | 0.00244 | 570.55115 | 0.00255 | 565.31134 | 0.00266 | 587.59521 | 0.00271 | 571.10016 | 0.00263 | 565.96545 | 0.00272 | 564.61823 | 0.00259 | 547.77881 | 0.00264 | 533.54541 | 0.00255 | 539.46802 | 0.00249
559.51361 | 0.00281 | 559.91162 | 0.00281 | 551.13074 | 0.00288 | 560.57452 | 0.00285 | 560.99005 | 0.00285 | 559.21851 | 0.00284 | 517.75989 | 0.00269 | 522.72308 | 0.00272 | 518.47205 | 0.00271 | 502.43237 | 0.00245 | 504.69977 | 0.00232 | 498.05087 | 0.00228 | 500.2424 | 0.00232 | 501.09396 | 0.00242 | 492.84955 | 0.00236 | 469.76349 | 0.00228 | 458.10864 | 0.00225 | 474.09622 | 0.00236 | 525.0766 | 0.00254 | 518.58618 | 0.00262 | 513.82953 | 0.00253 | 528.43353 | 0.00254 | 519.16235 | 0.00247 | 510.2962 | 0.00249 | 506.16995 | 0.00256 | 487.79968 | 0.00236 | 482.31192 | 0.00244 | 570.92249 | 0.00254 | 565.70691 | 0.00266 | 587.99182 | 0.00271 | 571.49548 | 0.00264 | 566.36078 | 0.00273 | 565.01312 | 0.00259 | 548.13226 | 0.00264 | 533.89105 | 0.00255 | 539.8363 | 0.00249
559.89008 | 0.00281 | 560.28253 | 0.00281 | 551.48517 | 0.00288 | 560.97406 | 0.00285 | 561.3609 | 0.00285 | 559.6131 | 0.00284 | 518.12177 | 0.00268 | 523.09595 | 0.00272 | 518.82343 | 0.00271 | 502.7608 | 0.00245 | 505.06723 | 0.00232 | 498.39154 | 0.00228 | 500.59531 | 0.00233 | 501.43546 | 0.00242 | 493.19128 | 0.00237 | 470.08276 | 0.00228 | 458.44467 | 0.00226 | 474.39563 | 0.00236 | 525.41656 | 0.00255 | 518.94659 | 0.00263 | 514.16364 | 0.00253 | 528.78143 | 0.00255 | 519.52527 | 0.00249 | 510.6514 | 0.00248 | 506.51654 | 0.00256 | 488.13248 | 0.00236 | 482.65274 | 0.00244 | 571.31775 | 0.00254 | 566.086 | 0.00267 | 588.4043 | 0.00272 | 571.89008 | 0.00264 | 566.75677 | 0.00273 | 565.40015 | 0.0026 | 548.49323 | 0.00264 | 534.23602 | 0.00256 | 540.18134 | 0.00248
560.23566 | 0.00281 | 560.63422 | 0.00281 | 551.82019 | 0.00288 | 561.36401 | 0.00285 | 561.76056 | 0.00285 | 559.99799 | 0.00283 | 518.45618 | 0.00268 | 523.45917 | 0.00272 | 519.17413 | 0.00271 | 503.09567 | 0.00245 | 505.40829 | 0.00232 | 498.73813 | 0.00228 | 500.94879 | 0.00233 | 501.77747 | 0.00243 | 493.53995 | 0.00237 | 470.38919 | 0.00228 | 458.74393 | 0.00226 | 474.71402 | 0.00236 | 525.77631 | 0.00256 | 519.2807 | 0.00262 | 514.53687 | 0.00253 | 529.1557 | 0.00256 | 519.8811 | 0.0025 | 510.9931 | 0.00249 | 506.8317 | 0.00256 | 488.45908 | 0.00236 | 482.97491 | 0.00244 | 571.69708 | 0.00254 | 566.44049 | 0.00267 | 588.80029 | 0.00272 | 572.25287 | 0.00264 | 567.15997 | 0.00273 | 565.78711 | 0.00261 | 548.82397 | 0.00264 | 534.60498 | 0.00257 | 540.5578 | 0.00248
560.61212 | 0.00281 | 561.01556 | 0.0028 | 552.18439 | 0.00288 | 561.72437 | 0.00285 | 562.15063 | 0.00285 | 560.37225 | 0.00283 | 518.79132 | 0.00268 | 523.79614 | 0.00272 | 519.50775 | 0.00271 | 503.43698 | 0.00245 | 505.72946 | 0.00232 | 499.07181 | 0.00228 | 501.28882 | 0.00233 | 502.12543 | 0.00242 | 493.88162 | 0.00238 | 470.71463 | 0.00228 | 459.03653 | 0.00227 | 475.04465 | 0.00237 | 526.11621 | 0.00255 | 519.62122 | 0.00261 | 514.88379 | 0.00251 | 529.49072 | 0.00256 | 520.24408 | 0.00249 | 511.37421 | 0.00251 | 507.16537 | 0.00256 | 488.78574 | 0.00237 | 483.28461 | 0.00244 | 572.08435 | 0.00254 | 566.81158 | 0.00267 | 589.18097 | 0.00271 | 572.65546 | 0.00264 | 567.5639 | 0.00274 | 566.18274 | 0.00261 | 549.17798 | 0.00264 | 534.95752 | 0.00257 | 540.91095 | 0.0025
560.99835 | 0.00282 | 561.40649 | 0.0028 | 552.56873 | 0.00289 | 562.11426 | 0.00285 | 562.48145 | 0.00285 | 560.74744 | 0.00284 | 519.12573 | 0.00268 | 524.14142 | 0.00272 | 519.8584 | 0.00271 | 503.77832 | 0.00245 | 506.07751 | 0.00232 | 499.4184 | 0.00228 | 501.62885 | 0.00233 | 502.46048 | 0.00243 | 494.2233 | 0.00238 | 471.02777 | 0.00228 | 459.36029 | 0.00227 | 475.37579 | 0.00237 | 526.48242 | 0.00256 | 519.97516 | 0.00261 | 515.21149 | 0.00251 | 529.85205 | 0.00256 | 520.60699 | 0.00248 | 511.74234 | 0.00252 | 507.50577 | 0.00256 | 489.11902 | 0.00238 | 483.60626 | 0.00244 | 572.47162 | 0.00252 | 567.21521 | 0.00268 | 589.57697 | 0.00271 | 573.05072 | 0.00264 | 567.9751 | 0.00274 | 566.56976 | 0.0026 | 549.53961 | 0.00263 | 535.3031 | 0.00256 | 541.2793 | 0.0025
561.38379 | 0.00282 | 561.75818 | 0.00281 | 552.93286 | 0.00289 | 562.49463 | 0.00285 | 562.83234 | 0.00285 | 561.13147 | 0.00284 | 519.49646 | 0.00269 | 524.50531 | 0.00272 | 520.21869 | 0.00271 | 504.10028 | 0.00246 | 506.44495 | 0.00232 | 499.772 | 0.00228 | 502.00162 | 0.00233 | 502.80197 | 0.00243 | 494.57843 | 0.00238 | 471.3157 | 0.00228 | 459.69687 | 0.00227 | 475.68799 | 0.00237 | 526.84857 | 0.00256 | 520.33508 | 0.00262 | 515.55896 | 0.00251 | 530.21991 | 0.00256 | 520.97638 | 0.00248 | 512.08405 | 0.00252 | 507.83948 | 0.00257 | 489.45798 | 0.00237 | 483.94763 | 0.00244 | 572.86688 | 0.0025 | 567.61011 | 0.00268 | 589.95691 | 0.00271 | 573.42944 | 0.00265 | 568.38696 | 0.00274 | 566.98126 | 0.00259 | 549.91699 | 0.00263 | 535.65631 | 0.00257 | 541.65515 | 0.0025
561.77002 | 0.00282 | 562.12909 | 0.00282 | 553.30676 | 0.00289 | 562.86456 | 0.00285 | 563.24243 | 0.00285 | 561.53577 | 0.00284 | 519.83978 | 0.0027 | 524.87817 | 0.00273 | 520.56116 | 0.00271 | 504.44162 | 0.00246 | 506.79248 | 0.00232 | 500.09229 | 0.00228 | 502.3486 | 0.00233 | 503.14993 | 0.00242 | 494.92657 | 0.00238 | 471.60986 | 0.00228 | 460.02063 | 0.00227 | 476.01254 | 0.00237 | 527.19489 | 0.00256 | 520.66913 | 0.00263 | 515.89941 | 0.00254 | 530.56134 | 0.00256 | 521.32587 | 0.0025 | 512.42633 | 0.0025 | 508.15454 | 0.00256 | 489.80365 | 0.00237 | 484.26355 | 0.00244 | 573.27075 | 0.0025 | 567.9812 | 0.00268 | 590.36151 | 0.00272 | 573.79956 | 0.00265 | 568.7663 | 0.00274 | 567.35168 | 0.0026 | 550.27863 | 0.00262 | 536.01703 | 0.00259 | 542.02344 | 0.0025
562.12622 | 0.00282 | 562.49121 | 0.00282 | 553.65149 | 0.00289 | 563.24493 | 0.00286 | 563.61249 | 0.00286 | 561.92059 | 0.00284 | 520.16522 | 0.0027 | 525.22339 | 0.00273 | 520.92072 | 0.00272 | 504.76999 | 0.00246 | 507.13361 | 0.00233 | 500.43939 | 0.00229 | 502.68863 | 0.00234 | 503.50488 | 0.00243 | 495.26828 | 0.00237 | 471.92914 | 0.00229 | 460.33826 | 0.00227 | 476.34927 | 0.00237 | 527.53479 | 0.00256 | 521.01672 | 0.00264 | 516.23993 | 0.00254 | 530.9093 | 0.00256 | 521.68225 | 0.0025 | 512.77454 | 0.00249 | 508.48825 | 0.00256 | 490.13644 | 0.00238 | 484.5795 | 0.00245 | 573.65002 | 0.00251 | 568.3761 | 0.00268 | 590.78198 | 0.00273 | 574.17828 | 0.00265 | 569.16956 | 0.00275 | 567.75519 | 0.00261 | 550.63263 | 0.00262 | 536.34692 | 0.00258 | 542.38416 | 0.00249
562.46277 | 0.00282 | 562.84283 | 0.00281 | 554.02618 | 0.0029 | 563.64447 | 0.00286 | 564.02179 | 0.00286 | 562.30548 | 0.00285 | 520.52716 | 0.0027 | 525.60522 | 0.00274 | 521.26318 | 0.00272 | 505.08499 | 0.00246 | 507.47467 | 0.00233 | 500.78598 | 0.00229 | 503.05496 | 0.00234 | 503.83344 | 0.00243 | 495.59055 | 0.00238 | 472.27356 | 0.00229 | 460.64313 | 0.00227 | 476.67383 | 0.00238 | 527.88812 | 0.00256 | 521.34381 | 0.00263 | 516.60675 | 0.00253 | 531.24426 | 0.00257 | 522.04462 | 0.00251 | 513.12274 | 0.0025 | 508.84103 | 0.00257 | 490.46973 | 0.00238 | 484.88873 | 0.00246 | 574.04535 | 0.00252 | 568.76312 | 0.00268 | 591.15405 | 0.00273 | 574.58942 | 0.00265 | 569.56549 | 0.00275 | 568.14221 | 0.00262 | 550.98669 | 0.00262 | 536.6925 | 0.00256 | 542.74493 | 0.00249
562.8385 | 0.00282 | 563.21375 | 0.00281 | 554.36115 | 0.0029 | 564.03442 | 0.00286 | 564.3822 | 0.00287 | 562.68951 | 0.00285 | 520.88013 | 0.00269 | 525.95123 | 0.00273 | 521.60498 | 0.00272 | 505.40689 | 0.00246 | 507.83566 | 0.00233 | 501.13257 | 0.00229 | 503.39499 | 0.00234 | 504.18787 | 0.00243 | 495.94516 | 0.00239 | 472.60516 | 0.00229 | 460.96689 | 0.00227 | 477.01724 | 0.00238 | 528.22803 | 0.00256 | 521.67786 | 0.00262 | 516.94727 | 0.00252 | 531.58624 | 0.00257 | 522.38812 | 0.00251 | 513.49084 | 0.00251 | 509.19385 | 0.00257 | 490.79633 | 0.00238 | 485.23007 | 0.00246 | 574.44122 | 0.00253 | 569.13422 | 0.00268 | 591.51019 | 0.00272 | 574.99268 | 0.00265 | 569.96875 | 0.00275 | 568.53711 | 0.00262 | 551.33252 | 0.00263 | 537.04565 | 0.00256 | 543.12079 | 0.00251
563.2345 | 0.00282 | 563.60474 | 0.00281 | 554.72528 | 0.0029 | 564.45319 | 0.00285 | 564.73389 | 0.00287 | 563.0249 | 0.00285 | 521.19666 | 0.00269 | 526.29645 | 0.00274 | 521.95636 | 0.00272 | 505.76761 | 0.00246 | 508.19019 | 0.00234 | 501.4733 | 0.00229 | 503.72858 | 0.00234 | 504.55576 | 0.00243 | 496.29382 | 0.00239 | 472.93112 | 0.00229 | 461.2912 | 0.00227 | 477.3233 | 0.00238 | 528.58777 | 0.00257 | 522.02539 | 0.00263 | 517.28778 | 0.00251 | 531.92773 | 0.00257 | 522.75702 | 0.0025 | 513.84607 | 0.00253 | 509.52133 | 0.00257 | 491.10388 | 0.00238 | 485.53305 | 0.00246 | 574.83649 | 0.00252 | 569.53705 | 0.00269 | 591.89026 | 0.00272 | 575.36279 | 0.00266 | 570.36462 | 0.00275 | 568.9248 | 0.00261 | 551.68652 | 0.00265 | 537.39069 | 0.00258 | 543.48975 | 0.00251
563.61017 | 0.00283 | 563.94678 | 0.00283 | 555.07977 | 0.0029 | 564.83356 | 0.00286 | 565.12317 | 0.00287 | 563.40979 | 0.00286 | 521.53992 | 0.00269 | 526.68805 | 0.00274 | 522.32556 | 0.00272 | 506.10248 | 0.00246 | 508.53125 | 0.00234 | 501.80002 | 0.00229 | 504.08148 | 0.00234 | 504.91718 | 0.00243 | 496.62201 | 0.00239 | 473.24374 | 0.0023 | 461.6022 | 0.00227 | 477.63501 | 0.00238 | 528.94055 | 0.00257 | 522.35309 | 0.00264 | 517.6283 | 0.00253 | 532.2821 | 0.00258 | 523.13989 | 0.0025 | 514.20074 | 0.00252 | 509.85504 | 0.00257 | 491.44955 | 0.00238 | 485.86765 | 0.00246 | 575.19983 | 0.00252 | 569.93274 | 0.00269 | 592.31073 | 0.00273 | 575.74219 | 0.00266 | 570.77588 | 0.00275 | 569.29523 | 0.00261 | 552.07153 | 0.00266 | 537.72113 | 0.00258 | 543.85046 | 0.00251
563.97687 | 0.00283 | 564.33777 | 0.00283 | 555.44391 | 0.0029 | 565.20349 | 0.00287 | 565.48444 | 0.00287 | 563.79382 | 0.00286 | 521.89288 | 0.0027 | 527.01532 | 0.00274 | 522.68579 | 0.00273 | 506.43091 | 0.00247 | 508.89868 | 0.00234 | 502.16 | 0.00229 | 504.42853 | 0.00235 | 505.24579 | 0.00243 | 496.95728 | 0.00239 | 473.582 | 0.0023 | 461.92645 | 0.00228 | 477.99124 | 0.00238 | 529.30029 | 0.00257 | 522.70007 | 0.00265 | 517.96875 | 0.00254 | 532.6499 | 0.00258 | 523.50287 | 0.00251 | 514.54944 | 0.00251 | 510.1955 | 0.00257 | 491.78284 | 0.00238 | 486.19656 | 0.00246 | 575.61102 | 0.00252 | 570.31171 | 0.00269 | 592.6994 | 0.00274 | 576.13745 | 0.00265 | 571.17181 | 0.00275 | 569.6908 | 0.00261 | 552.41797 | 0.00266 | 538.07373 | 0.00257 | 544.21118 | 0.0025
564.33301 | 0.00284 | 564.69904 | 0.00283 | 555.79834 | 0.0029 | 565.56378 | 0.00287 | 565.84485 | 0.00287 | 564.18842 | 0.00285 | 522.24512 | 0.00271 | 527.38818 | 0.00275 | 523.03644 | 0.00273 | 506.75931 | 0.00247 | 509.25269 | 0.00234 | 502.49371 | 0.00229 | 504.78784 | 0.00235 | 505.60022 | 0.00244 | 497.29248 | 0.00239 | 473.93875 | 0.00229 | 462.24359 | 0.00228 | 478.32803 | 0.00239 | 529.64014 | 0.00257 | 523.03412 | 0.00265 | 518.32269 | 0.00255 | 533.01129 | 0.00258 | 523.84576 | 0.00251 | 514.89117 | 0.00251 | 510.51056 | 0.00257 | 492.10944 | 0.00239 | 486.51874 | 0.00246 | 576.01489 | 0.00252 | 570.69873 | 0.00269 | 593.06281 | 0.00274 | 576.52545 | 0.00266 | 571.57501 | 0.00275 | 570.09375 | 0.00262 | 552.77203 | 0.00266 | 538.43445 | 0.00257 | 544.57947 | 0.0025
564.68915 | 0.00284 | 565.08038 | 0.00282 | 556.15363 | 0.0029 | 565.96338 | 0.00287 | 566.22534 | 0.00287 | 564.58301 | 0.00286 | 522.58917 | 0.00271 | 527.7334 | 0.00275 | 523.38782 | 0.00273 | 507.10062 | 0.00247 | 509.60074 | 0.00234 | 502.8403 | 0.0023 | 505.13489 | 0.00235 | 505.94168 | 0.00244 | 497.66702 | 0.00239 | 474.2457 | 0.0023 | 462.55515 | 0.00228 | 478.62796 | 0.0024 | 529.98004 | 0.00257 | 523.3811 | 0.00264 | 518.67664 | 0.00254 | 533.35272 | 0.00258 | 524.22168 | 0.00251 | 515.23938 | 0.00252 | 510.85046 | 0.00258 | 492.4108 | 0.00239 | 486.83414 | 0.00246 | 576.40216 | 0.00253 | 571.06189 | 0.0027 | 593.45947 | 0.00273 | 576.92072 | 0.00266 | 571.979 | 0.00276 | 570.45691 | 0.00263 | 553.1261 | 0.00265 | 538.79523 | 0.00258 | 544.95538 | 0.00251
565.08514 | 0.00283 | 565.48102 | 0.00282 | 556.48779 | 0.00291 | 566.36292 | 0.00287 | 566.61462 | 0.00287 | 564.94757 | 0.00286 | 522.94214 | 0.00271 | 528.09735 | 0.00275 | 523.73926 | 0.00273 | 507.44196 | 0.00247 | 509.93539 | 0.00234 | 503.18045 | 0.00229 | 505.48779 | 0.00235 | 506.29019 | 0.00244 | 498.00922 | 0.0024 | 474.55829 | 0.0023 | 462.86664 | 0.00228 | 478.93967 | 0.00239 | 530.32697 | 0.00257 | 523.7088 | 0.00263 | 519.01013 | 0.00253 | 533.70062 | 0.00258 | 524.58466 | 0.00251 | 515.59454 | 0.00254 | 511.20328 | 0.00258 | 492.76263 | 0.00239 | 487.15009 | 0.00246 | 576.78217 | 0.00253 | 571.41638 | 0.0027 | 593.83942 | 0.00272 | 577.30804 | 0.00266 | 572.37427 | 0.00276 | 570.83588 | 0.00263 | 553.4953 | 0.00266 | 539.13324 | 0.00258 | 545.32373 | 0.00252
565.44128 | 0.00283 | 565.84229 | 0.00283 | 556.82275 | 0.00291 | 566.75287 | 0.00287 | 567.0047 | 0.00288 | 565.34216 | 0.00286 | 523.26758 | 0.00271 | 528.46124 | 0.00275 | 524.08099 | 0.00273 | 507.77686 | 0.00246 | 510.29581 | 0.00235 | 503.50775 | 0.00229 | 505.84769 | 0.00235 | 506.63165 | 0.00244 | 498.33743 | 0.00239 | 474.88428 | 0.0023 | 463.18433 | 0.00228 | 479.24576 | 0.00238 | 530.67975 | 0.00257 | 524.02997 | 0.00263 | 519.35767 | 0.00253 | 534.06201 | 0.00258 | 524.94049 | 0.00251 | 515.94922 | 0.00254 | 511.52457 | 0.00258 | 493.08923 | 0.00239 | 487.47229 | 0.00246 | 577.1701 | 0.00254 | 571.79541 | 0.0027 | 594.22748 | 0.00272 | 577.71191 | 0.00266 | 572.7616 | 0.00276 | 571.23883 | 0.00262 | 553.86511 | 0.00266 | 539.49402 | 0.00257 | 545.69202 | 0.00252
565.79742 | 0.00284 | 566.19397 | 0.00284 | 557.20715 | 0.00291 | 567.11322 | 0.00287 | 567.34589 | 0.00288 | 565.71643 | 0.00286 | 523.6109 | 0.00271 | 528.78851 | 0.00275 | 524.44128 | 0.00274 | 508.10526 | 0.00246 | 510.63046 | 0.00235 | 503.85486 | 0.00229 | 506.19415 | 0.00236 | 506.99957 | 0.00244 | 498.67969 | 0.00239 | 475.19687 | 0.0023 | 463.52084 | 0.00228 | 479.59537 | 0.00239 | 531.03302 | 0.00256 | 524.38342 | 0.00264 | 519.69818 | 0.00254 | 534.4234 | 0.00258 | 525.28992 | 0.00252 | 516.29791 | 0.00253 | 511.84586 | 0.00258 | 493.44107 | 0.00239 | 487.79443 | 0.00246 | 577.56604 | 0.00255 | 572.20691 | 0.00271 | 594.61609 | 0.00274 | 578.09137 | 0.00266 | 573.15686 | 0.00276 | 571.62579 | 0.00261 | 554.24188 | 0.00266 | 539.83148 | 0.00258 | 546.04517 | 0.00252
566.18372 | 0.00284 | 566.57532 | 0.00284 | 557.54138 | 0.00291 | 567.4743 | 0.00288 | 567.7168 | 0.00288 | 566.07214 | 0.00287 | 523.97278 | 0.00271 | 529.16144 | 0.00275 | 524.80151 | 0.00273 | 508.44009 | 0.00247 | 510.99146 | 0.00235 | 504.20789 | 0.0023 | 506.55405 | 0.00236 | 507.33456 | 0.00243 | 499.01434 | 0.0024 | 475.54745 | 0.00231 | 463.85687 | 0.00229 | 479.9321 | 0.0024 | 531.37939 | 0.00256 | 524.73737 | 0.00265 | 520.03223 | 0.00255 | 534.77777 | 0.00259 | 525.6593 | 0.00252 | 516.63263 | 0.00253 | 512.1795 | 0.00258 | 493.78061 | 0.0024 | 488.13574 | 0.00247 | 577.96259 | 0.00254 | 572.60187 | 0.0027 | 594.99615 | 0.00276 | 578.45477 | 0.00266 | 573.5448 | 0.00276 | 572.00543 | 0.00262 | 554.58075 | 0.00266 | 540.17706 | 0.00259 | 546.42102 | 0.00251
566.53986 | 0.00284 | 566.97595 | 0.00284 | 557.88611 | 0.00291 | 567.8739 | 0.00288 | 568.11566 | 0.00288 | 566.45624 | 0.00286 | 524.32574 | 0.00271 | 529.51563 | 0.00276 | 525.16107 | 0.00273 | 508.75507 | 0.00247 | 511.33252 | 0.00235 | 504.53513 | 0.0023 | 506.90051 | 0.00236 | 507.66965 | 0.00245 | 499.35654 | 0.00239 | 475.88571 | 0.00231 | 464.15561 | 0.00229 | 480.24432 | 0.0024 | 531.72626 | 0.00257 | 525.07141 | 0.00266 | 520.37268 | 0.00256 | 535.11975 | 0.00259 | 526.02228 | 0.00252 | 517.00079 | 0.00252 | 512.51379 | 0.00258 | 494.11954 | 0.00239 | 488.45792 | 0.00247 | 578.36713 | 0.00254 | 572.97296 | 0.0027 | 595.3761 | 0.00276 | 578.82623 | 0.00267 | 573.92413 | 0.00276 | 572.39252 | 0.00264 | 554.92725 | 0.00267 | 540.52271 | 0.00259 | 546.78998 | 0.00251
566.896 | 0.00285 | 567.32758 | 0.00283 | 558.24133 | 0.00292 | 568.263 | 0.00288 | 568.47693 | 0.00288 | 566.8905 | 0.00287 | 524.66016 | 0.00271 | 529.87952 | 0.00276 | 525.5036 | 0.00273 | 509.08994 | 0.00248 | 511.68057 | 0.00235 | 504.8689 | 0.00231 | 507.25394 | 0.00236 | 508.03754 | 0.00245 | 499.68472 | 0.0024 | 476.20499 | 0.00231 | 464.44876 | 0.00228 | 480.55655 | 0.0024 | 532.07257 | 0.00258 | 525.40558 | 0.00265 | 520.72662 | 0.00255 | 535.45471 | 0.00259 | 526.36523 | 0.00252 | 517.34955 | 0.00254 | 512.8537 | 0.00258 | 494.44 | 0.00239 | 488.77954 | 0.00247 | 578.76306 | 0.00254 | 573.35199 | 0.00271 | 595.75616 | 0.00275 | 579.20569 | 0.00267 | 574.33539 | 0.00276 | 572.78741 | 0.00264 | 555.28882 | 0.00268 | 540.87524 | 0.00258 | 547.16589 | 0.00252
567.27167 | 0.00285 | 567.68884 | 0.00283 | 558.60553 | 0.00292 | 568.65295 | 0.00288 | 568.84698 | 0.00288 | 567.26483 | 0.00288 | 525.01233 | 0.00272 | 530.24347 | 0.00276 | 525.85425 | 0.00273 | 509.41833 | 0.00249 | 512.02814 | 0.00235 | 505.20901 | 0.00231 | 507.59396 | 0.00236 | 508.3855 | 0.00245 | 500.03992 | 0.0024 | 476.52429 | 0.00231 | 464.76639 | 0.00229 | 480.86877 | 0.00239 | 532.41895 | 0.00258 | 525.7262 | 0.00264 | 521.09344 | 0.00255 | 535.7962 | 0.0026 | 526.72162 | 0.00252 | 517.72412 | 0.00255 | 513.20026 | 0.00259 | 494.76041 | 0.0024 | 489.09555 | 0.00247 | 579.14368 | 0.00255 | 573.76349 | 0.00271 | 596.14478 | 0.00274 | 579.61749 | 0.00267 | 574.73138 | 0.00277 | 573.16644 | 0.00264 | 555.63531 | 0.00268 | 541.22839 | 0.00259 | 547.51904 | 0.00254
567.6579 | 0.00285 | 568.05017 | 0.00285 | 558.9502 | 0.00292 | 569.06213 | 0.00289 | 569.22742 | 0.00288 | 567.62939 | 0.00288 | 525.35638 | 0.00272 | 530.59839 | 0.00276 | 526.19678 | 0.00274 | 509.7403 | 0.00249 | 512.36273 | 0.00236 | 505.54272 | 0.00231 | 507.92117 | 0.00236 | 508.74045 | 0.00245 | 500.38159 | 0.0024 | 476.86206 | 0.00231 | 465.09015 | 0.00229 | 481.18713 | 0.0024 | 532.75879 | 0.00257 | 526.08014 | 0.00264 | 521.42053 | 0.00255 | 536.13763 | 0.0026 | 527.05157 | 0.00252 | 518.07233 | 0.00255 | 513.54688 | 0.00259 | 495.0932 | 0.0024 | 489.41769 | 0.00247 | 579.53961 | 0.00255 | 574.12598 | 0.00271 | 596.54077 | 0.00274 | 579.99756 | 0.00267 | 575.14252 | 0.00277 | 573.5614 | 0.00263 | 555.98938 | 0.00268 | 541.5816 | 0.0026 | 547.88733 | 0.00253
568.00427 | 0.00285 | 568.40265 | 0.00285 | 559.3338 | 0.00293 | 569.42328 | 0.00289 | 569.57825 | 0.00289 | 567.99481 | 0.00288 | 525.69971 | 0.00272 | 530.92566 | 0.00276 | 526.52966 | 0.00274 | 510.0816 | 0.00249 | 512.71674 | 0.00236 | 505.86359 | 0.00231 | 508.28745 | 0.00236 | 509.07495 | 0.00245 | 500.7561 | 0.00241 | 477.17517 | 0.00231 | 465.41391 | 0.00229 | 481.53671 | 0.0024 | 533.10571 | 0.00257 | 526.42712 | 0.00266 | 521.76105 | 0.00256 | 536.51196 | 0.0026 | 527.42749 | 0.00253 | 518.43402 | 0.00254 | 513.89349 | 0.00259 | 495.42648 | 0.0024 | 489.72745 | 0.00247 | 579.94409 | 0.00256 | 574.4646 | 0.00271 | 596.92078 | 0.00275 | 580.37689 | 0.00267 | 575.52985 | 0.00277 | 573.9729 | 0.00263 | 556.36615 | 0.00267 | 541.93475 | 0.0026 | 548.24054 | 0.00253
568.37018 | 0.00285 | 568.77356 | 0.00285 | 559.72791 | 0.00293 | 569.78363 | 0.00289 | 569.95874 | 0.00289 | 568.37885 | 0.00288 | 526.06158 | 0.00272 | 531.29852 | 0.00276 | 526.8988 | 0.00274 | 510.41647 | 0.00248 | 513.07123 | 0.00236 | 506.21017 | 0.00231 | 508.64737 | 0.00236 | 509.41696 | 0.00245 | 501.06494 | 0.00241 | 477.50061 | 0.00231 | 465.71881 | 0.0023 | 481.86121 | 0.0024 | 533.44562 | 0.00256 | 526.77411 | 0.00266 | 522.08862 | 0.00257 | 536.88623 | 0.0026 | 527.80341 | 0.00254 | 518.77576 | 0.00254 | 514.21478 | 0.00259 | 495.77213 | 0.0024 | 490.06827 | 0.00248 | 580.3241 | 0.00256 | 574.88403 | 0.00271 | 597.33331 | 0.00276 | 580.75629 | 0.00268 | 575.89331 | 0.00276 | 574.37579 | 0.00263 | 556.72772 | 0.00268 | 542.29547 | 0.0026 | 548.63214 | 0.00253
568.74664 | 0.00285 | 569.14447 | 0.00284 | 560.04346 | 0.00293 | 570.17352 | 0.0029 | 570.35846 | 0.00289 | 568.77344 | 0.00288 | 526.42346 | 0.00272 | 531.63483 | 0.00277 | 527.25909 | 0.00274 | 510.76425 | 0.00248 | 513.40588 | 0.00236 | 506.55676 | 0.00231 | 509.00024 | 0.00236 | 509.75845 | 0.00245 | 501.40714 | 0.00241 | 477.8327 | 0.00231 | 466.02417 | 0.0023 | 482.17953 | 0.0024 | 533.77911 | 0.00257 | 527.1217 | 0.00266 | 522.42267 | 0.00257 | 537.21478 | 0.0026 | 528.16632 | 0.00253 | 519.10449 | 0.00254 | 514.55469 | 0.00259 | 496.09259 | 0.00241 | 490.40958 | 0.00248 | 580.68823 | 0.00256 | 575.26306 | 0.00272 | 597.73792 | 0.00276 | 581.15155 | 0.00268 | 576.29657 | 0.00276 | 574.77142 | 0.00265 | 557.09753 | 0.00268 | 542.6178 | 0.00261 | 549.00171 | 0.00253
569.10278 | 0.00285 | 569.49609 | 0.00284 | 560.40765 | 0.00293 | 570.56348 | 0.0029 | 570.74774 | 0.0029 | 569.17773 | 0.00289 | 526.75787 | 0.00272 | 531.98975 | 0.00277 | 527.60083 | 0.00274 | 511.09271 | 0.00248 | 513.74695 | 0.00236 | 506.89688 | 0.00231 | 509.35373 | 0.00236 | 510.10641 | 0.00245 | 501.76175 | 0.00241 | 478.15201 | 0.00231 | 466.35406 | 0.0023 | 482.51633 | 0.0024 | 534.11255 | 0.00257 | 527.45575 | 0.00266 | 522.7702 | 0.00256 | 537.53632 | 0.0026 | 528.51575 | 0.00252 | 519.47266 | 0.00255 | 514.86975 | 0.0026 | 496.41919 | 0.00241 | 490.73175 | 0.00248 | 581.08411 | 0.00256 | 575.65009 | 0.00272 | 598.10999 | 0.00276 | 581.55542 | 0.00268 | 576.71704 | 0.00277 | 575.14252 | 0.00266 | 557.45923 | 0.00269 | 542.97852 | 0.00261 | 549.3631 | 0.00253
569.45892 | 0.00286 | 569.85822 | 0.00284 | 560.76208 | 0.00293 | 570.94305 | 0.0029 | 571.13782 | 0.0029 | 569.57233 | 0.00289 | 527.11975 | 0.00273 | 532.34393 | 0.00277 | 527.93445 | 0.00275 | 511.40762 | 0.00248 | 514.07513 | 0.00236 | 507.23059 | 0.00231 | 509.7002 | 0.00236 | 510.45438 | 0.00246 | 502.09052 | 0.00241 | 478.48361 | 0.00231 | 466.67175 | 0.0023 | 482.85364 | 0.00241 | 534.47229 | 0.00259 | 527.8092 | 0.00266 | 523.13 | 0.00255 | 537.91113 | 0.0026 | 528.85864 | 0.00252 | 519.81439 | 0.00255 | 515.20343 | 0.0026 | 496.73959 | 0.00241 | 491.04767 | 0.00248 | 581.48065 | 0.00256 | 576.04572 | 0.00272 | 598.4986 | 0.00275 | 581.92688 | 0.00268 | 577.09705 | 0.00278 | 575.52948 | 0.00265 | 557.8208 | 0.00268 | 543.33923 | 0.00261 | 549.71686 | 0.00255
569.82483 | 0.00286 | 570.19061 | 0.00286 | 561.12622 | 0.00293 | 571.33301 | 0.0029 | 571.46942 | 0.0029 | 569.91748 | 0.00289 | 527.46301 | 0.00274 | 532.68994 | 0.00277 | 528.3125 | 0.00276 | 511.74896 | 0.00248 | 514.44257 | 0.00236 | 507.59058 | 0.00232 | 510.04022 | 0.00236 | 510.80936 | 0.00245 | 502.43866 | 0.00241 | 478.80286 | 0.00232 | 466.98325 | 0.0023 | 483.15921 | 0.00241 | 534.81226 | 0.00259 | 528.16962 | 0.00266 | 523.47052 | 0.00256 | 538.2655 | 0.0026 | 529.22156 | 0.00253 | 520.16956 | 0.00256 | 515.53101 | 0.0026 | 497.06619 | 0.00241 | 491.36987 | 0.00248 | 581.8772 | 0.00256 | 576.43335 | 0.00273 | 598.8866 | 0.00276 | 582.31488 | 0.00268 | 577.48505 | 0.00278 | 575.9165 | 0.00264 | 558.17487 | 0.00268 | 543.6767 | 0.00261 | 550.08582 | 0.00255
570.19073 | 0.00286 | 570.56152 | 0.00287 | 561.49121 | 0.00293 | 571.71332 | 0.0029 | 571.83948 | 0.0029 | 570.28204 | 0.00289 | 527.81598 | 0.00273 | 533.0083 | 0.00277 | 528.64539 | 0.00275 | 512.06445 | 0.00249 | 514.82294 | 0.00236 | 507.95703 | 0.00233 | 510.39365 | 0.00237 | 511.16434 | 0.00246 | 502.78735 | 0.00241 | 479.13446 | 0.00232 | 467.30701 | 0.0023 | 483.47144 | 0.00241 | 535.17139 | 0.00259 | 528.50366 | 0.00268 | 523.82446 | 0.00259 | 538.60748 | 0.00261 | 529.56451 | 0.00253 | 520.5307 | 0.00255 | 515.85223 | 0.0026 | 497.38666 | 0.00241 | 491.70447 | 0.00249 | 582.27313 | 0.00256 | 576.83691 | 0.00272 | 599.25867 | 0.00277 | 582.67767 | 0.00268 | 577.88165 | 0.00278 | 576.25513 | 0.00264 | 558.53644 | 0.00268 | 544.02228 | 0.00261 | 550.46295 | 0.00254
570.54694 | 0.00286 | 570.93237 | 0.00286 | 561.83588 | 0.00294 | 572.10248 | 0.0029 | 572.21997 | 0.0029 | 570.64667 | 0.00289 | 528.16003 | 0.00273 | 533.39014 | 0.00277 | 529.00568 | 0.00276 | 512.37939 | 0.00249 | 515.15106 | 0.00236 | 508.29718 | 0.00233 | 510.75354 | 0.00237 | 511.52521 | 0.00246 | 503.12253 | 0.00242 | 479.4599 | 0.00232 | 467.63742 | 0.00231 | 483.79593 | 0.00241 | 535.52478 | 0.00259 | 528.84424 | 0.00268 | 524.15851 | 0.00259 | 538.96942 | 0.00261 | 529.95392 | 0.00254 | 520.87244 | 0.00254 | 516.17975 | 0.00261 | 497.71945 | 0.00241 | 492.02661 | 0.00249 | 582.65314 | 0.00257 | 577.24115 | 0.00273 | 599.66327 | 0.00278 | 583.06573 | 0.00269 | 578.26965 | 0.00278 | 576.65137 | 0.00265 | 558.90631 | 0.00268 | 544.38306 | 0.00261 | 550.84009 | 0.00253
570.9234 | 0.00286 | 571.32343 | 0.00285 | 562.1507 | 0.00294 | 572.46356 | 0.0029 | 572.58038 | 0.0029 | 571.02179 | 0.0029 | 528.51227 | 0.00273 | 533.75403 | 0.00277 | 529.34747 | 0.00276 | 512.72076 | 0.0025 | 515.50507 | 0.00237 | 508.61157 | 0.00233 | 511.10645 | 0.00237 | 511.87372 | 0.00246 | 503.4642 | 0.00242 | 479.78589 | 0.00233 | 467.95508 | 0.00231 | 484.12042 | 0.00241 | 535.87109 | 0.0026 | 529.21106 | 0.00268 | 524.49255 | 0.00258 | 539.34534 | 0.00261 | 530.30981 | 0.00253 | 521.24054 | 0.00254 | 516.51398 | 0.00261 | 498.05893 | 0.00241 | 492.37418 | 0.00249 | 583.03308 | 0.00257 | 577.60492 | 0.00273 | 600.06714 | 0.00277 | 583.46094 | 0.00269 | 578.65759 | 0.00278 | 577.06354 | 0.00266 | 559.26788 | 0.00268 | 544.73627 | 0.00261 | 551.20142 | 0.00254
571.28931 | 0.00287 | 571.69513 | 0.00285 | 562.49542 | 0.00294 | 572.82391 | 0.0029 | 572.9801 | 0.00291 | 571.39612 | 0.0029 | 528.87415 | 0.00273 | 534.14484 | 0.00278 | 529.68109 | 0.00276 | 513.06909 | 0.0025 | 515.85315 | 0.00237 | 508.97107 | 0.00233 | 511.44647 | 0.00237 | 512.22815 | 0.00247 | 503.79947 | 0.00242 | 480.10464 | 0.00232 | 468.27884 | 0.00231 | 484.45773 | 0.00241 | 536.19165 | 0.0026 | 529.55804 | 0.00267 | 524.8266 | 0.00256 | 539.6814 | 0.00261 | 530.65277 | 0.00253 | 521.60223 | 0.00255 | 516.85492 | 0.00261 | 498.38553 | 0.00242 | 492.68958 | 0.00248 | 583.42175 | 0.00256 | 578.00122 | 0.00273 | 600.43915 | 0.00275 | 583.86481 | 0.0027 | 579.0788 | 0.00279 | 577.45917 | 0.00266 | 559.60614 | 0.00269 | 545.08942 | 0.00261 | 551.54706 | 0.00255
571.63568 | 0.00287 | 572.06604 | 0.00286 | 562.87976 | 0.00295 | 573.21387 | 0.00291 | 573.3606 | 0.0029 | 571.79071 | 0.0029 | 529.23602 | 0.00274 | 534.48108 | 0.00277 | 530.06799 | 0.00277 | 513.42334 | 0.0025 | 516.20709 | 0.00237 | 509.28543 | 0.00233 | 511.78006 | 0.00237 | 512.5766 | 0.00247 | 504.13464 | 0.00242 | 480.43674 | 0.00233 | 468.58371 | 0.00231 | 484.76996 | 0.00241 | 536.5589 | 0.0026 | 529.87927 | 0.00267 | 525.16718 | 0.00256 | 540.0304 | 0.00261 | 530.99567 | 0.00253 | 521.94391 | 0.00256 | 517.19012 | 0.00261 | 498.68066 | 0.00241 | 493.01852 | 0.00249 | 583.80963 | 0.00257 | 578.38879 | 0.00273 | 600.81989 | 0.00275 | 584.24426 | 0.0027 | 579.4588 | 0.00279 | 577.83087 | 0.00265 | 559.97601 | 0.00269 | 545.4502 | 0.00262 | 551.92419 | 0.00256
572.01221 | 0.00287 | 572.42731 | 0.00288 | 563.22369 | 0.00296 | 573.64227 | 0.00292 | 573.73065 | 0.00291 | 572.16583 | 0.0029 | 529.60681 | 0.00275 | 534.81812 | 0.00278 | 530.40973 | 0.00277 | 513.76465 | 0.00249 | 516.56171 | 0.00237 | 509.61215 | 0.00233 | 512.12018 | 0.00237 | 512.92456 | 0.00247 | 504.48926 | 0.00242 | 480.76834 | 0.00233 | 468.90747 | 0.0023 | 485.08829 | 0.00241 | 536.91327 | 0.0026 | 530.21985 | 0.00267 | 525.5141 | 0.00257 | 540.39282 | 0.00261 | 531.35858 | 0.00254 | 522.29272 | 0.00256 | 517.50574 | 0.00261 | 499.03253 | 0.00242 | 493.35934 | 0.00249 | 584.15778 | 0.00257 | 578.77649 | 0.00273 | 601.24036 | 0.00276 | 584.65607 | 0.0027 | 579.8468 | 0.0028 | 578.20264 | 0.00264 | 560.34515 | 0.00269 | 545.80273 | 0.00262 | 552.30133 | 0.00255
572.38782 | 0.00287 | 572.78943 | 0.00287 | 563.59839 | 0.00295 | 574.02258 | 0.00292 | 574.11115 | 0.00291 | 572.54987 | 0.0029 | 529.95905 | 0.00275 | 535.1723 | 0.00278 | 530.74341 | 0.00277 | 514.08655 | 0.00249 | 516.90277 | 0.00237 | 509.95288 | 0.00233 | 512.47357 | 0.00238 | 513.26605 | 0.00247 | 504.81799 | 0.00242 | 481.08762 | 0.00233 | 469.23792 | 0.00231 | 485.41278 | 0.00241 | 537.26074 | 0.00261 | 530.58026 | 0.00268 | 525.86804 | 0.00259 | 540.75531 | 0.00262 | 531.70801 | 0.00254 | 522.64087 | 0.00256 | 517.83429 | 0.00261 | 499.3653 | 0.00242 | 493.66232 | 0.0025 | 584.55377 | 0.00257 | 579.18866 | 0.00274 | 601.5799 | 0.00278 | 585.03546 | 0.0027 | 580.23541 | 0.00279 | 578.58301 | 0.00265 | 560.7226 | 0.0027 | 546.13324 | 0.00262 | 552.6778 | 0.00254
572.75372 | 0.00288 | 573.18042 | 0.00287 | 563.96252 | 0.00295 | 574.35413 | 0.00292 | 574.46198 | 0.00292 | 572.91449 | 0.0029 | 530.32086 | 0.00275 | 535.49957 | 0.00279 | 531.11255 | 0.00277 | 514.40155 | 0.00249 | 517.24384 | 0.00237 | 510.28656 | 0.00234 | 512.80719 | 0.00238 | 513.60114 | 0.00247 | 505.16614 | 0.00243 | 481.39459 | 0.00233 | 469.54941 | 0.00231 | 485.74957 | 0.00241 | 537.61505 | 0.00261 | 530.92078 | 0.00268 | 526.2085 | 0.0026 | 541.11072 | 0.00262 | 532.05798 | 0.00254 | 522.98907 | 0.00255 | 518.18188 | 0.00261 | 499.71097 | 0.00242 | 494.00363 | 0.0025 | 584.96625 | 0.00257 | 579.56842 | 0.00274 | 601.97656 | 0.00279 | 585.4234 | 0.0027 | 580.63141 | 0.00279 | 578.97864 | 0.00266 | 561.0993 | 0.0027 | 546.47821 | 0.00261 | 553.03918 | 0.00254
573.12048 | 0.00288 | 573.55133 | 0.00286 | 564.29755 | 0.00295 | 574.724 | 0.00291 | 574.82239 | 0.00292 | 573.28961 | 0.0029 | 530.71918 | 0.00275 | 535.88141 | 0.0028 | 531.47205 | 0.00277 | 514.75635 | 0.00249 | 517.59186 | 0.00238 | 510.62671 | 0.00234 | 513.15363 | 0.00238 | 513.9491 | 0.00247 | 505.51486 | 0.00243 | 481.72617 | 0.00233 | 469.88547 | 0.00231 | 486.07462 | 0.00242 | 537.95605 | 0.00261 | 531.23499 | 0.00267 | 526.54901 | 0.00258 | 541.47314 | 0.00262 | 532.43384 | 0.00254 | 523.32434 | 0.00255 | 518.51044 | 0.00261 | 500.02524 | 0.00242 | 494.35739 | 0.0025 | 585.36273 | 0.00258 | 579.94012 | 0.00274 | 602.38043 | 0.00279 | 585.79486 | 0.00271 | 581.03595 | 0.00279 | 579.37488 | 0.00267 | 561.48425 | 0.0027 | 546.84711 | 0.00261 | 553.41632 | 0.00255
573.44653 | 0.00288 | 573.93268 | 0.00287 | 564.6026 | 0.00295 | 575.1236 | 0.00292 | 575.21246 | 0.00292 | 573.66394 | 0.0029 | 531.05359 | 0.00275 | 536.22742 | 0.0028 | 531.81458 | 0.00278 | 515.11755 | 0.0025 | 517.94586 | 0.00238 | 510.96686 | 0.00234 | 513.51996 | 0.00238 | 514.29108 | 0.00247 | 505.83658 | 0.00243 | 482.07062 | 0.00234 | 470.20309 | 0.00231 | 486.39294 | 0.00242 | 538.29706 | 0.00261 | 531.58899 | 0.00267 | 526.88953 | 0.00256 | 541.82916 | 0.00263 | 532.77679 | 0.00254 | 523.68597 | 0.00256 | 518.8457 | 0.00261 | 500.35184 | 0.00242 | 494.6604 | 0.00251 | 585.71826 | 0.00258 | 580.32843 | 0.00274 | 602.7691 | 0.00278 | 586.19873 | 0.00271 | 581.42389 | 0.0028 | 579.77051 | 0.00267 | 561.83832 | 0.00271 | 547.18457 | 0.00262 | 553.77014 | 0.00256
573.79297 | 0.00288 | 574.30359 | 0.00288 | 564.95703 | 0.00295 | 575.51355 | 0.00292 | 575.61218 | 0.00292 | 574.0293 | 0.00291 | 531.39685 | 0.00275 | 536.55475 | 0.00279 | 532.1297 | 0.00278 | 515.4325 | 0.00251 | 518.30042 | 0.00238 | 511.28717 | 0.00234 | 513.86646 | 0.00239 | 514.64551 | 0.00248 | 506.19171 | 0.00243 | 482.39603 | 0.00234 | 470.51462 | 0.00231 | 486.71744 | 0.00242 | 538.65143 | 0.00261 | 531.9494 | 0.00267 | 527.24988 | 0.00257 | 542.16528 | 0.00263 | 533.11969 | 0.00254 | 524.03418 | 0.00257 | 519.18042 | 0.00261 | 500.66605 | 0.00242 | 494.97015 | 0.00251 | 586.10687 | 0.00259 | 580.72406 | 0.00274 | 603.1571 | 0.00278 | 586.58612 | 0.00271 | 581.83649 | 0.0028 | 580.13434 | 0.00266 | 562.19238 | 0.00271 | 547.55286 | 0.00263 | 554.14661 | 0.00256
574.15967 | 0.00289 | 574.65527 | 0.00289 | 565.36084 | 0.00296 | 575.92273 | 0.00293 | 575.9726 | 0.00292 | 574.38422 | 0.00291 | 531.74982 | 0.00275 | 536.91858 | 0.00279 | 532.48041 | 0.00278 | 515.75446 | 0.00251 | 518.62799 | 0.00238 | 511.64075 | 0.00235 | 514.20001 | 0.00239 | 514.99347 | 0.00248 | 506.52692 | 0.00243 | 482.70914 | 0.00234 | 470.84451 | 0.00232 | 487.05423 | 0.00243 | 539.01166 | 0.00261 | 532.27649 | 0.00269 | 527.59039 | 0.00258 | 542.51422 | 0.00263 | 533.46265 | 0.00254 | 524.38287 | 0.00257 | 519.52185 | 0.00261 | 500.99271 | 0.00243 | 495.31769 | 0.00251 | 586.49481 | 0.00259 | 581.09583 | 0.00275 | 603.54504 | 0.00278 | 586.98993 | 0.00271 | 582.23303 | 0.0028 | 580.51398 | 0.00265 | 562.5849 | 0.00271 | 547.91364 | 0.00263 | 554.51624 | 0.00256
574.51581 | 0.00289 | 575.03662 | 0.00289 | 565.73547 | 0.00296 | 576.31268 | 0.00293 | 576.31384 | 0.00293 | 574.76825 | 0.00291 | 532.07532 | 0.00276 | 537.25488 | 0.00279 | 532.82288 | 0.00277 | 516.0694 | 0.00251 | 518.96967 | 0.00238 | 511.98087 | 0.00234 | 514.55347 | 0.00239 | 515.34845 | 0.00248 | 506.888 | 0.00243 | 483.03461 | 0.00234 | 471.17493 | 0.00232 | 487.37259 | 0.00243 | 539.37952 | 0.00261 | 532.59119 | 0.0027 | 527.92444 | 0.0026 | 542.88318 | 0.00262 | 533.82556 | 0.00255 | 524.73755 | 0.00256 | 519.85034 | 0.00262 | 501.3255 | 0.00243 | 495.64606 | 0.00251 | 586.89142 | 0.00259 | 581.45959 | 0.00275 | 603.94965 | 0.00279 | 587.40173 | 0.00271 | 582.62109 | 0.0028 | 580.87781 | 0.00266 | 562.94653 | 0.00271 | 548.25171 | 0.00263 | 554.8927 | 0.00255
574.88171 | 0.00289 | 575.41718 | 0.00287 | 566.06 | 0.00296 | 576.68256 | 0.00293 | 576.68469 | 0.00293 | 575.14337 | 0.00291 | 532.42828 | 0.00276 | 537.60089 | 0.0028 | 533.17426 | 0.00278 | 516.42365 | 0.00251 | 519.32367 | 0.00239 | 512.29529 | 0.00234 | 514.9198 | 0.00239 | 515.70984 | 0.00248 | 507.2168 | 0.00244 | 483.35388 | 0.00234 | 471.50482 | 0.00232 | 487.70377 | 0.00242 | 539.70709 | 0.00261 | 532.91888 | 0.0027 | 528.27191 | 0.0026 | 543.25854 | 0.00263 | 534.18848 | 0.00255 | 525.0863 | 0.00256 | 520.17273 | 0.00262 | 501.6459 | 0.00243 | 495.96823 | 0.00251 | 587.29523 | 0.00259 | 581.85583 | 0.00275 | 604.34625 | 0.00279 | 587.78912 | 0.00271 | 583.01764 | 0.0028 | 581.27405 | 0.00268 | 563.31573 | 0.00271 | 548.58966 | 0.00263 | 555.26227 | 0.00255
575.23785 | 0.0029 | 575.75922 | 0.00287 | 566.38531 | 0.00296 | 577.06293 | 0.00293 | 577.06433 | 0.00293 | 575.508 | 0.00291 | 532.7901 | 0.00276 | 537.92816 | 0.0028 | 533.53381 | 0.00278 | 516.75861 | 0.00251 | 519.65179 | 0.00239 | 512.64191 | 0.00234 | 515.25342 | 0.00239 | 516.03845 | 0.00248 | 507.53903 | 0.00244 | 483.66699 | 0.00234 | 471.80969 | 0.00232 | 488.04666 | 0.00243 | 540.05505 | 0.00261 | 533.27875 | 0.00269 | 528.6189 | 0.00259 | 543.58813 | 0.00264 | 534.54437 | 0.00255 | 525.43451 | 0.00256 | 520.50745 | 0.00262 | 501.97919 | 0.00243 | 496.30902 | 0.00251 | 587.69177 | 0.00259 | 582.21967 | 0.00275 | 604.72626 | 0.00279 | 588.15265 | 0.00271 | 583.40558 | 0.00281 | 581.67761 | 0.00269 | 563.69312 | 0.00271 | 548.95111 | 0.00263 | 555.63123 | 0.00256
575.59399 | 0.0029 | 576.15021 | 0.00288 | 566.75916 | 0.00297 | 577.46252 | 0.00293 | 577.45447 | 0.00293 | 575.89282 | 0.00292 | 533.16986 | 0.00276 | 538.29132 | 0.00281 | 533.87628 | 0.00278 | 517.08051 | 0.00251 | 519.97998 | 0.00239 | 512.99493 | 0.00235 | 515.58704 | 0.00239 | 516.37347 | 0.00248 | 507.87424 | 0.00244 | 483.9924 | 0.00234 | 472.12122 | 0.00232 | 488.36505 | 0.00243 | 540.396 | 0.00262 | 533.63275 | 0.00269 | 528.96582 | 0.00258 | 543.95056 | 0.00264 | 534.88782 | 0.00255 | 525.76978 | 0.00257 | 520.85504 | 0.00262 | 502.31815 | 0.00243 | 496.65039 | 0.00251 | 588.08838 | 0.0026 | 582.5907 | 0.00275 | 605.10626 | 0.00278 | 588.57239 | 0.00271 | 583.79364 | 0.00281 | 582.07385 | 0.00268 | 564.0238 | 0.00271 | 549.31244 | 0.00263 | 556.00079 | 0.00258
575.98022 | 0.0029 | 576.53156 | 0.0029 | 567.08447 | 0.00297 | 577.83246 | 0.00293 | 577.8053 | 0.00293 | 576.28741 | 0.00292 | 533.53101 | 0.00276 | 538.63727 | 0.00281 | 534.23657 | 0.00278 | 517.41534 | 0.00251 | 520.34039 | 0.00239 | 513.34204 | 0.00235 | 515.93347 | 0.00239 | 516.70795 | 0.00248 | 508.23584 | 0.00244 | 484.3179 | 0.00235 | 472.43884 | 0.00233 | 488.70233 | 0.00243 | 540.74988 | 0.00262 | 533.9668 | 0.00269 | 529.31976 | 0.00258 | 544.30603 | 0.00264 | 535.23071 | 0.00256 | 526.11145 | 0.00258 | 521.18359 | 0.00263 | 502.65762 | 0.00244 | 496.95959 | 0.00251 | 588.46832 | 0.0026 | 582.97906 | 0.00275 | 605.4704 | 0.00279 | 588.95972 | 0.00271 | 584.20612 | 0.00281 | 582.47809 | 0.00267 | 564.40875 | 0.00271 | 549.65869 | 0.00263 | 556.34637 | 0.00257
576.3266 | 0.0029 | 576.90247 | 0.0029 | 567.41949 | 0.00298 | 578.20319 | 0.00294 | 578.19537 | 0.00294 | 576.69171 | 0.00292 | 533.90179 | 0.00276 | 538.98254 | 0.00281 | 534.56946 | 0.00278 | 517.75024 | 0.00251 | 520.68854 | 0.00239 | 513.66925 | 0.00235 | 516.28046 | 0.0024 | 517.06293 | 0.00249 | 508.57758 | 0.00244 | 484.65616 | 0.00235 | 472.76926 | 0.00232 | 489.02069 | 0.00244 | 541.11066 | 0.00261 | 534.3009 | 0.0027 | 529.65387 | 0.0026 | 544.66846 | 0.00264 | 535.58014 | 0.00256 | 526.47961 | 0.00258 | 521.49927 | 0.00263 | 502.98422 | 0.00244 | 497.27554 | 0.00252 | 588.87219 | 0.0026 | 583.37463 | 0.00275 | 605.85834 | 0.0028 | 589.34772 | 0.00272 | 584.60278 | 0.00281 | 582.84985 | 0.00267 | 564.79376 | 0.00271 | 550.01251 | 0.00264 | 556.7002 | 0.00256
576.70227 | 0.0029 | 577.26453 | 0.00289 | 567.8031 | 0.00297 | 578.59314 | 0.00294 | 578.55579 | 0.00294 | 577.08551 | 0.00292 | 534.23694 | 0.00276 | 539.31952 | 0.00281 | 534.88464 | 0.00279 | 518.08514 | 0.00252 | 521.04248 | 0.00239 | 513.98315 | 0.00235 | 516.62048 | 0.0024 | 517.41089 | 0.00249 | 508.93219 | 0.00244 | 484.9816 | 0.00235 | 473.07413 | 0.00233 | 489.32623 | 0.00244 | 541.4715 | 0.00261 | 534.62854 | 0.00271 | 529.98792 | 0.00261 | 545.01752 | 0.00265 | 535.94312 | 0.00256 | 526.82782 | 0.00257 | 521.83447 | 0.00263 | 503.32321 | 0.00244 | 497.59769 | 0.00251 | 589.2608 | 0.0026 | 583.77893 | 0.00276 | 606.26294 | 0.00281 | 589.76746 | 0.00272 | 584.9668 | 0.00282 | 583.23749 | 0.00267 | 565.14026 | 0.00271 | 550.35883 | 0.00264 | 557.09247 | 0.00256
577.05841 | 0.0029 | 577.65479 | 0.00289 | 568.16803 | 0.00297 | 578.99188 | 0.00294 | 578.93628 | 0.00294 | 577.4306 | 0.00292 | 534.56238 | 0.00277 | 539.68268 | 0.00281 | 535.23529 | 0.00279 | 518.41351 | 0.00252 | 521.38361 | 0.0024 | 514.31683 | 0.00235 | 516.96698 | 0.0024 | 517.75293 | 0.00249 | 509.27386 | 0.00244 | 485.30701 | 0.00236 | 473.40457 | 0.00233 | 489.64462 | 0.00244 | 541.81244 | 0.00261 | 534.97552 | 0.00271 | 530.32837 | 0.00261 | 545.36053 | 0.00265 | 536.31897 | 0.00255 | 527.18945 | 0.00257 | 522.18835 | 0.00263 | 503.64365 | 0.00244 | 497.93283 | 0.00252 | 589.64874 | 0.00261 | 584.14264 | 0.00276 | 606.64294 | 0.00281 | 590.15479 | 0.00272 | 585.37146 | 0.00281 | 583.61719 | 0.00269 | 565.53278 | 0.00271 | 550.72015 | 0.00265 | 557.44629 | 0.00256
577.41461 | 0.00291 | 578.01685 | 0.00289 | 568.47308 | 0.00297 | 579.37225 | 0.00294 | 579.30713 | 0.00295 | 577.80579 | 0.00292 | 534.9057 | 0.00277 | 540.0556 | 0.00281 | 535.60443 | 0.0028 | 518.74841 | 0.00252 | 521.74506 | 0.0024 | 514.67688 | 0.00235 | 517.32684 | 0.0024 | 518.1073 | 0.00249 | 509.60904 | 0.00245 | 485.62628 | 0.00235 | 473.74667 | 0.00233 | 489.97577 | 0.00244 | 542.15344 | 0.00262 | 535.3161 | 0.00271 | 530.68878 | 0.0026 | 545.72247 | 0.00265 | 536.70142 | 0.00256 | 527.53119 | 0.00257 | 522.51062 | 0.00263 | 503.98312 | 0.00243 | 498.26743 | 0.00251 | 590.03735 | 0.00261 | 584.53033 | 0.00276 | 607.04755 | 0.0028 | 590.57465 | 0.00272 | 585.77533 | 0.00282 | 584.02136 | 0.0027 | 565.87097 | 0.00271 | 551.08154 | 0.00264 | 557.78491 | 0.00257
577.80084 | 0.0029 | 578.36847 | 0.0029 | 568.83722 | 0.00297 | 579.74298 | 0.00294 | 579.67719 | 0.00294 | 578.21979 | 0.00293 | 535.24969 | 0.00277 | 540.42847 | 0.00281 | 535.93805 | 0.00279 | 519.09619 | 0.00252 | 522.09424 | 0.0024 | 515.01697 | 0.00236 | 517.67334 | 0.0024 | 518.44885 | 0.0025 | 509.95071 | 0.00245 | 485.93277 | 0.00236 | 474.04596 | 0.00234 | 490.31256 | 0.00244 | 542.48157 | 0.00263 | 535.67004 | 0.00271 | 531.03571 | 0.00259 | 546.08496 | 0.00264 | 537.04431 | 0.00256 | 527.88635 | 0.00259 | 522.8454 | 0.00263 | 504.30972 | 0.00244 | 498.59583 | 0.00252 | 590.43329 | 0.0026 | 584.8941 | 0.00276 | 607.38715 | 0.0028 | 590.97845 | 0.00272 | 586.18781 | 0.00282 | 584.41766 | 0.00268 | 566.21747 | 0.00271 | 551.44293 | 0.00264 | 558.16144 | 0.00259
578.13745 | 0.00291 | 578.73938 | 0.00291 | 569.21191 | 0.00298 | 580.13208 | 0.00295 | 580.04724 | 0.00295 | 578.57465 | 0.00293 | 535.60193 | 0.00277 | 540.80133 | 0.00281 | 536.27094 | 0.0028 | 519.43103 | 0.00253 | 522.43634 | 0.0024 | 515.35712 | 0.00236 | 518.00696 | 0.0024 | 518.79034 | 0.0025 | 510.29297 | 0.00246 | 486.28336 | 0.00236 | 474.37585 | 0.00234 | 490.63092 | 0.00244 | 542.8161 | 0.00262 | 535.99066 | 0.00271 | 531.39606 | 0.0026 | 546.43445 | 0.00264 | 537.38782 | 0.00257 | 528.24103 | 0.00259 | 523.20538 | 0.00263 | 504.63632 | 0.00245 | 498.91797 | 0.00252 | 590.8219 | 0.0026 | 585.26587 | 0.00276 | 607.75916 | 0.0028 | 591.36652 | 0.00273 | 586.617 | 0.00282 | 584.8053 | 0.00268 | 566.58734 | 0.00272 | 551.8125 | 0.00264 | 558.53101 | 0.00258
578.52289 | 0.00291 | 579.14008 | 0.0029 | 569.58575 | 0.00299 | 580.53168 | 0.00295 | 580.42773 | 0.00295 | 578.9101 | 0.00293 | 535.96381 | 0.00277 | 541.13837 | 0.00282 | 536.60382 | 0.00279 | 519.7395 | 0.00253 | 522.75861 | 0.00241 | 515.71069 | 0.00236 | 518.34058 | 0.0024 | 519.15179 | 0.0025 | 510.61469 | 0.00246 | 486.61545 | 0.00236 | 474.69348 | 0.00234 | 490.95541 | 0.00245 | 543.15704 | 0.00262 | 536.33826 | 0.00271 | 531.73657 | 0.00262 | 546.76349 | 0.00265 | 537.73071 | 0.00257 | 528.56989 | 0.00259 | 523.53442 | 0.00264 | 504.9758 | 0.00246 | 499.2272 | 0.00253 | 591.2019 | 0.0026 | 585.65356 | 0.00276 | 608.13922 | 0.00281 | 591.74585 | 0.00273 | 587.02087 | 0.00283 | 585.2016 | 0.00267 | 566.96405 | 0.00272 | 552.15875 | 0.00265 | 558.8999 | 0.00256
578.91888 | 0.00291 | 579.52142 | 0.0029 | 569.93048 | 0.00299 | 580.91199 | 0.00295 | 580.77856 | 0.00295 | 579.28442 | 0.00293 | 536.32568 | 0.00278 | 541.44696 | 0.00282 | 536.97302 | 0.0028 | 520.06146 | 0.00253 | 523.10077 | 0.00241 | 516.03101 | 0.00236 | 518.6806 | 0.00241 | 519.51965 | 0.00251 | 510.96985 | 0.00245 | 486.92191 | 0.00236 | 475.0173 | 0.00234 | 491.2738 | 0.00245 | 543.49805 | 0.00263 | 536.66534 | 0.00272 | 532.07068 | 0.00263 | 547.10608 | 0.00265 | 538.08661 | 0.00257 | 528.91858 | 0.00258 | 523.87543 | 0.00264 | 505.3024 | 0.00245 | 499.54315 | 0.00252 | 591.58191 | 0.00261 | 586.0498 | 0.00276 | 608.54376 | 0.00283 | 592.14905 | 0.00273 | 587.39288 | 0.00282 | 585.5813 | 0.00269 | 567.34149 | 0.00273 | 552.50433 | 0.00265 | 559.26135 | 0.00256
579.29535 | 0.00291 | 579.87305 | 0.0029 | 570.2558 | 0.00299 | 581.25311 | 0.00296 | 581.11981 | 0.00296 | 579.67896 | 0.00294 | 536.68756 | 0.00278 | 541.80188 | 0.00282 | 537.33325 | 0.0028 | 520.38934 | 0.00252 | 523.42358 | 0.00241 | 516.35181 | 0.00236 | 519.00781 | 0.00241 | 519.86761 | 0.0025 | 511.31796 | 0.00246 | 487.24731 | 0.00236 | 475.33493 | 0.00234 | 491.5983 | 0.00245 | 543.85242 | 0.00263 | 537.00586 | 0.00271 | 532.42407 | 0.00262 | 547.46851 | 0.00266 | 538.44952 | 0.00256 | 529.26678 | 0.00258 | 524.21063 | 0.00264 | 505.64139 | 0.00245 | 499.87152 | 0.00253 | 591.97845 | 0.00262 | 586.43744 | 0.00277 | 608.9563 | 0.00282 | 592.56091 | 0.00274 | 587.74908 | 0.00283 | 585.98492 | 0.0027 | 567.7182 | 0.00273 | 552.85822 | 0.00265 | 559.63843 | 0.00258
579.63116 | 0.00291 | 580.21503 | 0.0029 | 570.62964 | 0.00299 | 581.67188 | 0.00296 | 581.50031 | 0.00296 | 580.08331 | 0.00294 | 537.0495 | 0.00278 | 542.15686 | 0.00282 | 537.67505 | 0.00281 | 520.72418 | 0.00252 | 523.75226 | 0.00241 | 516.70483 | 0.00236 | 519.36121 | 0.00241 | 520.20264 | 0.00251 | 511.6467 | 0.00246 | 487.56049 | 0.00236 | 475.64029 | 0.00234 | 491.96066 | 0.00245 | 544.19342 | 0.00263 | 537.34747 | 0.00271 | 532.74518 | 0.00261 | 547.81799 | 0.00266 | 538.79248 | 0.00257 | 529.62146 | 0.00259 | 524.53247 | 0.00265 | 505.98087 | 0.00246 | 500.18744 | 0.00254 | 592.37439 | 0.00261 | 586.79327 | 0.00277 | 609.32837 | 0.00281 | 592.97272 | 0.00273 | 588.14569 | 0.00283 | 586.3891 | 0.00271 | 568.08807 | 0.00273 | 553.20441 | 0.00265 | 560.01489 | 0.00259
579.99792 | 0.00291 | 580.586 | 0.00291 | 570.98407 | 0.00299 | 582.06183 | 0.00296 | 581.89996 | 0.00296 | 580.45764 | 0.00294 | 537.39276 | 0.00278 | 542.52972 | 0.00282 | 538.04419 | 0.00281 | 521.09192 | 0.00252 | 524.09497 | 0.00241 | 517.07129 | 0.00236 | 519.71411 | 0.00241 | 520.54468 | 0.00251 | 511.97546 | 0.00246 | 487.89206 | 0.00236 | 475.95132 | 0.00234 | 492.27237 | 0.00246 | 544.52795 | 0.00264 | 537.70898 | 0.00271 | 533.112 | 0.00261 | 548.17993 | 0.00265 | 539.1424 | 0.00258 | 529.98956 | 0.0026 | 524.87384 | 0.00265 | 506.32657 | 0.00246 | 500.53503 | 0.00254 | 592.75433 | 0.00261 | 587.16504 | 0.00277 | 609.6925 | 0.00281 | 593.36865 | 0.00273 | 588.56616 | 0.00284 | 586.78534 | 0.00269 | 568.47241 | 0.00273 | 553.55066 | 0.00266 | 560.36115 | 0.0026
580.36383 | 0.00292 | 580.9577 | 0.00292 | 571.35876 | 0.00299 | 582.40295 | 0.00296 | 582.25079 | 0.00296 | 580.81329 | 0.00294 | 537.73608 | 0.00279 | 542.88391 | 0.00283 | 538.37781 | 0.00281 | 521.42035 | 0.00252 | 524.45007 | 0.00241 | 517.39215 | 0.00236 | 520.05469 | 0.00241 | 520.89911 | 0.00251 | 512.31714 | 0.00246 | 488.21799 | 0.00236 | 476.2756 | 0.00235 | 492.57233 | 0.00245 | 544.90161 | 0.00264 | 538.05707 | 0.00271 | 533.46594 | 0.00262 | 548.53595 | 0.00266 | 539.49182 | 0.00259 | 530.35773 | 0.00261 | 525.20862 | 0.00265 | 506.65317 | 0.00246 | 500.85721 | 0.00253 | 593.1264 | 0.00261 | 587.56927 | 0.00278 | 610.06458 | 0.00281 | 593.75598 | 0.00274 | 588.98663 | 0.00284 | 587.1571 | 0.00268 | 568.82642 | 0.00273 | 553.89691 | 0.00266 | 560.74591 | 0.0026
580.71021 | 0.00292 | 581.32861 | 0.00291 | 571.70349 | 0.00299 | 582.81213 | 0.00296 | 582.62085 | 0.00296 | 581.16821 | 0.00294 | 538.07123 | 0.00279 | 543.23883 | 0.00283 | 538.70184 | 0.00281 | 521.75519 | 0.00253 | 524.8056 | 0.00241 | 517.70599 | 0.00236 | 520.3894 | 0.00241 | 521.23419 | 0.00251 | 512.65234 | 0.00246 | 488.53061 | 0.00236 | 476.6055 | 0.00235 | 492.86557 | 0.00246 | 545.24902 | 0.00264 | 538.39862 | 0.00272 | 533.79303 | 0.00263 | 548.89838 | 0.00266 | 539.85474 | 0.00258 | 530.68646 | 0.0026 | 525.53717 | 0.00265 | 506.97357 | 0.00246 | 501.17313 | 0.00253 | 593.51501 | 0.00261 | 587.9649 | 0.00277 | 610.43658 | 0.00282 | 594.15192 | 0.00274 | 589.3667 | 0.00284 | 587.55267 | 0.00269 | 569.17291 | 0.00273 | 554.27338 | 0.00266 | 561.09967 | 0.00258
581.08588 | 0.00292 | 581.68024 | 0.00291 | 572.05792 | 0.003 | 583.18286 | 0.00296 | 583.00134 | 0.00296 | 581.56195 | 0.00294 | 538.43311 | 0.00279 | 543.58411 | 0.00283 | 539.06207 | 0.00281 | 522.09705 | 0.00254 | 525.16772 | 0.00241 | 518.05261 | 0.00236 | 520.73047 | 0.00241 | 521.58209 | 0.00251 | 513.01398 | 0.00247 | 488.84991 | 0.00236 | 476.93539 | 0.00235 | 493.19006 | 0.00246 | 545.60339 | 0.00265 | 538.71393 | 0.00273 | 534.12714 | 0.00264 | 549.25385 | 0.00266 | 540.22412 | 0.00257 | 531.0282 | 0.00258 | 525.87238 | 0.00266 | 507.2811 | 0.00246 | 501.51395 | 0.00253 | 593.91888 | 0.00261 | 588.33661 | 0.00278 | 610.81665 | 0.00281 | 594.55585 | 0.00274 | 589.7467 | 0.00283 | 587.97351 | 0.0027 | 569.55029 | 0.00273 | 554.61206 | 0.00266 | 561.46106 | 0.00258
581.48187 | 0.00292 | 582.05194 | 0.00291 | 572.42206 | 0.003 | 583.57196 | 0.00296 | 583.38177 | 0.00296 | 581.92737 | 0.00295 | 538.80389 | 0.00279 | 543.93903 | 0.00283 | 539.40387 | 0.00281 | 522.44647 | 0.00254 | 525.5163 | 0.00241 | 518.39972 | 0.00237 | 521.078 | 0.00241 | 521.92413 | 0.00251 | 513.36859 | 0.00247 | 489.16302 | 0.00236 | 477.25916 | 0.00235 | 493.52734 | 0.00246 | 545.96423 | 0.00266 | 539.03619 | 0.00272 | 534.48102 | 0.00263 | 549.60339 | 0.00266 | 540.58008 | 0.00258 | 531.37695 | 0.00259 | 526.1947 | 0.00265 | 507.60825 | 0.00246 | 501.84232 | 0.00254 | 594.31543 | 0.00262 | 588.72498 | 0.00278 | 611.22119 | 0.00282 | 594.95111 | 0.00274 | 590.14331 | 0.00283 | 588.34521 | 0.00271 | 569.91949 | 0.00273 | 554.97351 | 0.00266 | 561.84576 | 0.00259
581.83801 | 0.00293 | 582.45264 | 0.00291 | 572.74738 | 0.003 | 583.93311 | 0.00297 | 583.74225 | 0.00296 | 582.28223 | 0.00295 | 539.15613 | 0.0028 | 544.28424 | 0.00283 | 539.77307 | 0.00281 | 522.78888 | 0.00255 | 525.85199 | 0.00241 | 518.72699 | 0.00238 | 521.41913 | 0.00241 | 522.25916 | 0.00252 | 513.71674 | 0.00247 | 489.50128 | 0.00237 | 477.57071 | 0.00235 | 493.87079 | 0.00246 | 546.2854 | 0.00266 | 539.3714 | 0.00271 | 534.828 | 0.00262 | 549.94586 | 0.00266 | 540.96301 | 0.00259 | 531.73163 | 0.0026 | 526.50415 | 0.00265 | 507.94104 | 0.00246 | 502.17126 | 0.00255 | 594.70337 | 0.00262 | 589.08875 | 0.00278 | 611.61713 | 0.00281 | 595.34698 | 0.00275 | 590.52332 | 0.00284 | 588.75745 | 0.00271 | 570.29688 | 0.00274 | 555.3197 | 0.00266 | 562.19958 | 0.00261
582.18439 | 0.00293 | 582.82355 | 0.00293 | 573.10181 | 0.003 | 584.31262 | 0.00297 | 584.1123 | 0.00297 | 582.69629 | 0.00295 | 539.50903 | 0.0028 | 544.63025 | 0.00283 | 540.1333 | 0.00281 | 523.1178 | 0.00254 | 526.20709 | 0.00241 | 519.08649 | 0.00238 | 521.7608 | 0.00242 | 522.60822 | 0.00252 | 514.039 | 0.00247 | 489.82672 | 0.00237 | 477.8822 | 0.00235 | 494.20758 | 0.00246 | 546.63275 | 0.00266 | 539.73285 | 0.00272 | 535.16199 | 0.00262 | 550.29486 | 0.00266 | 541.32056 | 0.0026 | 532.06689 | 0.00261 | 526.85797 | 0.00266 | 508.26764 | 0.00247 | 502.50687 | 0.00255 | 595.07538 | 0.00262 | 589.45184 | 0.00278 | 611.98126 | 0.00282 | 595.75092 | 0.00275 | 590.91138 | 0.00285 | 589.15302 | 0.00271 | 570.65851 | 0.00274 | 555.67352 | 0.00266 | 562.53821 | 0.00261
582.55115 | 0.00293 | 583.22412 | 0.00293 | 573.46594 | 0.003 | 584.68341 | 0.00297 | 584.52161 | 0.00297 | 583.08112 | 0.00296 | 539.86127 | 0.0028 | 544.99414 | 0.00284 | 540.45734 | 0.00281 | 523.44733 | 0.00254 | 526.56268 | 0.00242 | 519.44 | 0.00237 | 522.11475 | 0.00242 | 522.94434 | 0.00252 | 514.37421 | 0.00247 | 490.15829 | 0.00237 | 478.2121 | 0.00235 | 494.51984 | 0.00246 | 546.98071 | 0.00266 | 540.07446 | 0.00273 | 535.51593 | 0.00263 | 550.65082 | 0.00266 | 541.66449 | 0.0026 | 532.4151 | 0.00262 | 527.1803 | 0.00266 | 508.6004 | 0.00246 | 502.82385 | 0.00255 | 595.47198 | 0.00262 | 589.82361 | 0.00278 | 612.3454 | 0.00283 | 596.13025 | 0.00275 | 591.31592 | 0.00285 | 589.54926 | 0.0027 | 571.02771 | 0.00275 | 556.03491 | 0.00267 | 562.90717 | 0.0026
582.92682 | 0.00294 | 583.60553 | 0.00292 | 573.80096 | 0.00301 | 585.08295 | 0.00297 | 584.89246 | 0.00297 | 583.44574 | 0.00296 | 540.17786 | 0.0028 | 545.3573 | 0.00284 | 540.80872 | 0.00281 | 523.77679 | 0.00254 | 526.93121 | 0.00242 | 519.80005 | 0.00237 | 522.46228 | 0.00242 | 523.30682 | 0.00252 | 514.68945 | 0.00247 | 490.49655 | 0.00237 | 478.53586 | 0.00236 | 494.81308 | 0.00247 | 547.30188 | 0.00266 | 540.42255 | 0.00274 | 535.86285 | 0.00263 | 550.99341 | 0.00266 | 542.02155 | 0.00259 | 532.77673 | 0.00261 | 527.52795 | 0.00266 | 508.93988 | 0.00246 | 503.15329 | 0.00255 | 595.84406 | 0.00262 | 590.20331 | 0.00279 | 612.74133 | 0.00284 | 596.51764 | 0.00275 | 591.72839 | 0.00285 | 589.94489 | 0.00271 | 571.41266 | 0.00275 | 556.3963 | 0.00267 | 563.2843 | 0.00259
583.25366 | 0.00294 | 583.97644 | 0.00292 | 574.14569 | 0.003 | 585.45288 | 0.00297 | 585.2337 | 0.00298 | 583.79083 | 0.00296 | 540.53082 | 0.00281 | 545.69434 | 0.00284 | 541.16827 | 0.00281 | 524.11279 | 0.00254 | 527.27979 | 0.00242 | 520.13373 | 0.00237 | 522.81036 | 0.00242 | 523.66284 | 0.00252 | 515.03821 | 0.00247 | 490.79688 | 0.00237 | 478.86624 | 0.00236 | 495.13757 | 0.00247 | 547.66266 | 0.00266 | 540.74426 | 0.00275 | 536.18408 | 0.00264 | 551.33594 | 0.00267 | 542.3855 | 0.00257 | 533.1319 | 0.0026 | 527.87555 | 0.00266 | 509.27936 | 0.00246 | 503.47028 | 0.00255 | 596.23993 | 0.00262 | 590.57507 | 0.00279 | 613.13794 | 0.00285 | 596.90491 | 0.00275 | 592.11646 | 0.00285 | 590.34113 | 0.00271 | 571.77423 | 0.00275 | 556.72742 | 0.00266 | 563.6532 | 0.00259
583.64886 | 0.00294 | 584.33856 | 0.00293 | 574.50983 | 0.00301 | 585.84283 | 0.00298 | 585.61334 | 0.00298 | 584.16516 | 0.00296 | 540.89264 | 0.00281 | 546.01263 | 0.00284 | 541.51965 | 0.00282 | 524.44812 | 0.00255 | 527.61554 | 0.00242 | 520.48138 | 0.00237 | 523.15149 | 0.00243 | 524.00543 | 0.00252 | 515.39929 | 0.00248 | 491.12231 | 0.00238 | 479.2084 | 0.00236 | 495.47491 | 0.00247 | 548.0235 | 0.00266 | 541.09283 | 0.00274 | 536.5047 | 0.00263 | 551.67841 | 0.00267 | 542.74951 | 0.00259 | 533.48657 | 0.00259 | 528.19122 | 0.00266 | 509.61835 | 0.00247 | 503.79294 | 0.00255 | 596.63647 | 0.00263 | 590.94684 | 0.00279 | 613.52588 | 0.00284 | 597.31677 | 0.00275 | 592.505 | 0.00285 | 590.73682 | 0.00272 | 572.13586 | 0.00275 | 557.07306 | 0.00266 | 564.02216 | 0.0026
583.99524 | 0.00294 | 584.7287 | 0.00293 | 574.84491 | 0.00301 | 586.22321 | 0.00298 | 585.99384 | 0.00298 | 584.54028 | 0.00296 | 541.25452 | 0.00281 | 546.40344 | 0.00284 | 541.85254 | 0.00283 | 524.75769 | 0.00254 | 527.9577 | 0.00242 | 520.836 | 0.00236 | 523.50598 | 0.00243 | 524.34802 | 0.00252 | 515.7345 | 0.00248 | 491.46057 | 0.00238 | 479.54495 | 0.00236 | 495.81778 | 0.00247 | 548.39075 | 0.00266 | 541.42108 | 0.00274 | 536.85217 | 0.00263 | 552.04089 | 0.00268 | 543.11353 | 0.00261 | 533.82831 | 0.00261 | 528.53259 | 0.00266 | 509.93875 | 0.00247 | 504.12909 | 0.00256 | 597.04102 | 0.00263 | 591.34308 | 0.0028 | 613.86615 | 0.00281 | 597.72064 | 0.00275 | 592.9176 | 0.00285 | 591.14099 | 0.00272 | 572.51324 | 0.00275 | 557.42682 | 0.00266 | 564.38354 | 0.00261
584.32208 | 0.00295 | 585.11011 | 0.00294 | 575.18958 | 0.00302 | 586.62274 | 0.00298 | 586.34467 | 0.00297 | 584.91461 | 0.00297 | 541.60675 | 0.00281 | 546.77637 | 0.00285 | 542.23053 | 0.00282 | 525.10712 | 0.00255 | 528.30676 | 0.00243 | 521.18372 | 0.00237 | 523.85999 | 0.00243 | 524.70349 | 0.00252 | 516.06317 | 0.00247 | 491.77371 | 0.00238 | 479.85651 | 0.00236 | 496.13004 | 0.00247 | 548.72528 | 0.00266 | 541.74982 | 0.00273 | 537.21252 | 0.00263 | 552.40979 | 0.00268 | 543.45105 | 0.00261 | 534.15063 | 0.00262 | 528.88647 | 0.00267 | 510.27826 | 0.00247 | 504.45853 | 0.00256 | 597.40509 | 0.00263 | 591.71484 | 0.00279 | 614.22961 | 0.00281 | 598.13245 | 0.00276 | 593.30554 | 0.00285 | 591.53723 | 0.00271 | 572.86731 | 0.00275 | 557.78064 | 0.00266 | 564.7298 | 0.00261
584.68799 | 0.00294 | 585.46173 | 0.00294 | 575.54401 | 0.00301 | 587.03186 | 0.00298 | 586.72516 | 0.00298 | 585.3092 | 0.00297 | 541.99609 | 0.00281 | 547.13129 | 0.00285 | 542.56421 | 0.00283 | 525.47595 | 0.00256 | 528.64252 | 0.00243 | 521.51843 | 0.00238 | 524.21454 | 0.00243 | 525.05957 | 0.00252 | 516.40485 | 0.00248 | 492.09915 | 0.00238 | 480.18027 | 0.00236 | 496.44275 | 0.00247 | 549.06622 | 0.00266 | 542.1048 | 0.00274 | 537.53424 | 0.00264 | 552.73944 | 0.00268 | 543.78796 | 0.0026 | 534.49884 | 0.00262 | 529.2088 | 0.00267 | 510.61719 | 0.00247 | 504.79413 | 0.00256 | 597.80103 | 0.00264 | 592.09454 | 0.00279 | 614.64209 | 0.00283 | 598.52051 | 0.00276 | 593.70215 | 0.00285 | 591.94946 | 0.00271 | 573.22894 | 0.00275 | 558.16534 | 0.00267 | 565.09113 | 0.00261
585.05475 | 0.00294 | 585.83344 | 0.00293 | 575.90814 | 0.00302 | 587.39221 | 0.00298 | 587.1048 | 0.00298 | 585.69409 | 0.00297 | 542.36615 | 0.00281 | 547.45856 | 0.00285 | 542.89709 | 0.00284 | 525.81183 | 0.00256 | 528.98468 | 0.00243 | 521.85321 | 0.00239 | 524.5755 | 0.00243 | 525.38922 | 0.00252 | 516.7536 | 0.00248 | 492.41843 | 0.00238 | 480.5163 | 0.00236 | 496.74985 | 0.00247 | 549.42065 | 0.00266 | 542.44 | 0.00276 | 537.8764 | 0.00264 | 553.08197 | 0.00269 | 544.14551 | 0.0026 | 534.867 | 0.00261 | 529.55023 | 0.00267 | 510.93146 | 0.00247 | 505.13031 | 0.00256 | 598.17297 | 0.00264 | 592.49084 | 0.0028 | 615.02283 | 0.00285 | 598.91577 | 0.00276 | 594.08221 | 0.00286 | 592.3371 | 0.00271 | 573.59814 | 0.00275 | 558.52673 | 0.00267 | 565.45313 | 0.0026
585.40033 | 0.00295 | 586.23407 | 0.00293 | 576.26263 | 0.00302 | 587.76215 | 0.00299 | 587.46606 | 0.00298 | 586.06842 | 0.00297 | 542.71021 | 0.00281 | 547.80383 | 0.00285 | 543.23883 | 0.00284 | 526.11444 | 0.00255 | 529.33972 | 0.00243 | 522.18805 | 0.00239 | 524.9032 | 0.00243 | 525.75165 | 0.00253 | 517.10822 | 0.00249 | 492.73102 | 0.00239 | 480.85895 | 0.00236 | 497.06924 | 0.00248 | 549.77448 | 0.00266 | 542.76819 | 0.00276 | 538.21796 | 0.00264 | 553.42444 | 0.00268 | 544.52252 | 0.0026 | 535.23511 | 0.00261 | 529.88501 | 0.00267 | 511.25186 | 0.00248 | 505.44058 | 0.00256 | 598.58551 | 0.00265 | 592.85461 | 0.0028 | 615.37036 | 0.00285 | 599.29517 | 0.00276 | 594.46228 | 0.00285 | 592.7168 | 0.00272 | 573.98309 | 0.00275 | 558.88812 | 0.00268 | 565.82202 | 0.0026
585.7467 | 0.00295 | 586.61462 | 0.00294 | 576.62756 | 0.00303 | 588.11371 | 0.00299 | 587.83612 | 0.00298 | 586.44354 | 0.00298 | 543.04462 | 0.00282 | 548.15875 | 0.00285 | 543.60803 | 0.00284 | 526.44391 | 0.00254 | 529.7088 | 0.00244 | 522.5293 | 0.00239 | 525.25122 | 0.00243 | 526.10718 | 0.00253 | 517.45685 | 0.00249 | 493.06311 | 0.0024 | 481.18271 | 0.00236 | 497.39478 | 0.00249 | 550.12189 | 0.00266 | 543.09692 | 0.00275 | 538.55304 | 0.00264 | 553.77344 | 0.00268 | 544.88007 | 0.0026 | 535.57684 | 0.00261 | 530.20728 | 0.00267 | 511.58466 | 0.00248 | 505.77618 | 0.00256 | 598.98206 | 0.00265 | 593.23431 | 0.0028 | 615.75037 | 0.00284 | 599.66656 | 0.00276 | 594.84222 | 0.00285 | 593.1051 | 0.00273 | 574.36047 | 0.00276 | 559.25012 | 0.00268 | 566.18347 | 0.00262
586.15247 | 0.00295 | 586.97589 | 0.00295 | 576.96179 | 0.00303 | 588.474 | 0.00299 | 588.21655 | 0.00298 | 586.82758 | 0.00298 | 543.39758 | 0.00282 | 548.50397 | 0.00285 | 543.96826 | 0.00283 | 526.77991 | 0.00254 | 530.03748 | 0.00244 | 522.88336 | 0.00239 | 525.58539 | 0.00244 | 526.46326 | 0.00253 | 517.79852 | 0.00248 | 493.37625 | 0.00239 | 481.48199 | 0.00236 | 497.71417 | 0.00248 | 550.45648 | 0.00266 | 543.44495 | 0.00274 | 538.88818 | 0.00264 | 554.12939 | 0.00269 | 545.23761 | 0.00261 | 535.91907 | 0.00263 | 530.51672 | 0.00267 | 511.91794 | 0.00248 | 506.11234 | 0.00256 | 599.33752 | 0.00265 | 593.60608 | 0.0028 | 616.13904 | 0.00283 | 600.0705 | 0.00276 | 595.24677 | 0.00285 | 593.51727 | 0.00273 | 574.69879 | 0.00276 | 559.59576 | 0.00269 | 566.56055 | 0.00262
586.48907 | 0.00296 | 587.35724 | 0.00295 | 577.27734 | 0.00303 | 588.86395 | 0.00299 | 588.61627 | 0.00299 | 587.19214 | 0.00298 | 543.73193 | 0.00282 | 548.84998 | 0.00285 | 544.32855 | 0.00284 | 527.15509 | 0.00255 | 530.3866 | 0.00244 | 523.23804 | 0.00239 | 525.94635 | 0.00244 | 526.79932 | 0.00253 | 518.12671 | 0.00249 | 493.70169 | 0.0024 | 481.79962 | 0.00236 | 498.03351 | 0.00248 | 550.80444 | 0.00266 | 543.79999 | 0.00276 | 539.24268 | 0.00264 | 554.47198 | 0.00269 | 545.58154 | 0.00261 | 536.26727 | 0.00264 | 530.87054 | 0.00267 | 512.24457 | 0.00248 | 506.44171 | 0.00256 | 599.70959 | 0.00264 | 593.99371 | 0.00281 | 616.51904 | 0.00284 | 600.49023 | 0.00277 | 595.65936 | 0.00286 | 593.88898 | 0.00272 | 575.06854 | 0.00276 | 559.9729 | 0.00268 | 566.91437 | 0.00262
586.82574 | 0.00296 | 587.77716 | 0.00295 | 577.63184 | 0.00303 | 589.25311 | 0.003 | 588.99597 | 0.003 | 587.57703 | 0.00298 | 544.0849 | 0.00282 | 549.21313 | 0.00286 | 544.65259 | 0.00284 | 527.49756 | 0.00255 | 530.72882 | 0.00244 | 523.57922 | 0.00239 | 526.30084 | 0.00244 | 527.13495 | 0.00253 | 518.46899 | 0.00249 | 494.03946 | 0.0024 | 482.12338 | 0.00237 | 498.32782 | 0.00248 | 551.15179 | 0.00266 | 544.1416 | 0.00274 | 539.59766 | 0.00265 | 554.81451 | 0.00269 | 545.94562 | 0.00261 | 536.60254 | 0.00264 | 531.2182 | 0.00268 | 512.565 | 0.00248 | 506.75873 | 0.00256 | 600.10614 | 0.00264 | 594.34955 | 0.0028 | 616.89111 | 0.00284 | 600.90204 | 0.00277 | 596.03137 | 0.00286 | 594.27667 | 0.00272 | 575.43018 | 0.00276 | 560.30341 | 0.00269 | 567.26819 | 0.00262
587.20142 | 0.00296 | 588.13928 | 0.00294 | 577.9765 | 0.00303 | 589.62384 | 0.00299 | 589.35724 | 0.003 | 587.93188 | 0.00298 | 544.44678 | 0.00282 | 549.56805 | 0.00286 | 545.01282 | 0.00284 | 527.78772 | 0.00255 | 531.08386 | 0.00244 | 523.914 | 0.00238 | 526.62909 | 0.00244 | 527.47107 | 0.00254 | 518.81067 | 0.00249 | 494.37155 | 0.00239 | 482.45941 | 0.00237 | 498.6723 | 0.00248 | 551.50623 | 0.00267 | 544.47034 | 0.00275 | 539.94574 | 0.00266 | 555.18341 | 0.00269 | 546.28253 | 0.00261 | 536.97711 | 0.00262 | 531.54675 | 0.00268 | 512.89777 | 0.00249 | 507.08142 | 0.00257 | 600.50201 | 0.00265 | 594.75311 | 0.00281 | 617.23865 | 0.00285 | 601.29803 | 0.00277 | 596.42804 | 0.00286 | 594.65637 | 0.00272 | 575.80756 | 0.00276 | 560.66541 | 0.00269 | 567.62195 | 0.00261
587.58765 | 0.00295 | 588.51978 | 0.00295 | 578.3407 | 0.00304 | 590.00342 | 0.003 | 589.71765 | 0.003 | 588.2868 | 0.00298 | 544.80792 | 0.00282 | 549.91406 | 0.00286 | 545.3457 | 0.00285 | 528.14307 | 0.00256 | 531.42603 | 0.00244 | 524.26868 | 0.00239 | 526.98309 | 0.00244 | 527.84698 | 0.00254 | 519.14587 | 0.0025 | 494.69083 | 0.0024 | 482.78983 | 0.00237 | 499.00394 | 0.00249 | 551.88629 | 0.00267 | 544.81842 | 0.00273 | 540.28082 | 0.00266 | 555.5459 | 0.00269 | 546.64655 | 0.00262 | 537.32532 | 0.00262 | 531.88202 | 0.00268 | 513.23059 | 0.00249 | 507.40463 | 0.00257 | 600.88269 | 0.00266 | 595.11694 | 0.00281 | 617.63525 | 0.00285 | 601.66943 | 0.00277 | 596.79938 | 0.00287 | 595.06061 | 0.00274 | 576.16919 | 0.00276 | 561.01099 | 0.00269 | 568.01428 | 0.00261
587.96332 | 0.00295 | 588.91077 | 0.00296 | 578.66595 | 0.00304 | 590.3645 | 0.003 | 590.09814 | 0.003 | 588.68134 | 0.00298 | 545.15198 | 0.00282 | 550.25928 | 0.00287 | 545.70599 | 0.00285 | 528.49243 | 0.00256 | 531.77521 | 0.00244 | 524.60284 | 0.00239 | 527.32422 | 0.00244 | 528.20245 | 0.00254 | 519.46759 | 0.0025 | 495.00964 | 0.0024 | 483.12585 | 0.00238 | 499.33563 | 0.00249 | 552.24066 | 0.00268 | 545.17987 | 0.00275 | 540.60254 | 0.00265 | 555.86847 | 0.0027 | 547.00409 | 0.00262 | 537.6676 | 0.00263 | 532.19757 | 0.00268 | 513.56384 | 0.00249 | 507.74075 | 0.00257 | 601.27063 | 0.00266 | 595.53705 | 0.00281 | 618.03119 | 0.00284 | 602.08917 | 0.00277 | 597.16351 | 0.00287 | 595.48071 | 0.00275 | 576.52319 | 0.00277 | 561.34967 | 0.00269 | 568.37561 | 0.00262
588.30969 | 0.00296 | 589.27209 | 0.00296 | 579.03015 | 0.00304 | 590.72479 | 0.003 | 590.47778 | 0.003 | 589.07593 | 0.00299 | 545.51385 | 0.00282 | 550.60449 | 0.00287 | 546.04852 | 0.00285 | 528.79498 | 0.00257 | 532.10382 | 0.00244 | 524.95752 | 0.0024 | 527.66534 | 0.00245 | 528.54504 | 0.00254 | 519.80927 | 0.0025 | 495.33557 | 0.0024 | 483.4563 | 0.00238 | 499.65503 | 0.00249 | 552.59454 | 0.00268 | 545.50806 | 0.00276 | 540.94415 | 0.00264 | 556.23792 | 0.0027 | 547.34808 | 0.00261 | 538.00287 | 0.00264 | 532.52612 | 0.00269 | 513.88434 | 0.00249 | 508.08264 | 0.00257 | 601.65063 | 0.00266 | 595.91742 | 0.00281 | 618.4278 | 0.00284 | 602.4931 | 0.00278 | 597.54358 | 0.00287 | 595.88495 | 0.00274 | 576.88489 | 0.00277 | 561.70349 | 0.0027 | 568.72186 | 0.00262
588.67639 | 0.00296 | 589.66309 | 0.00296 | 579.36517 | 0.00304 | 591.14362 | 0.00301 | 590.8775 | 0.003 | 589.44049 | 0.00299 | 545.89355 | 0.00282 | 550.95947 | 0.00287 | 546.41687 | 0.00285 | 529.13745 | 0.00256 | 532.45947 | 0.00245 | 525.32501 | 0.0024 | 528.01984 | 0.00245 | 528.88818 | 0.00255 | 520.13153 | 0.0025 | 495.66101 | 0.0024 | 483.76117 | 0.00238 | 499.98053 | 0.00248 | 552.92908 | 0.00267 | 545.86951 | 0.00275 | 541.28625 | 0.00265 | 556.58691 | 0.0027 | 547.68561 | 0.00261 | 538.37048 | 0.00265 | 532.86139 | 0.00269 | 514.21094 | 0.00249 | 508.41879 | 0.00257 | 602.03064 | 0.00265 | 596.29706 | 0.00281 | 618.79193 | 0.00285 | 602.88043 | 0.00278 | 597.96472 | 0.00288 | 596.28052 | 0.00273 | 577.24646 | 0.00278 | 562.08002 | 0.0027 | 569.08319 | 0.00263
589.07239 | 0.00296 | 590.03479 | 0.00296 | 579.7002 | 0.00304 | 591.53357 | 0.00301 | 591.22833 | 0.003 | 589.83508 | 0.00299 | 546.24579 | 0.00283 | 551.29572 | 0.00287 | 546.77716 | 0.00285 | 529.48035 | 0.00256 | 532.80804 | 0.00245 | 525.66626 | 0.0024 | 528.38721 | 0.00245 | 529.23724 | 0.00254 | 520.47968 | 0.0025 | 495.97409 | 0.0024 | 484.0788 | 0.00238 | 500.29376 | 0.00249 | 553.28345 | 0.00268 | 546.19824 | 0.00276 | 541.63422 | 0.00266 | 556.92944 | 0.0027 | 548.06256 | 0.00261 | 538.72565 | 0.00265 | 533.20227 | 0.00269 | 514.51843 | 0.00249 | 508.74817 | 0.00257 | 602.40265 | 0.00265 | 596.68475 | 0.00281 | 619.15533 | 0.00286 | 603.2843 | 0.00278 | 598.35266 | 0.00288 | 596.66888 | 0.00273 | 577.61566 | 0.00278 | 562.44202 | 0.0027 | 569.47552 | 0.00262
589.41797 | 0.00297 | 590.4057 | 0.00295 | 580.08374 | 0.00305 | 591.87463 | 0.00301 | 591.5896 | 0.00301 | 590.21997 | 0.00299 | 546.58093 | 0.00283 | 551.6507 | 0.00287 | 547.11969 | 0.00285 | 529.81573 | 0.00256 | 533.15021 | 0.00245 | 526.02094 | 0.0024 | 528.72186 | 0.00245 | 529.5733 | 0.00254 | 520.83484 | 0.0025 | 496.28674 | 0.00241 | 484.40918 | 0.00238 | 500.60037 | 0.0025 | 553.64429 | 0.00269 | 546.53986 | 0.00276 | 541.9823 | 0.00267 | 557.28546 | 0.00271 | 548.42664 | 0.00262 | 539.06793 | 0.00264 | 533.53754 | 0.00269 | 514.84552 | 0.0025 | 509.08383 | 0.00258 | 602.76672 | 0.00266 | 597.06445 | 0.00282 | 619.5274 | 0.00287 | 603.68817 | 0.00278 | 598.74933 | 0.00288 | 597.04065 | 0.00274 | 577.99304 | 0.00278 | 562.7876 | 0.00269 | 569.82111 | 0.00262
589.7644 | 0.00296 | 590.7774 | 0.00296 | 580.45837 | 0.00305 | 592.2254 | 0.00301 | 591.98926 | 0.00301 | 590.57483 | 0.00299 | 546.91528 | 0.00284 | 551.97797 | 0.00287 | 547.45258 | 0.00285 | 530.13879 | 0.00256 | 533.49939 | 0.00245 | 526.34869 | 0.0024 | 529.06946 | 0.00245 | 529.91589 | 0.00255 | 521.15656 | 0.00251 | 496.58752 | 0.00241 | 484.73907 | 0.00238 | 500.91977 | 0.0025 | 554.01154 | 0.00269 | 546.88794 | 0.00274 | 542.31097 | 0.00267 | 557.62799 | 0.0027 | 548.77057 | 0.00263 | 539.42365 | 0.00264 | 533.86603 | 0.00269 | 515.19122 | 0.0025 | 509.40082 | 0.00258 | 603.16327 | 0.00265 | 597.43622 | 0.00282 | 619.91602 | 0.00286 | 604.08344 | 0.00279 | 599.12927 | 0.00288 | 597.43622 | 0.00275 | 578.37048 | 0.00278 | 563.14966 | 0.0027 | 570.19824 | 0.00263
590.1311 | 0.00296 | 591.1781 | 0.00297 | 580.80316 | 0.00305 | 592.6153 | 0.00301 | 592.36896 | 0.00301 | 590.94916 | 0.003 | 547.29498 | 0.00284 | 552.33289 | 0.00287 | 547.81287 | 0.00285 | 530.4812 | 0.00256 | 533.84149 | 0.00246 | 526.68347 | 0.0024 | 529.41754 | 0.00245 | 530.27838 | 0.00255 | 521.50525 | 0.00251 | 496.91293 | 0.00241 | 485.0629 | 0.00239 | 501.25189 | 0.0025 | 554.38519 | 0.00269 | 547.23004 | 0.00274 | 542.63263 | 0.00266 | 557.96399 | 0.00271 | 549.14111 | 0.00264 | 539.76642 | 0.00264 | 534.18835 | 0.0027 | 515.52502 | 0.0025 | 509.73645 | 0.00258 | 603.5672 | 0.00267 | 597.83246 | 0.00282 | 620.28815 | 0.00285 | 604.47943 | 0.00279 | 599.49341 | 0.00288 | 597.82458 | 0.00275 | 578.73962 | 0.00278 | 563.50348 | 0.0027 | 570.552 | 0.00263
590.47748 | 0.00298 | 591.52972 | 0.00297 | 581.13818 | 0.00305 | 592.98523 | 0.00301 | 592.74945 | 0.00302 | 591.33398 | 0.003 | 547.65692 | 0.00283 | 552.71472 | 0.00288 | 548.18201 | 0.00286 | 530.81073 | 0.00257 | 534.15082 | 0.00246 | 527.02472 | 0.0024 | 529.75861 | 0.00246 | 530.62744 | 0.00255 | 521.85992 | 0.00251 | 497.25739 | 0.00241 | 485.38666 | 0.00239 | 501.58359 | 0.0025 | 554.7326 | 0.00269 | 547.57172 | 0.00273 | 542.98767 | 0.00266 | 558.30658 | 0.00271 | 549.4986 | 0.00264 | 540.11627 | 0.00265 | 534.52313 | 0.0027 | 515.85883 | 0.00251 | 510.05966 | 0.00258 | 603.93915 | 0.00267 | 598.21216 | 0.00282 | 620.68408 | 0.00285 | 604.8667 | 0.00279 | 599.87347 | 0.00288 | 598.23669 | 0.00275 | 579.09369 | 0.00278 | 563.84906 | 0.00271 | 570.91339 | 0.00264
590.80353 | 0.00298 | 591.91028 | 0.00297 | 581.47235 | 0.00305 | 593.3952 | 0.00301 | 593.14911 | 0.00302 | 591.69861 | 0.003 | 548.00018 | 0.00284 | 553.05096 | 0.00288 | 548.54224 | 0.00285 | 531.17297 | 0.00258 | 534.49951 | 0.00246 | 527.38574 | 0.00241 | 530.09973 | 0.00245 | 530.97003 | 0.00255 | 522.17566 | 0.00251 | 497.58902 | 0.00241 | 485.72318 | 0.00238 | 501.90912 | 0.0025 | 555.08057 | 0.0027 | 547.90686 | 0.00275 | 543.33569 | 0.00266 | 558.66901 | 0.00271 | 549.8291 | 0.00262 | 540.47198 | 0.00266 | 534.8454 | 0.00269 | 516.19318 | 0.00251 | 510.39526 | 0.00258 | 604.28735 | 0.00268 | 598.58398 | 0.00282 | 621.07275 | 0.00285 | 605.2785 | 0.00279 | 600.27802 | 0.00288 | 598.62433 | 0.00274 | 579.45526 | 0.00278 | 564.22626 | 0.00271 | 571.29053 | 0.00264
591.15973 | 0.00297 | 592.30127 | 0.00297 | 581.84698 | 0.00305 | 593.79474 | 0.00301 | 593.53918 | 0.00302 | 592.06317 | 0.003 | 548.34424 | 0.00284 | 553.3783 | 0.00289 | 548.87518 | 0.00285 | 531.51544 | 0.00259 | 534.86151 | 0.00246 | 527.74689 | 0.00241 | 530.42798 | 0.00245 | 531.30609 | 0.00255 | 522.52441 | 0.00251 | 497.90927 | 0.00241 | 486.0592 | 0.00239 | 502.23462 | 0.0025 | 555.44135 | 0.00271 | 548.26782 | 0.00277 | 543.66437 | 0.00267 | 559.02448 | 0.00271 | 550.15363 | 0.00261 | 540.82831 | 0.00266 | 535.19305 | 0.00269 | 516.50177 | 0.0025 | 510.71848 | 0.00258 | 604.67529 | 0.00268 | 598.96362 | 0.00283 | 621.49323 | 0.00288 | 605.69037 | 0.00279 | 600.67395 | 0.00289 | 599.01202 | 0.00274 | 579.85541 | 0.00278 | 564.57245 | 0.00271 | 571.65192 | 0.00263
591.5061 | 0.00297 | 592.67297 | 0.00297 | 582.20142 | 0.00306 | 594.15509 | 0.00302 | 593.89966 | 0.00302 | 592.41809 | 0.003 | 548.69647 | 0.00284 | 553.7243 | 0.00289 | 549.19922 | 0.00286 | 531.85785 | 0.00258 | 535.21716 | 0.00246 | 528.08807 | 0.00242 | 530.7691 | 0.00246 | 531.66864 | 0.00256 | 522.86011 | 0.00251 | 498.21677 | 0.00241 | 486.37686 | 0.00239 | 502.56018 | 0.0025 | 555.78882 | 0.00271 | 548.61639 | 0.00278 | 544.01239 | 0.00268 | 559.38043 | 0.00271 | 550.51056 | 0.00262 | 541.18402 | 0.00264 | 535.50873 | 0.0027 | 516.82324 | 0.00251 | 511.04169 | 0.00259 | 605.05524 | 0.00267 | 599.35199 | 0.00283 | 621.8891 | 0.00288 | 606.10223 | 0.00279 | 601.05402 | 0.00289 | 599.4162 | 0.00275 | 580.21704 | 0.00279 | 564.93384 | 0.00271 | 572.00574 | 0.00263
591.88257 | 0.00298 | 593.05353 | 0.00297 | 582.5365 | 0.00306 | 594.54504 | 0.00303 | 594.25049 | 0.00302 | 592.79321 | 0.003 | 549.05835 | 0.00284 | 554.05157 | 0.00289 | 549.5506 | 0.00286 | 532.1803 | 0.00257 | 535.55933 | 0.00246 | 528.39655 | 0.00242 | 531.11664 | 0.00246 | 532.01123 | 0.00256 | 523.21637 | 0.00251 | 498.53708 | 0.00241 | 486.71338 | 0.00239 | 502.8985 | 0.00251 | 556.14313 | 0.00271 | 548.93817 | 0.00276 | 544.3739 | 0.00268 | 559.7359 | 0.00271 | 550.8681 | 0.00264 | 541.53381 | 0.00264 | 535.83771 | 0.0027 | 517.15082 | 0.00251 | 511.37112 | 0.00259 | 605.4353 | 0.00266 | 599.74756 | 0.00283 | 622.2453 | 0.00288 | 606.4895 | 0.00279 | 601.44269 | 0.00289 | 599.82837 | 0.00276 | 580.54834 | 0.00279 | 565.28009 | 0.00271 | 572.36707 | 0.00264
592.23871 | 0.00298 | 593.44452 | 0.00299 | 582.88116 | 0.00306 | 594.92462 | 0.00303 | 594.63092 | 0.00302 | 593.1781 | 0.003 | 549.3927 | 0.00285 | 554.41547 | 0.00289 | 549.85608 | 0.00287 | 532.51624 | 0.00257 | 535.90143 | 0.00246 | 528.73779 | 0.00242 | 531.45776 | 0.00246 | 532.36725 | 0.00256 | 523.55261 | 0.00251 | 498.86353 | 0.00241 | 487.05603 | 0.00239 | 503.21786 | 0.0025 | 556.50348 | 0.00271 | 549.27332 | 0.00276 | 544.68909 | 0.00266 | 560.08545 | 0.00271 | 551.20563 | 0.00264 | 541.88312 | 0.00265 | 536.17249 | 0.0027 | 517.47229 | 0.00251 | 511.67566 | 0.00259 | 605.83978 | 0.00266 | 600.13586 | 0.00283 | 622.62537 | 0.00287 | 606.8775 | 0.0028 | 601.83063 | 0.00289 | 600.21606 | 0.00276 | 580.89484 | 0.00279 | 565.63385 | 0.00271 | 572.75177 | 0.00265
592.60461 | 0.00298 | 593.80585 | 0.00299 | 583.22595 | 0.00307 | 595.27533 | 0.00303 | 595.03064 | 0.00302 | 593.55237 | 0.00301 | 549.74567 | 0.00285 | 554.77863 | 0.00289 | 550.20752 | 0.00288 | 532.87213 | 0.00257 | 536.24359 | 0.00246 | 529.10529 | 0.00242 | 531.79883 | 0.00246 | 532.69635 | 0.00256 | 523.88892 | 0.00252 | 499.19 | 0.00241 | 487.37985 | 0.00239 | 503.5434 | 0.0025 | 556.85779 | 0.00271 | 549.62836 | 0.00274 | 545.02423 | 0.00267 | 560.43439 | 0.00272 | 551.57611 | 0.00263 | 542.25232 | 0.00266 | 536.50104 | 0.00271 | 517.81287 | 0.00251 | 512.00507 | 0.0026 | 606.21185 | 0.00267 | 600.50696 | 0.00283 | 623.02991 | 0.00287 | 607.25696 | 0.0028 | 602.23517 | 0.00289 | 600.59644 | 0.00276 | 581.25641 | 0.0028 | 566.00287 | 0.00271 | 573.11316 | 0.00265
592.92175 | 0.00298 | 594.18719 | 0.00299 | 583.53101 | 0.00307 | 595.69489 | 0.00304 | 595.43994 | 0.00302 | 593.90729 | 0.00301 | 550.09863 | 0.00285 | 555.11566 | 0.00289 | 550.5766 | 0.00288 | 533.22748 | 0.00257 | 536.60571 | 0.00246 | 529.44653 | 0.00242 | 532.15338 | 0.00246 | 533.026 | 0.00256 | 524.2182 | 0.00252 | 499.51648 | 0.00241 | 487.70361 | 0.0024 | 503.88174 | 0.00251 | 557.21167 | 0.00271 | 549.98926 | 0.00276 | 545.39215 | 0.00267 | 560.77698 | 0.00272 | 551.93365 | 0.00262 | 542.60858 | 0.00267 | 536.82953 | 0.00271 | 518.12756 | 0.00251 | 512.3407 | 0.00259 | 606.61633 | 0.00268 | 600.89526 | 0.00283 | 623.38538 | 0.00288 | 607.6767 | 0.00281 | 602.6073 | 0.00289 | 601 | 0.00275 | 581.64142 | 0.0028 | 566.35663 | 0.00272 | 573.45178 | 0.00264
593.29742 | 0.00298 | 594.56769 | 0.00298 | 583.86603 | 0.00307 | 596.04559 | 0.00303 | 595.80042 | 0.00303 | 594.30182 | 0.00301 | 550.43304 | 0.00285 | 555.46088 | 0.00289 | 550.89178 | 0.00288 | 533.54346 | 0.00258 | 536.95428 | 0.00246 | 529.81458 | 0.00241 | 532.48804 | 0.00246 | 533.375 | 0.00256 | 524.5351 | 0.00252 | 499.84958 | 0.00242 | 488.01511 | 0.0024 | 504.19443 | 0.00251 | 557.57245 | 0.00271 | 550.34436 | 0.00278 | 545.7536 | 0.00268 | 561.13293 | 0.00272 | 552.29712 | 0.00262 | 542.96429 | 0.00266 | 537.15186 | 0.00271 | 518.44904 | 0.00251 | 512.6701 | 0.0026 | 607.00433 | 0.00267 | 601.25043 | 0.00284 | 623.75812 | 0.00289 | 608.0885 | 0.0028 | 602.99524 | 0.0029 | 601.40417 | 0.00275 | 582.01056 | 0.0028 | 566.71045 | 0.00272 | 573.82831 | 0.00264
593.65356 | 0.00299 | 594.92017 | 0.00298 | 584.23987 | 0.00306 | 596.42511 | 0.00303 | 596.15125 | 0.00303 | 594.68671 | 0.00301 | 550.7674 | 0.00285 | 555.8158 | 0.00289 | 551.24316 | 0.00288 | 533.88641 | 0.00258 | 537.28998 | 0.00246 | 530.15576 | 0.00242 | 532.84204 | 0.00246 | 533.72461 | 0.00257 | 524.89722 | 0.00252 | 500.17609 | 0.00242 | 488.35114 | 0.00241 | 504.51382 | 0.00252 | 557.91345 | 0.00271 | 550.68597 | 0.00278 | 546.08875 | 0.00268 | 561.48193 | 0.00272 | 552.64819 | 0.00263 | 543.32709 | 0.00265 | 537.46802 | 0.00271 | 518.7829 | 0.00251 | 512.98712 | 0.0026 | 607.36041 | 0.00267 | 601.62219 | 0.00284 | 624.12952 | 0.00288 | 608.47583 | 0.00281 | 603.43237 | 0.0029 | 601.77594 | 0.00276 | 582.37982 | 0.0028 | 567.04913 | 0.00272 | 574.20544 | 0.00264
594.0097 | 0.00299 | 595.27185 | 0.00299 | 584.604 | 0.00306 | 596.80548 | 0.00303 | 596.52209 | 0.00304 | 595.05127 | 0.00301 | 551.12927 | 0.00285 | 556.12518 | 0.00289 | 551.58496 | 0.00288 | 534.23529 | 0.00258 | 537.61279 | 0.00247 | 530.47717 | 0.00242 | 533.16382 | 0.00247 | 534.08008 | 0.00257 | 525.24701 | 0.00252 | 500.47739 | 0.00243 | 488.6749 | 0.00241 | 504.86441 | 0.00252 | 558.29413 | 0.00271 | 551.00824 | 0.00278 | 546.43671 | 0.00268 | 561.83087 | 0.00272 | 552.99866 | 0.00264 | 543.67633 | 0.00265 | 537.8089 | 0.00271 | 519.11102 | 0.00251 | 513.29736 | 0.00259 | 607.73242 | 0.00267 | 602.01056 | 0.00285 | 624.51819 | 0.00287 | 608.87177 | 0.00281 | 603.82825 | 0.0029 | 602.19604 | 0.00277 | 582.73383 | 0.0028 | 567.41052 | 0.00272 | 574.5744 | 0.00265
594.39594 | 0.00299 | 595.6524 | 0.003 | 584.9585 | 0.00307 | 597.20508 | 0.00303 | 596.91138 | 0.00304 | 595.40619 | 0.00301 | 551.49121 | 0.00285 | 556.47046 | 0.0029 | 551.91785 | 0.00289 | 534.58417 | 0.0026 | 537.93506 | 0.00247 | 530.81195 | 0.00243 | 533.50494 | 0.00247 | 534.42969 | 0.00257 | 525.57629 | 0.00252 | 500.80386 | 0.00243 | 488.99924 | 0.0024 | 505.17764 | 0.00251 | 558.66785 | 0.00271 | 551.35626 | 0.00277 | 546.75897 | 0.00267 | 562.18689 | 0.00273 | 553.34265 | 0.00264 | 544.02618 | 0.00266 | 538.13123 | 0.00271 | 519.45099 | 0.00252 | 513.62677 | 0.0026 | 608.15289 | 0.00267 | 602.41473 | 0.00284 | 624.90613 | 0.00287 | 609.27563 | 0.00281 | 604.20825 | 0.0029 | 602.60028 | 0.00277 | 583.08789 | 0.0028 | 567.75677 | 0.00272 | 574.92822 | 0.00266
594.7326 | 0.003 | 596.02411 | 0.003 | 585.27405 | 0.00307 | 597.57501 | 0.00304 | 597.28223 | 0.00304 | 595.79102 | 0.00302 | 551.84412 | 0.00285 | 556.82538 | 0.0029 | 552.27808 | 0.00289 | 534.91364 | 0.00259 | 538.28363 | 0.00247 | 531.17297 | 0.00243 | 533.86591 | 0.00247 | 534.79163 | 0.00257 | 525.90613 | 0.00253 | 501.13647 | 0.00243 | 489.34134 | 0.0024 | 505.5032 | 0.00251 | 559.00879 | 0.00272 | 551.71777 | 0.00277 | 547.12042 | 0.00267 | 562.54291 | 0.00273 | 553.72021 | 0.00263 | 544.3819 | 0.00267 | 538.46649 | 0.00271 | 519.79773 | 0.00251 | 513.95673 | 0.00261 | 608.51697 | 0.00268 | 602.79449 | 0.00285 | 625.28619 | 0.00287 | 609.65503 | 0.00281 | 604.60492 | 0.0029 | 602.98798 | 0.00276 | 583.46521 | 0.0028 | 568.14087 | 0.00272 | 575.27441 | 0.00267
595.07898 | 0.003 | 596.38538 | 0.00299 | 585.60907 | 0.00307 | 597.94574 | 0.00304 | 597.66187 | 0.00304 | 596.16534 | 0.00302 | 552.19635 | 0.00286 | 557.17059 | 0.0029 | 552.61102 | 0.00289 | 535.26251 | 0.00259 | 538.63275 | 0.00247 | 531.52716 | 0.00244 | 534.21344 | 0.00247 | 535.13477 | 0.00257 | 526.24884 | 0.00253 | 501.46347 | 0.00243 | 489.65289 | 0.00241 | 505.8226 | 0.00252 | 559.35028 | 0.00272 | 552.05939 | 0.00278 | 547.44861 | 0.00268 | 562.87195 | 0.00273 | 554.07715 | 0.00263 | 544.73816 | 0.00267 | 538.8136 | 0.00271 | 520.10626 | 0.00251 | 514.27942 | 0.00261 | 608.89691 | 0.00268 | 603.1496 | 0.00284 | 625.6582 | 0.00289 | 610.06689 | 0.00281 | 605.00146 | 0.0029 | 603.37622 | 0.00276 | 583.83447 | 0.0028 | 568.49469 | 0.00272 | 575.65155 | 0.00266
595.42535 | 0.003 | 596.77637 | 0.00299 | 585.9433 | 0.00308 | 598.33569 | 0.00304 | 598.06158 | 0.00304 | 596.52991 | 0.00302 | 552.5307 | 0.00286 | 557.52551 | 0.0029 | 552.98016 | 0.00289 | 535.61194 | 0.00259 | 538.96143 | 0.00248 | 531.86188 | 0.00243 | 534.54169 | 0.00247 | 535.46387 | 0.00258 | 526.58514 | 0.00253 | 501.7771 | 0.00243 | 489.96439 | 0.00241 | 506.12915 | 0.00252 | 559.69128 | 0.00271 | 552.3811 | 0.00279 | 547.82349 | 0.0027 | 563.2215 | 0.00273 | 554.42767 | 0.00264 | 545.10736 | 0.00267 | 539.16125 | 0.00271 | 520.44061 | 0.00251 | 514.62177 | 0.00259 | 609.28491 | 0.00267 | 603.52136 | 0.00284 | 626.03894 | 0.0029 | 610.44629 | 0.00281 | 605.38953 | 0.0029 | 603.76392 | 0.00276 | 584.19604 | 0.00281 | 568.84851 | 0.00273 | 576.00537 | 0.00265
595.82056 | 0.003 | 597.12805 | 0.003 | 586.27826 | 0.00309 | 598.71521 | 0.00305 | 598.43243 | 0.00304 | 596.89539 | 0.00302 | 552.87476 | 0.00286 | 557.86176 | 0.0029 | 553.33154 | 0.00289 | 535.94086 | 0.00258 | 539.31061 | 0.00248 | 532.19666 | 0.00243 | 534.86938 | 0.00247 | 535.81348 | 0.00258 | 526.92145 | 0.00253 | 502.09738 | 0.00243 | 490.30704 | 0.00241 | 506.46747 | 0.00252 | 560.05157 | 0.00271 | 552.74261 | 0.0028 | 548.17151 | 0.0027 | 563.5705 | 0.00273 | 554.77869 | 0.00265 | 545.45667 | 0.00266 | 539.48975 | 0.00272 | 520.78058 | 0.00252 | 514.92584 | 0.0026 | 609.66559 | 0.00268 | 603.90179 | 0.00285 | 626.44281 | 0.00291 | 610.84216 | 0.00281 | 605.79407 | 0.00291 | 604.15222 | 0.00278 | 584.55011 | 0.00281 | 569.20227 | 0.00273 | 576.35913 | 0.00264
596.18726 | 0.003 | 597.5094 | 0.00301 | 586.65295 | 0.00309 | 599.12439 | 0.00305 | 598.80249 | 0.00305 | 597.27936 | 0.00303 | 553.22772 | 0.00286 | 558.22571 | 0.0029 | 553.68292 | 0.00289 | 536.29022 | 0.00258 | 539.65277 | 0.00248 | 532.52502 | 0.00244 | 535.23035 | 0.00248 | 536.17542 | 0.00258 | 527.25769 | 0.00253 | 502.41769 | 0.00243 | 490.63693 | 0.00241 | 506.78021 | 0.00252 | 560.39954 | 0.0027 | 553.10406 | 0.0028 | 548.50659 | 0.00269 | 563.93292 | 0.00274 | 555.12921 | 0.00265 | 545.80646 | 0.00266 | 539.8374 | 0.00272 | 521.11493 | 0.00253 | 515.22363 | 0.00261 | 610.07806 | 0.00268 | 604.28937 | 0.00285 | 626.83148 | 0.00289 | 611.22955 | 0.00282 | 606.19867 | 0.00291 | 604.54785 | 0.00279 | 584.91998 | 0.00281 | 569.54852 | 0.00274 | 576.72052 | 0.00266
596.59302 | 0.003 | 597.90997 | 0.00301 | 587.01709 | 0.00309 | 599.48553 | 0.00305 | 599.19263 | 0.00305 | 597.65454 | 0.00303 | 553.57104 | 0.00286 | 558.56195 | 0.0029 | 554.02472 | 0.00289 | 536.61273 | 0.00259 | 539.99493 | 0.00248 | 532.88611 | 0.00244 | 535.55212 | 0.00248 | 536.52502 | 0.00258 | 527.60699 | 0.00253 | 502.74417 | 0.00243 | 490.96683 | 0.00241 | 507.10626 | 0.00252 | 560.74689 | 0.00271 | 553.42584 | 0.00279 | 548.84174 | 0.00268 | 564.28839 | 0.00274 | 555.49316 | 0.00265 | 546.17566 | 0.00268 | 540.17212 | 0.00272 | 521.4364 | 0.00252 | 515.54065 | 0.00261 | 610.45801 | 0.0027 | 604.6532 | 0.00285 | 627.17108 | 0.00288 | 611.62482 | 0.00282 | 606.5946 | 0.00291 | 604.95203 | 0.00279 | 585.25818 | 0.00282 | 569.90997 | 0.00274 | 577.08942 | 0.00267
596.90936 | 0.003 | 598.29059 | 0.00301 | 587.36182 | 0.00309 | 599.85547 | 0.00305 | 599.57306 | 0.00305 | 598.03857 | 0.00303 | 553.93292 | 0.00286 | 558.89825 | 0.00291 | 554.38495 | 0.00289 | 536.96863 | 0.0026 | 540.33063 | 0.00248 | 533.22729 | 0.00244 | 535.92596 | 0.00248 | 536.8476 | 0.00258 | 527.95673 | 0.00253 | 503.06448 | 0.00243 | 491.27838 | 0.00241 | 507.41898 | 0.00252 | 561.0686 | 0.00268 | 553.77448 | 0.00279 | 549.16992 | 0.00268 | 564.63788 | 0.00275 | 555.84369 | 0.00265 | 546.53845 | 0.00269 | 540.49445 | 0.00272 | 521.77637 | 0.00253 | 515.87 | 0.0026 | 610.85394 | 0.0027 | 605.0249 | 0.00285 | 627.55109 | 0.00288 | 612.04523 | 0.00282 | 606.96661 | 0.00291 | 605.34833 | 0.00277 | 585.62805 | 0.00281 | 570.26373 | 0.00273 | 577.4433 | 0.00267
597.2655 | 0.003 | 598.67194 | 0.003 | 587.68713 | 0.00309 | 600.24536 | 0.00305 | 599.94318 | 0.00305 | 598.40399 | 0.00303 | 554.2948 | 0.00287 | 559.25317 | 0.00291 | 554.72675 | 0.00289 | 537.31104 | 0.00261 | 540.67279 | 0.00249 | 533.56213 | 0.00244 | 536.26709 | 0.00248 | 537.18372 | 0.00258 | 528.29944 | 0.00254 | 503.39093 | 0.00243 | 491.61493 | 0.00242 | 507.75116 | 0.00253 | 561.45514 | 0.00269 | 554.13593 | 0.0028 | 549.53131 | 0.0027 | 564.97394 | 0.00274 | 556.20117 | 0.00266 | 546.89417 | 0.00269 | 540.86121 | 0.00273 | 522.11072 | 0.00253 | 516.19946 | 0.00261 | 611.23456 | 0.00269 | 605.4126 | 0.00285 | 627.93909 | 0.00289 | 612.44055 | 0.00282 | 607.36322 | 0.00292 | 605.74396 | 0.00277 | 586.00476 | 0.00281 | 570.61755 | 0.00273 | 577.81219 | 0.00266
597.63141 | 0.00301 | 599.04285 | 0.003 | 588.04156 | 0.00309 | 600.62573 | 0.00305 | 600.31403 | 0.00305 | 598.79773 | 0.00303 | 554.62921 | 0.00287 | 559.59912 | 0.00291 | 555.05078 | 0.00289 | 537.66638 | 0.00261 | 541.01495 | 0.00249 | 533.92261 | 0.00243 | 536.58191 | 0.00249 | 537.52631 | 0.00259 | 528.64868 | 0.00254 | 503.70508 | 0.00244 | 491.93256 | 0.00242 | 508.07001 | 0.00254 | 561.79663 | 0.00269 | 554.47754 | 0.00281 | 549.88635 | 0.00271 | 565.31006 | 0.00274 | 556.54517 | 0.00266 | 547.25049 | 0.00268 | 541.17065 | 0.00273 | 522.42548 | 0.00253 | 516.52887 | 0.00262 | 611.61456 | 0.0027 | 605.7843 | 0.00286 | 628.3111 | 0.0029 | 612.81195 | 0.00282 | 607.76715 | 0.00292 | 606.1402 | 0.00278 | 586.3822 | 0.00281 | 570.98718 | 0.00273 | 578.17419 | 0.00266
597.97778 | 0.003 | 599.40491 | 0.00301 | 588.38629 | 0.00308 | 601.00525 | 0.00305 | 600.70325 | 0.00305 | 599.15265 | 0.00303 | 554.97247 | 0.00287 | 559.93542 | 0.00291 | 555.3844 | 0.0029 | 538.03516 | 0.0026 | 541.38348 | 0.00249 | 534.2644 | 0.00243 | 536.91016 | 0.00249 | 537.87592 | 0.00259 | 528.97205 | 0.00254 | 504.01257 | 0.00244 | 492.26245 | 0.00242 | 508.371 | 0.00253 | 562.17035 | 0.0027 | 554.83203 | 0.00281 | 550.2215 | 0.00271 | 565.6391 | 0.00275 | 556.90271 | 0.00267 | 547.6062 | 0.00267 | 541.49921 | 0.00273 | 522.74695 | 0.00253 | 516.84583 | 0.00261 | 611.97864 | 0.0027 | 606.15607 | 0.00286 | 628.6593 | 0.0029 | 613.21588 | 0.00282 | 608.15582 | 0.00292 | 606.53583 | 0.00279 | 586.74377 | 0.00281 | 571.34094 | 0.00274 | 578.51984 | 0.00266
598.36401 | 0.00301 | 599.77588 | 0.00302 | 588.75043 | 0.00308 | 601.39526 | 0.00305 | 601.0741 | 0.00306 | 599.51807 | 0.00304 | 555.32544 | 0.00288 | 560.28064 | 0.00292 | 555.70844 | 0.0029 | 538.33179 | 0.00261 | 541.72565 | 0.00249 | 534.57935 | 0.00243 | 537.27112 | 0.00249 | 538.21844 | 0.00259 | 529.31482 | 0.00254 | 504.3457 | 0.00244 | 492.58621 | 0.00242 | 508.70264 | 0.00254 | 562.53113 | 0.00269 | 555.18066 | 0.0028 | 550.56952 | 0.0027 | 566.00153 | 0.00275 | 557.2597 | 0.00266 | 547.96893 | 0.00267 | 541.84058 | 0.00273 | 523.06219 | 0.00253 | 517.18774 | 0.0026 | 612.34204 | 0.00271 | 606.53583 | 0.00286 | 629.03937 | 0.00289 | 613.61176 | 0.00283 | 608.53583 | 0.00292 | 606.92407 | 0.0028 | 587.11304 | 0.00281 | 571.68658 | 0.00274 | 578.88177 | 0.00268
598.74048 | 0.00301 | 600.14679 | 0.00302 | 589.10486 | 0.00309 | 601.75555 | 0.00306 | 601.45459 | 0.00306 | 599.9126 | 0.00305 | 555.67841 | 0.00288 | 560.64453 | 0.00292 | 556.03241 | 0.0029 | 538.68066 | 0.00262 | 542.06775 | 0.00249 | 534.94684 | 0.00244 | 537.59882 | 0.00249 | 538.5675 | 0.00259 | 529.65106 | 0.00254 | 504.68448 | 0.00244 | 492.90387 | 0.00242 | 509.03433 | 0.00254 | 562.87213 | 0.00273 | 555.50238 | 0.00279 | 550.89124 | 0.00269 | 566.37042 | 0.00276 | 557.61072 | 0.00265 | 548.33167 | 0.00269 | 542.15002 | 0.00273 | 523.40222 | 0.00253 | 517.51709 | 0.00261 | 612.75458 | 0.00271 | 606.948 | 0.00286 | 629.42731 | 0.0029 | 613.98322 | 0.00283 | 608.8999 | 0.00292 | 607.31976 | 0.0028 | 587.45941 | 0.00281 | 572.04852 | 0.00274 | 579.25073 | 0.00269
599.08606 | 0.00302 | 600.52814 | 0.00301 | 589.44965 | 0.0031 | 602.12628 | 0.00306 | 601.84393 | 0.00306 | 600.25775 | 0.00304 | 556.03064 | 0.00288 | 560.99054 | 0.00291 | 556.3927 | 0.0029 | 539.04944 | 0.00261 | 542.40344 | 0.00249 | 535.28809 | 0.00245 | 537.92706 | 0.00249 | 538.9165 | 0.0026 | 529.98688 | 0.00254 | 504.99863 | 0.00245 | 493.22153 | 0.00242 | 509.35983 | 0.00254 | 563.22595 | 0.00279 | 555.83752 | 0.0028 | 551.21991 | 0.0027 | 566.71301 | 0.00276 | 557.98773 | 0.00265 | 548.68799 | 0.0027 | 542.48529 | 0.00273 | 523.7489 | 0.00253 | 517.84033 | 0.00262 | 613.13452 | 0.0027 | 607.31976 | 0.00286 | 629.84851 | 0.00291 | 614.36255 | 0.00283 | 609.30383 | 0.00292 | 607.72394 | 0.00278 | 587.83685 | 0.00282 | 572.39417 | 0.00274 | 579.62787 | 0.00268
599.44299 | 0.00302 | 600.89984 | 0.00301 | 589.78461 | 0.0031 | 602.48663 | 0.00307 | 602.1947 | 0.00306 | 600.65155 | 0.00305 | 556.37469 | 0.00288 | 561.34473 | 0.00292 | 556.74341 | 0.0029 | 539.39886 | 0.0026 | 542.75262 | 0.0025 | 535.6427 | 0.00245 | 538.2746 | 0.00249 | 539.25909 | 0.0026 | 530.30377 | 0.00254 | 505.31894 | 0.00245 | 493.55142 | 0.00242 | 509.68585 | 0.00254 | 563.56696 | 0.0028 | 556.21838 | 0.00281 | 551.55505 | 0.00272 | 567.05554 | 0.00275 | 558.31873 | 0.00267 | 549.05066 | 0.0027 | 542.81384 | 0.00274 | 524.08325 | 0.00254 | 518.16351 | 0.00262 | 613.5152 | 0.0027 | 607.67554 | 0.00287 | 630.21191 | 0.00293 | 614.75787 | 0.00283 | 609.68451 | 0.00293 | 608.12811 | 0.00278 | 588.20599 | 0.00283 | 572.74805 | 0.00274 | 579.97351 | 0.00267
599.77887 | 0.00302 | 601.2804 | 0.00302 | 590.12933 | 0.0031 | 602.89575 | 0.00307 | 602.5752 | 0.00306 | 601.04614 | 0.00305 | 556.73578 | 0.00288 | 561.69073 | 0.00292 | 557.09479 | 0.00291 | 539.74127 | 0.0026 | 543.10767 | 0.0025 | 535.97052 | 0.00245 | 538.62915 | 0.00249 | 539.6087 | 0.0026 | 530.62012 | 0.00255 | 505.63922 | 0.00245 | 493.86905 | 0.00243 | 510.01755 | 0.00254 | 563.89508 | 0.00278 | 556.56696 | 0.00282 | 551.91003 | 0.00273 | 567.38513 | 0.00275 | 558.65576 | 0.00269 | 549.40643 | 0.00269 | 543.1485 | 0.00274 | 524.41705 | 0.00255 | 518.4743 | 0.00262 | 613.8786 | 0.00271 | 608.03937 | 0.00287 | 630.56812 | 0.00292 | 615.15381 | 0.00283 | 610.07251 | 0.00293 | 608.50787 | 0.0028 | 588.56006 | 0.00283 | 573.10999 | 0.00275 | 580.33484 | 0.00267
600.12524 | 0.00303 | 601.66174 | 0.00303 | 590.45386 | 0.0031 | 603.26648 | 0.00307 | 602.93567 | 0.00306 | 601.41071 | 0.00305 | 557.0799 | 0.00289 | 562.03595 | 0.00292 | 557.42767 | 0.00291 | 540.06378 | 0.0026 | 543.44336 | 0.0025 | 536.3053 | 0.00245 | 538.97021 | 0.00249 | 539.93774 | 0.0026 | 530.96283 | 0.00256 | 505.95953 | 0.00245 | 494.19943 | 0.00243 | 510.34918 | 0.00255 | 564.24249 | 0.00275 | 556.89514 | 0.00281 | 552.23822 | 0.00272 | 567.71472 | 0.00275 | 559.02625 | 0.00268 | 549.7627 | 0.00268 | 543.50909 | 0.00274 | 524.73846 | 0.00255 | 518.78455 | 0.00261 | 614.26721 | 0.00271 | 608.43494 | 0.00287 | 630.92426 | 0.0029 | 615.54108 | 0.00283 | 610.47711 | 0.00293 | 608.87964 | 0.00281 | 588.95264 | 0.00283 | 573.47137 | 0.00275 | 580.71198 | 0.00268
600.51147 | 0.00303 | 602.01343 | 0.00304 | 590.80829 | 0.0031 | 603.64606 | 0.00307 | 603.3161 | 0.00307 | 601.76642 | 0.00305 | 557.41425 | 0.00289 | 562.37219 | 0.00293 | 557.7428 | 0.00291 | 540.42609 | 0.00263 | 543.80542 | 0.0025 | 536.64655 | 0.00245 | 539.28503 | 0.0025 | 540.27386 | 0.0026 | 531.31909 | 0.00255 | 506.28601 | 0.00245 | 494.52939 | 0.00243 | 510.65628 | 0.00255 | 564.60333 | 0.00273 | 557.24377 | 0.0028 | 552.57336 | 0.00271 | 568.07715 | 0.00276 | 559.37726 | 0.00267 | 550.12494 | 0.00267 | 543.85004 | 0.00274 | 525.07233 | 0.00254 | 519.10773 | 0.00261 | 614.64722 | 0.00271 | 608.8147 | 0.00287 | 631.29633 | 0.00291 | 615.94501 | 0.00284 | 610.88959 | 0.00293 | 609.27521 | 0.00281 | 589.2915 | 0.00283 | 573.80945 | 0.00275 | 581.06573 | 0.00269
600.88715 | 0.00302 | 602.37469 | 0.00303 | 591.16272 | 0.0031 | 604.02637 | 0.00307 | 603.69659 | 0.00307 | 602.14069 | 0.00305 | 557.78503 | 0.0029 | 562.72717 | 0.00293 | 558.10309 | 0.00291 | 540.75555 | 0.00263 | 544.12769 | 0.0025 | 536.98132 | 0.00245 | 539.62616 | 0.00249 | 540.60999 | 0.00261 | 531.64191 | 0.00256 | 506.61246 | 0.00245 | 494.85928 | 0.00243 | 510.95676 | 0.00255 | 564.95764 | 0.00275 | 557.5918 | 0.0028 | 552.91486 | 0.00271 | 568.40625 | 0.00275 | 559.74127 | 0.00266 | 550.46124 | 0.00269 | 544.15326 | 0.00274 | 525.3938 | 0.00254 | 519.43097 | 0.00262 | 615.01923 | 0.00271 | 609.203 | 0.00287 | 631.68433 | 0.00293 | 616.33234 | 0.00284 | 611.25372 | 0.00293 | 609.67145 | 0.0028 | 589.66077 | 0.00283 | 574.20172 | 0.00275 | 581.42712 | 0.0027
601.24329 | 0.00303 | 602.74646 | 0.00302 | 591.51794 | 0.00312 | 604.40674 | 0.00308 | 604.1347 | 0.00307 | 602.50531 | 0.00305 | 558.15582 | 0.0029 | 563.04547 | 0.00293 | 558.46338 | 0.00291 | 541.09149 | 0.00262 | 544.46985 | 0.00251 | 537.33594 | 0.00245 | 539.96783 | 0.0025 | 540.96606 | 0.00261 | 531.99109 | 0.00255 | 506.92609 | 0.00246 | 495.19632 | 0.00243 | 511.26334 | 0.00255 | 565.31207 | 0.00276 | 557.94037 | 0.00281 | 553.23065 | 0.00271 | 568.75519 | 0.00281 | 560.09174 | 0.00267 | 550.82397 | 0.00271 | 544.48175 | 0.00275 | 525.72137 | 0.00255 | 519.74792 | 0.00263 | 615.41583 | 0.00271 | 609.59857 | 0.00287 | 632.0802 | 0.00291 | 616.7038 | 0.00284 | 611.65759 | 0.00293 | 610.07574 | 0.00279 | 590.01477 | 0.00284 | 574.56311 | 0.00275 | 581.78094 | 0.00268
601.57996 | 0.00303 | 603.14703 | 0.00302 | 591.86267 | 0.00311 | 604.78625 | 0.00308 | 604.5152 | 0.00307 | 602.88049 | 0.00305 | 558.49023 | 0.0029 | 563.41833 | 0.00294 | 558.79626 | 0.00291 | 541.4339 | 0.00263 | 544.79907 | 0.00251 | 537.67072 | 0.00245 | 540.3089 | 0.00251 | 541.32153 | 0.00261 | 532.31445 | 0.00256 | 507.22791 | 0.00246 | 495.52722 | 0.00243 | 511.58939 | 0.00255 | 565.63965 | 0.00278 | 558.29486 | 0.00283 | 553.57874 | 0.00273 | 569.0719 | 0.00274 | 560.45575 | 0.00267 | 551.18671 | 0.00271 | 544.82941 | 0.00275 | 526.04285 | 0.00255 | 520.08362 | 0.00262 | 615.80377 | 0.00271 | 609.9624 | 0.00288 | 632.44434 | 0.00292 | 617.1156 | 0.00284 | 612.01379 | 0.00294 | 610.46332 | 0.0028 | 590.3764 | 0.00284 | 574.91693 | 0.00275 | 582.1347 | 0.00267
601.95642 | 0.00304 | 603.52759 | 0.00303 | 592.1969 | 0.0031 | 605.15704 | 0.00308 | 604.85645 | 0.00307 | 603.26447 | 0.00306 | 558.83429 | 0.0029 | 563.75464 | 0.00294 | 559.12915 | 0.00292 | 541.78925 | 0.00262 | 545.15466 | 0.00251 | 538.01196 | 0.00245 | 540.64355 | 0.0025 | 541.65118 | 0.00261 | 532.65723 | 0.00256 | 507.54825 | 0.00246 | 495.83313 | 0.00244 | 511.92719 | 0.00255 | 565.98059 | 0.00279 | 558.6499 | 0.00283 | 553.9267 | 0.00273 | 569.44086 | 0.00271 | 560.79327 | 0.00269 | 551.52954 | 0.00268 | 545.17084 | 0.00275 | 526.36432 | 0.00255 | 520.36847 | 0.00263 | 616.15125 | 0.00271 | 610.30957 | 0.00288 | 632.79254 | 0.00293 | 617.51953 | 0.00284 | 612.40173 | 0.00294 | 610.85962 | 0.00281 | 590.73798 | 0.00284 | 575.30164 | 0.00276 | 582.48096 | 0.00268
602.31256 | 0.00302 | 603.87927 | 0.00304 | 592.55133 | 0.00311 | 605.54614 | 0.00308 | 605.24652 | 0.00307 | 603.63959 | 0.00306 | 559.19617 | 0.0029 | 564.09088 | 0.00294 | 559.47162 | 0.00292 | 542.12518 | 0.00261 | 545.52966 | 0.00251 | 538.35962 | 0.00246 | 540.99762 | 0.0025 | 541.99377 | 0.00261 | 533 | 0.00256 | 507.88699 | 0.00246 | 496.16455 | 0.00243 | 512.25275 | 0.00255 | 566.33502 | 0.00277 | 558.99158 | 0.00282 | 554.27527 | 0.00273 | 569.80975 | 0.0027 | 561.15021 | 0.00269 | 551.87939 | 0.00268 | 545.48029 | 0.00275 | 526.68579 | 0.00255 | 520.69165 | 0.00264 | 616.53986 | 0.00271 | 610.68994 | 0.00288 | 633.18048 | 0.00293 | 617.883 | 0.00285 | 612.81433 | 0.00294 | 611.23138 | 0.00282 | 591.11542 | 0.00285 | 575.65546 | 0.00275 | 582.85809 | 0.0027
602.64917 | 0.00303 | 604.24133 | 0.00305 | 592.93567 | 0.00312 | 605.92651 | 0.00309 | 605.64618 | 0.00307 | 603.9848 | 0.00307 | 559.54834 | 0.0029 | 564.4458 | 0.00294 | 559.84076 | 0.00292 | 542.43475 | 0.00261 | 545.86536 | 0.00251 | 538.6944 | 0.00246 | 541.33868 | 0.00251 | 542.34332 | 0.00261 | 533.34271 | 0.00256 | 508.18832 | 0.00246 | 496.49551 | 0.00244 | 512.547 | 0.00255 | 566.68884 | 0.00278 | 559.32031 | 0.00281 | 554.62976 | 0.00272 | 570.14581 | 0.0027 | 561.50775 | 0.00268 | 552.26154 | 0.00269 | 545.80255 | 0.00276 | 527.01959 | 0.00255 | 521.01483 | 0.00265 | 616.89532 | 0.00272 | 611.11804 | 0.00288 | 633.54462 | 0.00291 | 618.27032 | 0.00285 | 613.18634 | 0.00294 | 611.61108 | 0.00282 | 591.47699 | 0.00284 | 576.00171 | 0.00276 | 583.23462 | 0.0027
603.01508 | 0.00304 | 604.63153 | 0.00304 | 593.25049 | 0.00312 | 606.29724 | 0.00309 | 606.03546 | 0.00308 | 604.35913 | 0.00307 | 559.8924 | 0.0029 | 564.77313 | 0.00294 | 560.18256 | 0.00293 | 542.81055 | 0.00262 | 546.20105 | 0.00251 | 539.04901 | 0.00246 | 541.66693 | 0.00251 | 542.69885 | 0.00261 | 533.67255 | 0.00257 | 508.5148 | 0.00246 | 496.80798 | 0.00244 | 512.87921 | 0.00255 | 567.04321 | 0.00276 | 559.66187 | 0.00281 | 554.9649 | 0.00272 | 570.50824 | 0.00266 | 561.8653 | 0.00267 | 552.6178 | 0.00271 | 546.1311 | 0.00276 | 527.36011 | 0.00255 | 521.3443 | 0.00264 | 617.29193 | 0.00272 | 611.51434 | 0.00288 | 633.92468 | 0.00291 | 618.68213 | 0.00285 | 613.56641 | 0.00294 | 612.01526 | 0.00281 | 591.85443 | 0.00285 | 576.36304 | 0.00276 | 583.59595 | 0.0027
603.37122 | 0.00304 | 605.01288 | 0.00303 | 593.58551 | 0.00312 | 606.65753 | 0.00309 | 606.39673 | 0.00309 | 604.75366 | 0.00307 | 560.24463 | 0.0029 | 565.12805 | 0.00294 | 560.53394 | 0.00292 | 543.14594 | 0.00262 | 546.52979 | 0.00251 | 539.39667 | 0.00246 | 542.02142 | 0.00251 | 543.02203 | 0.00261 | 534.00885 | 0.00256 | 508.8418 | 0.00246 | 497.12668 | 0.00245 | 513.18573 | 0.00256 | 567.39764 | 0.00276 | 560.00348 | 0.00283 | 555.30005 | 0.00273 | 570.84381 | 0.0026 | 562.21576 | 0.00268 | 552.97998 | 0.00271 | 546.46637 | 0.00276 | 527.68768 | 0.00256 | 521.67365 | 0.00263 | 617.67188 | 0.00272 | 611.89398 | 0.00289 | 634.31262 | 0.00293 | 619.06158 | 0.00285 | 613.97888 | 0.00295 | 612.41882 | 0.0028 | 592.216 | 0.00285 | 576.71692 | 0.00276 | 583.96558 | 0.00269
603.72736 | 0.00303 | 605.40387 | 0.00304 | 593.95044 | 0.00312 | 607.05713 | 0.00309 | 606.76678 | 0.00309 | 605.13849 | 0.00307 | 560.58868 | 0.00291 | 565.50989 | 0.00295 | 560.90314 | 0.00293 | 543.50824 | 0.00263 | 546.85254 | 0.00251 | 539.73151 | 0.00246 | 542.35559 | 0.00251 | 543.3576 | 0.00262 | 534.35162 | 0.00257 | 509.16156 | 0.00246 | 497.44534 | 0.00245 | 513.51746 | 0.00256 | 567.75787 | 0.00276 | 560.3515 | 0.00284 | 555.6416 | 0.00274 | 571.1734 | 0.00269 | 562.57275 | 0.00269 | 553.33624 | 0.00271 | 546.80731 | 0.00276 | 528.00299 | 0.00256 | 521.99689 | 0.00264 | 618.04388 | 0.00272 | 612.28168 | 0.00289 | 634.66882 | 0.00294 | 619.44153 | 0.00285 | 614.36755 | 0.00295 | 612.78265 | 0.00281 | 592.57007 | 0.00285 | 577.07074 | 0.00276 | 584.3194 | 0.00268
604.07379 | 0.00304 | 605.77484 | 0.00305 | 594.30493 | 0.00312 | 607.41742 | 0.00309 | 607.12726 | 0.00309 | 605.52258 | 0.00307 | 560.95056 | 0.00291 | 565.86481 | 0.00295 | 561.24487 | 0.00293 | 543.85071 | 0.00265 | 547.22107 | 0.00251 | 540.06628 | 0.00246 | 542.72296 | 0.00251 | 543.69373 | 0.00262 | 534.70081 | 0.00256 | 509.48853 | 0.00246 | 497.77017 | 0.00244 | 513.83685 | 0.00255 | 568.09943 | 0.00277 | 560.71301 | 0.00284 | 555.98315 | 0.00273 | 571.51587 | 0.00277 | 562.91028 | 0.0027 | 553.69257 | 0.00269 | 547.12341 | 0.00276 | 528.31775 | 0.00256 | 522.29468 | 0.00264 | 618.44043 | 0.00273 | 612.65338 | 0.00289 | 635.04089 | 0.00293 | 619.86133 | 0.00285 | 614.76349 | 0.00295 | 613.17096 | 0.00282 | 592.91656 | 0.00285 | 577.4245 | 0.00277 | 584.68073 | 0.00269
604.4397 | 0.00305 | 606.1369 | 0.00305 | 594.6391 | 0.00312 | 607.80737 | 0.00309 | 607.50775 | 0.00309 | 605.89771 | 0.00308 | 561.31165 | 0.00291 | 566.18317 | 0.00295 | 561.5874 | 0.00293 | 544.19305 | 0.00265 | 547.58313 | 0.00251 | 540.41394 | 0.00246 | 543.07104 | 0.00251 | 544.04974 | 0.00262 | 535.03711 | 0.00257 | 509.80219 | 0.00246 | 498.09491 | 0.00244 | 514.15002 | 0.00255 | 568.44678 | 0.00277 | 561.07452 | 0.00283 | 556.33173 | 0.00272 | 571.87189 | 0.00281 | 563.26776 | 0.0027 | 554.08118 | 0.00268 | 547.47101 | 0.00276 | 528.65833 | 0.00256 | 522.60547 | 0.00264 | 618.8205 | 0.00273 | 613.04968 | 0.00289 | 635.40497 | 0.00292 | 620.297 | 0.00285 | 615.15216 | 0.00295 | 613.55859 | 0.00283 | 593.27057 | 0.00286 | 577.755 | 0.00277 | 585.05719 | 0.00271
604.81616 | 0.00305 | 606.50781 | 0.00305 | 594.99438 | 0.00312 | 608.17731 | 0.00309 | 607.89777 | 0.00309 | 606.25256 | 0.00308 | 561.6825 | 0.00291 | 566.51947 | 0.00295 | 561.91144 | 0.00293 | 544.53601 | 0.00263 | 547.92523 | 0.00252 | 540.7616 | 0.00246 | 543.4057 | 0.00251 | 544.40576 | 0.00262 | 535.36694 | 0.00257 | 510.13535 | 0.00247 | 498.42587 | 0.00245 | 514.45667 | 0.00256 | 568.79425 | 0.00277 | 561.43604 | 0.00281 | 556.67334 | 0.00272 | 572.21442 | 0.00278 | 563.62531 | 0.00269 | 554.41748 | 0.00271 | 547.79956 | 0.00276 | 529.01117 | 0.00256 | 522.94116 | 0.00264 | 619.19244 | 0.00272 | 613.45325 | 0.00289 | 635.77704 | 0.00292 | 620.685 | 0.00286 | 615.52417 | 0.00295 | 613.94629 | 0.00283 | 593.63977 | 0.00286 | 578.10883 | 0.00277 | 585.42682 | 0.00271
605.13251 | 0.00305 | 606.88916 | 0.00305 | 595.29944 | 0.00313 | 608.52802 | 0.0031 | 608.27747 | 0.00309 | 606.61719 | 0.00308 | 562.00793 | 0.00291 | 566.8736 | 0.00295 | 562.27167 | 0.00293 | 544.85852 | 0.00262 | 548.2475 | 0.00252 | 541.09631 | 0.00247 | 543.7533 | 0.00252 | 544.74835 | 0.00262 | 535.70966 | 0.00258 | 510.44278 | 0.00247 | 498.7634 | 0.00245 | 514.78882 | 0.00256 | 569.16144 | 0.00276 | 561.77765 | 0.00282 | 556.99506 | 0.00272 | 572.56342 | 0.00275 | 563.98877 | 0.00268 | 554.76733 | 0.00272 | 548.13434 | 0.00277 | 529.31976 | 0.00256 | 523.25812 | 0.00264 | 619.57251 | 0.00273 | 613.85742 | 0.0029 | 636.17297 | 0.00292 | 621.0968 | 0.00286 | 615.91223 | 0.00296 | 614.33459 | 0.00282 | 593.99377 | 0.00286 | 578.46259 | 0.00277 | 585.79572 | 0.00271
605.49921 | 0.00305 | 607.26013 | 0.00305 | 595.66357 | 0.00314 | 608.87952 | 0.0031 | 608.66754 | 0.0031 | 606.97205 | 0.00308 | 562.38843 | 0.00291 | 567.2196 | 0.00295 | 562.61346 | 0.00293 | 545.20093 | 0.00261 | 548.58325 | 0.00252 | 541.43756 | 0.00247 | 544.12067 | 0.00252 | 545.08447 | 0.00262 | 536.05243 | 0.00257 | 510.75693 | 0.00247 | 499.10046 | 0.00245 | 515.10822 | 0.00257 | 569.49603 | 0.00276 | 562.12567 | 0.00284 | 557.35004 | 0.00274 | 572.90594 | 0.0027 | 564.33984 | 0.0027 | 555.10364 | 0.00273 | 548.46954 | 0.00277 | 529.63501 | 0.00256 | 523.58752 | 0.00265 | 619.95251 | 0.00273 | 614.23718 | 0.0029 | 636.54504 | 0.00295 | 621.5 | 0.00286 | 616.30878 | 0.00296 | 614.7381 | 0.00281 | 594.34784 | 0.00286 | 578.81647 | 0.00278 | 586.14197 | 0.0027
605.83502 | 0.00305 | 607.64148 | 0.00306 | 596.02777 | 0.00315 | 609.26868 | 0.0031 | 609.04803 | 0.0031 | 607.32697 | 0.00308 | 562.74951 | 0.00291 | 567.54694 | 0.00295 | 562.9826 | 0.00294 | 545.56323 | 0.00261 | 548.93237 | 0.00252 | 541.78577 | 0.00248 | 544.46179 | 0.00252 | 545.41357 | 0.00262 | 536.36877 | 0.00258 | 511.09573 | 0.00247 | 499.3941 | 0.00245 | 515.44598 | 0.00257 | 569.84399 | 0.00275 | 562.46729 | 0.00285 | 557.68518 | 0.00275 | 573.24902 | 0.00276 | 564.69031 | 0.00271 | 555.47284 | 0.00271 | 548.78516 | 0.00276 | 529.96881 | 0.00256 | 523.89777 | 0.00265 | 620.31653 | 0.00274 | 614.59302 | 0.0029 | 636.93372 | 0.00296 | 621.91193 | 0.00286 | 616.67224 | 0.00296 | 615.1424 | 0.00282 | 594.72528 | 0.00286 | 579.18604 | 0.00278 | 586.49579 | 0.0027
606.21149 | 0.00305 | 608.0517 | 0.00307 | 596.41211 | 0.00314 | 609.66827 | 0.0031 | 609.41809 | 0.0031 | 607.7312 | 0.00309 | 563.08466 | 0.00292 | 567.90186 | 0.00296 | 563.33398 | 0.00293 | 545.89917 | 0.00263 | 549.27454 | 0.00252 | 542.12054 | 0.00248 | 544.78357 | 0.00252 | 545.74969 | 0.00262 | 536.71155 | 0.00257 | 511.42218 | 0.00248 | 499.71887 | 0.00245 | 515.73419 | 0.00257 | 570.19781 | 0.00276 | 562.79602 | 0.00284 | 558.01971 | 0.00275 | 573.60443 | 0.00278 | 565.04785 | 0.00271 | 555.82855 | 0.0027 | 549.12665 | 0.00277 | 530.30316 | 0.00256 | 524.19562 | 0.00265 | 620.70453 | 0.00275 | 614.98065 | 0.0029 | 637.28119 | 0.00296 | 622.32373 | 0.00286 | 617.06885 | 0.00296 | 615.54657 | 0.00283 | 595.07928 | 0.00286 | 579.53223 | 0.00278 | 586.85712 | 0.00271
606.57739 | 0.00305 | 608.41302 | 0.00307 | 596.72687 | 0.00315 | 610.039 | 0.00311 | 609.83783 | 0.0031 | 608.10638 | 0.00309 | 563.42798 | 0.00293 | 568.25604 | 0.00296 | 563.66687 | 0.00294 | 546.24811 | 0.00263 | 549.6167 | 0.00252 | 542.45532 | 0.00248 | 545.1311 | 0.00252 | 546.08582 | 0.00263 | 537.04785 | 0.00258 | 511.73633 | 0.00247 | 500.05032 | 0.00245 | 516.04742 | 0.00257 | 570.565 | 0.00277 | 563.13763 | 0.00283 | 558.36188 | 0.00273 | 573.93408 | 0.00284 | 565.39832 | 0.0027 | 556.19781 | 0.00271 | 549.45514 | 0.00277 | 530.63696 | 0.00257 | 524.51257 | 0.00266 | 621.07648 | 0.00274 | 615.37695 | 0.0029 | 637.63739 | 0.00293 | 622.71173 | 0.00287 | 617.45685 | 0.00296 | 615.94214 | 0.00284 | 595.43335 | 0.00286 | 579.88605 | 0.00277 | 587.21851 | 0.00272
606.92377 | 0.00305 | 608.77429 | 0.00306 | 597.06189 | 0.00315 | 610.38013 | 0.00311 | 610.17902 | 0.0031 | 608.46124 | 0.00309 | 563.78986 | 0.00293 | 568.58331 | 0.00296 | 563.99976 | 0.00294 | 546.59747 | 0.00264 | 549.96527 | 0.00253 | 542.78961 | 0.00248 | 545.46582 | 0.00252 | 546.45477 | 0.00263 | 537.37762 | 0.00258 | 512.06281 | 0.00248 | 500.37512 | 0.00246 | 516.36633 | 0.00257 | 570.91296 | 0.00277 | 563.46637 | 0.00282 | 558.70343 | 0.00273 | 574.30298 | 0.00284 | 565.76233 | 0.0027 | 556.55408 | 0.00272 | 549.81519 | 0.00277 | 530.94556 | 0.00257 | 524.82288 | 0.00266 | 621.46515 | 0.00275 | 615.76459 | 0.00291 | 638.03339 | 0.00293 | 623.08313 | 0.00287 | 617.86139 | 0.00297 | 616.31458 | 0.00284 | 595.81763 | 0.00287 | 580.22412 | 0.00278 | 587.59564 | 0.00272
607.28967 | 0.00305 | 609.13635 | 0.00306 | 597.39691 | 0.00315 | 610.75 | 0.00311 | 610.54907 | 0.00311 | 608.83557 | 0.00309 | 564.10638 | 0.00293 | 568.92035 | 0.00296 | 564.3512 | 0.00295 | 546.93286 | 0.00265 | 550.29449 | 0.00253 | 543.13782 | 0.00248 | 545.81976 | 0.00252 | 546.78442 | 0.00263 | 537.72046 | 0.00259 | 512.37079 | 0.00248 | 500.69382 | 0.00246 | 516.69843 | 0.00257 | 571.25397 | 0.00277 | 563.81445 | 0.00284 | 559.03162 | 0.00273 | 574.64551 | 0.00287 | 566.13281 | 0.00271 | 556.89691 | 0.00274 | 550.11224 | 0.00277 | 531.27985 | 0.00257 | 525.13361 | 0.00266 | 621.85309 | 0.00275 | 616.13635 | 0.00291 | 638.42993 | 0.00292 | 623.47046 | 0.00287 | 618.23352 | 0.00296 | 616.69434 | 0.00283 | 596.17993 | 0.00287 | 580.58551 | 0.00278 | 587.94183 | 0.00271
607.62634 | 0.00306 | 609.50726 | 0.00306 | 597.74164 | 0.00314 | 611.12079 | 0.00311 | 610.91913 | 0.00311 | 609.20099 | 0.00308 | 564.46826 | 0.00293 | 569.26556 | 0.00296 | 564.68408 | 0.00296 | 547.2887 | 0.00265 | 550.63666 | 0.00253 | 543.49188 | 0.00247 | 546.16138 | 0.00252 | 547.13989 | 0.00263 | 538.04327 | 0.00258 | 512.70337 | 0.00248 | 501.01245 | 0.00247 | 517.01782 | 0.00258 | 571.62762 | 0.00277 | 564.16248 | 0.00285 | 559.35388 | 0.00275 | 575.00153 | 0.00286 | 566.45679 | 0.00271 | 557.23969 | 0.00273 | 550.42828 | 0.00277 | 531.60754 | 0.00257 | 525.45007 | 0.00266 | 622.2251 | 0.00275 | 616.52466 | 0.00291 | 638.81 | 0.00295 | 623.86639 | 0.00287 | 618.60553 | 0.00296 | 617.0899 | 0.00282 | 596.5257 | 0.00287 | 580.94751 | 0.00278 | 588.28748 | 0.00271
607.97272 | 0.00306 | 609.90796 | 0.00307 | 598.08636 | 0.00315 | 611.49066 | 0.00311 | 611.30927 | 0.00311 | 609.55585 | 0.00308 | 564.8205 | 0.00293 | 569.62054 | 0.00296 | 565.05322 | 0.00296 | 547.62469 | 0.00263 | 550.97888 | 0.00253 | 543.84009 | 0.00248 | 546.50897 | 0.00252 | 547.46954 | 0.00263 | 538.39301 | 0.00258 | 513.01752 | 0.00249 | 501.33725 | 0.00246 | 517.32446 | 0.00258 | 572.00128 | 0.00277 | 564.5304 | 0.00285 | 559.69537 | 0.00276 | 575.35046 | 0.0028 | 566.80084 | 0.00271 | 557.60889 | 0.00272 | 550.76929 | 0.00277 | 531.93512 | 0.00257 | 525.77325 | 0.00265 | 622.60516 | 0.00276 | 616.90436 | 0.00292 | 639.17407 | 0.00295 | 624.25378 | 0.00287 | 618.99353 | 0.00296 | 617.50208 | 0.00283 | 596.88739 | 0.00287 | 581.30127 | 0.00279 | 588.66461 | 0.00271
608.36871 | 0.00306 | 610.28931 | 0.00308 | 598.41089 | 0.00315 | 611.85101 | 0.00312 | 611.69928 | 0.00311 | 609.93988 | 0.00309 | 565.17346 | 0.00293 | 569.96576 | 0.00297 | 565.39575 | 0.00296 | 547.97357 | 0.00263 | 551.32098 | 0.00254 | 544.16791 | 0.00248 | 546.84369 | 0.00252 | 547.81213 | 0.00263 | 538.72229 | 0.00258 | 513.35022 | 0.00249 | 501.66205 | 0.00246 | 517.66278 | 0.00258 | 572.36212 | 0.00278 | 564.8725 | 0.00285 | 560.04346 | 0.00276 | 575.70593 | 0.00275 | 567.14539 | 0.00271 | 557.96521 | 0.00271 | 551.09833 | 0.00277 | 532.25043 | 0.00257 | 526.10272 | 0.00266 | 622.96118 | 0.00276 | 617.29999 | 0.00292 | 639.53821 | 0.00296 | 624.64966 | 0.00288 | 619.39014 | 0.00296 | 617.88177 | 0.00285 | 597.25714 | 0.00287 | 581.67786 | 0.00279 | 589.04175 | 0.00272
608.74438 | 0.00306 | 610.65057 | 0.00308 | 598.78552 | 0.00316 | 612.27063 | 0.00312 | 612.07019 | 0.00311 | 610.315 | 0.00309 | 565.52643 | 0.00294 | 570.29303 | 0.00297 | 565.71088 | 0.00296 | 548.30945 | 0.00263 | 551.66315 | 0.00254 | 544.52252 | 0.00249 | 547.18475 | 0.00253 | 548.15472 | 0.00263 | 539.07208 | 0.00258 | 513.67047 | 0.00249 | 501.99957 | 0.00246 | 517.9693 | 0.00259 | 572.69025 | 0.00277 | 565.20074 | 0.00284 | 560.37213 | 0.00274 | 576.04199 | 0.00275 | 567.49585 | 0.0027 | 558.32794 | 0.00271 | 551.43304 | 0.00278 | 532.55902 | 0.00258 | 526.4259 | 0.00266 | 623.33325 | 0.00275 | 617.69623 | 0.00292 | 639.90961 | 0.00295 | 625.06146 | 0.00288 | 619.76221 | 0.00297 | 618.25354 | 0.00285 | 597.65735 | 0.00287 | 582.04675 | 0.00279 | 589.38733 | 0.00273
609.06152 | 0.00307 | 611.03192 | 0.00307 | 599.14001 | 0.00315 | 612.65973 | 0.00312 | 612.44019 | 0.00311 | 610.68933 | 0.0031 | 565.8786 | 0.00294 | 570.64801 | 0.00298 | 566.06152 | 0.00295 | 548.64545 | 0.00265 | 552.0188 | 0.00254 | 544.8772 | 0.00249 | 547.513 | 0.00253 | 548.48431 | 0.00263 | 539.38843 | 0.00258 | 513.97797 | 0.0025 | 502.33667 | 0.00246 | 518.26978 | 0.00259 | 573.04407 | 0.00278 | 565.54932 | 0.00284 | 560.70081 | 0.00274 | 576.38452 | 0.00278 | 567.86639 | 0.0027 | 558.68372 | 0.00274 | 551.75537 | 0.00278 | 532.8866 | 0.00258 | 526.71753 | 0.00266 | 623.71326 | 0.00275 | 618.08386 | 0.00292 | 640.29028 | 0.00295 | 625.45679 | 0.00288 | 620.16675 | 0.00297 | 618.65778 | 0.00284 | 598.01129 | 0.00287 | 582.40063 | 0.00279 | 589.7569 | 0.00273
609.43719 | 0.00307 | 611.43256 | 0.00307 | 599.45557 | 0.00316 | 613.01129 | 0.00312 | 612.79108 | 0.00312 | 611.08392 | 0.0031 | 566.22272 | 0.00294 | 570.99323 | 0.00298 | 566.40405 | 0.00296 | 548.96844 | 0.00263 | 552.35443 | 0.00254 | 545.19855 | 0.00249 | 547.86053 | 0.00253 | 548.84686 | 0.00263 | 539.73114 | 0.00259 | 514.29211 | 0.00249 | 502.66144 | 0.00247 | 518.60199 | 0.00259 | 573.38562 | 0.00278 | 565.89734 | 0.00285 | 561.02893 | 0.00275 | 576.73407 | 0.00281 | 568.23035 | 0.00271 | 559.05286 | 0.00275 | 552.07098 | 0.00278 | 533.21423 | 0.00258 | 527.02155 | 0.00267 | 624.1012 | 0.00276 | 618.50403 | 0.00292 | 640.66235 | 0.00295 | 625.83612 | 0.00288 | 620.50635 | 0.00298 | 619.04541 | 0.00282 | 598.33447 | 0.00287 | 582.73932 | 0.00279 | 590.11829 | 0.00272
609.8031 | 0.00307 | 611.78418 | 0.00307 | 599.78003 | 0.00315 | 613.37158 | 0.00313 | 613.19073 | 0.00312 | 611.43878 | 0.0031 | 566.57489 | 0.00294 | 571.33923 | 0.00298 | 566.74585 | 0.00296 | 549.31738 | 0.00264 | 552.68317 | 0.00254 | 545.53333 | 0.00249 | 548.20166 | 0.00254 | 549.17596 | 0.00264 | 540.08038 | 0.00259 | 514.61243 | 0.00249 | 502.9801 | 0.00247 | 518.93359 | 0.00259 | 573.73303 | 0.00279 | 566.25244 | 0.00288 | 561.3775 | 0.00277 | 577.08301 | 0.00283 | 568.56085 | 0.00272 | 559.38275 | 0.00274 | 552.40002 | 0.00278 | 533.53571 | 0.00258 | 527.3385 | 0.00266 | 624.45734 | 0.00276 | 618.87579 | 0.00292 | 641.01788 | 0.00297 | 626.22418 | 0.00288 | 620.87842 | 0.00298 | 619.45758 | 0.00283 | 598.69611 | 0.00288 | 583.10822 | 0.00279 | 590.49542 | 0.00272
610.12018 | 0.00307 | 612.17517 | 0.00308 | 600.12482 | 0.00316 | 613.75116 | 0.00312 | 613.58087 | 0.00312 | 611.82367 | 0.0031 | 566.91895 | 0.00295 | 571.69336 | 0.00298 | 567.07874 | 0.00296 | 549.6861 | 0.00265 | 553.01886 | 0.00254 | 545.87457 | 0.00249 | 548.55615 | 0.00253 | 549.53198 | 0.00264 | 540.40375 | 0.0026 | 514.91992 | 0.00249 | 503.2865 | 0.00248 | 519.25299 | 0.00259 | 574.07397 | 0.00279 | 566.60693 | 0.00288 | 561.71912 | 0.00277 | 577.40619 | 0.0028 | 568.91187 | 0.00272 | 559.73846 | 0.00273 | 552.73474 | 0.00279 | 533.83191 | 0.00258 | 527.63013 | 0.00267 | 624.82928 | 0.00277 | 619.24756 | 0.00292 | 641.43036 | 0.00297 | 626.63599 | 0.00289 | 621.28296 | 0.00298 | 619.86975 | 0.00284 | 599.06586 | 0.00288 | 583.45447 | 0.0028 | 590.84857 | 0.00272
610.48608 | 0.00307 | 612.53644 | 0.00309 | 600.45978 | 0.00316 | 614.14105 | 0.00313 | 613.95093 | 0.00313 | 612.198 | 0.0031 | 567.2533 | 0.00295 | 572.03937 | 0.00298 | 567.4212 | 0.00296 | 550.02209 | 0.00266 | 553.37445 | 0.00254 | 546.22919 | 0.00249 | 548.89728 | 0.00253 | 549.87457 | 0.00264 | 540.74646 | 0.0026 | 515.25916 | 0.00249 | 503.60468 | 0.00248 | 519.56622 | 0.00259 | 574.4021 | 0.00279 | 566.92218 | 0.00286 | 562.06714 | 0.00277 | 577.74872 | 0.00277 | 569.26239 | 0.00271 | 560.10126 | 0.00272 | 553.04419 | 0.00279 | 534.14722 | 0.00259 | 527.95331 | 0.00267 | 625.20135 | 0.00277 | 619.6438 | 0.00292 | 641.82697 | 0.00296 | 627.03918 | 0.00289 | 621.67889 | 0.00298 | 620.25812 | 0.00285 | 599.41992 | 0.00288 | 583.80823 | 0.0028 | 591.19482 | 0.00273
610.86255 | 0.00308 | 612.88812 | 0.00309 | 600.83368 | 0.00316 | 614.53101 | 0.00313 | 614.35059 | 0.00313 | 612.58282 | 0.0031 | 567.60626 | 0.00295 | 572.40326 | 0.00298 | 567.78149 | 0.00296 | 550.33167 | 0.00266 | 553.70367 | 0.00255 | 546.57037 | 0.00249 | 549.22546 | 0.00254 | 550.21716 | 0.00264 | 541.07629 | 0.0026 | 515.55432 | 0.0025 | 503.9545 | 0.00247 | 519.89795 | 0.00259 | 574.75598 | 0.00279 | 567.26385 | 0.00285 | 562.40228 | 0.00276 | 578.11115 | 0.00275 | 569.59338 | 0.00271 | 560.45746 | 0.00273 | 553.37323 | 0.00279 | 534.48102 | 0.00259 | 528.27606 | 0.00266 | 625.57343 | 0.00277 | 620.03143 | 0.00293 | 642.1911 | 0.00295 | 627.41064 | 0.00289 | 622.0755 | 0.00297 | 620.64575 | 0.00286 | 599.81244 | 0.00288 | 584.17786 | 0.0028 | 591.5871 | 0.00274
611.25775 | 0.00308 | 613.24939 | 0.00308 | 601.17841 | 0.00317 | 614.9306 | 0.00313 | 614.70148 | 0.00313 | 612.94745 | 0.0031 | 567.98602 | 0.00295 | 572.72162 | 0.00299 | 568.14099 | 0.00296 | 550.67407 | 0.00266 | 554.03943 | 0.00255 | 546.89178 | 0.00249 | 549.57306 | 0.00254 | 550.57318 | 0.00265 | 541.40558 | 0.0026 | 515.87463 | 0.0025 | 504.29205 | 0.00248 | 520.19836 | 0.00259 | 575.10388 | 0.00279 | 567.60602 | 0.00286 | 562.73096 | 0.00275 | 578.42731 | 0.00276 | 569.92389 | 0.00272 | 560.81323 | 0.00275 | 553.68878 | 0.00279 | 534.81531 | 0.00259 | 528.5614 | 0.00267 | 625.96136 | 0.00276 | 620.4118 | 0.00293 | 642.56317 | 0.00295 | 627.80652 | 0.00289 | 622.47144 | 0.00298 | 621.04193 | 0.00285 | 600.18921 | 0.00289 | 584.53168 | 0.00281 | 591.9718 | 0.00274
611.64398 | 0.00308 | 613.65967 | 0.00308 | 601.46405 | 0.00317 | 615.29095 | 0.00313 | 615.07233 | 0.00313 | 613.33228 | 0.00311 | 568.32928 | 0.00296 | 573.06683 | 0.00299 | 568.47467 | 0.00296 | 551.03638 | 0.00266 | 554.38159 | 0.00255 | 547.22656 | 0.00249 | 549.89435 | 0.00254 | 550.91577 | 0.00264 | 541.72894 | 0.0026 | 516.20111 | 0.0025 | 504.61069 | 0.00248 | 520.50549 | 0.0026 | 575.47119 | 0.00279 | 567.93414 | 0.00287 | 563.07251 | 0.00276 | 578.80267 | 0.00278 | 570.30786 | 0.00273 | 561.1496 | 0.00276 | 554.01117 | 0.00279 | 535.13678 | 0.00259 | 528.89087 | 0.00267 | 626.34998 | 0.00277 | 620.81531 | 0.00293 | 642.95911 | 0.00297 | 628.21045 | 0.00289 | 622.85217 | 0.00298 | 621.43762 | 0.00284 | 600.52814 | 0.00289 | 584.89307 | 0.00281 | 592.35651 | 0.00273
611.97089 | 0.00308 | 614.02173 | 0.00309 | 601.79907 | 0.00317 | 615.62238 | 0.00314 | 615.47198 | 0.00313 | 613.72687 | 0.00311 | 568.67334 | 0.00295 | 573.4397 | 0.00299 | 568.83417 | 0.00297 | 551.38525 | 0.00266 | 554.71027 | 0.00255 | 547.58118 | 0.0025 | 550.21613 | 0.00254 | 551.2583 | 0.00264 | 542.05823 | 0.0026 | 516.52753 | 0.0025 | 504.94165 | 0.00248 | 520.84943 | 0.0026 | 575.79871 | 0.0028 | 568.26935 | 0.00289 | 563.41406 | 0.00278 | 579.13873 | 0.00278 | 570.63892 | 0.00273 | 561.49939 | 0.00275 | 554.3335 | 0.00279 | 535.47058 | 0.00259 | 529.20782 | 0.00267 | 626.72992 | 0.00277 | 621.20367 | 0.00294 | 643.31592 | 0.00298 | 628.61365 | 0.0029 | 623.23218 | 0.00298 | 621.83386 | 0.00285 | 600.87457 | 0.00289 | 585.24689 | 0.00281 | 592.74872 | 0.00272
612.3067 | 0.00309 | 614.38306 | 0.0031 | 602.12439 | 0.00318 | 616.00275 | 0.00314 | 615.8324 | 0.00313 | 614.1012 | 0.00311 | 569.01666 | 0.00296 | 573.78571 | 0.00299 | 569.18561 | 0.00297 | 551.71472 | 0.00266 | 555.05243 | 0.00255 | 547.92242 | 0.00251 | 550.5835 | 0.00255 | 551.58795 | 0.00265 | 542.40094 | 0.0026 | 516.8479 | 0.0025 | 505.25418 | 0.00248 | 521.18164 | 0.0026 | 576.14667 | 0.0028 | 568.62439 | 0.00287 | 563.75568 | 0.00278 | 579.49475 | 0.00278 | 570.98285 | 0.00273 | 561.85516 | 0.00273 | 554.67493 | 0.0028 | 535.78589 | 0.00259 | 529.50562 | 0.00268 | 627.10992 | 0.00276 | 621.57544 | 0.00293 | 643.68927 | 0.00297 | 629.00964 | 0.0029 | 623.62811 | 0.00299 | 622.2381 | 0.00286 | 601.22864 | 0.00289 | 585.60071 | 0.00281 | 593.10254 | 0.00273
612.65308 | 0.00309 | 614.73468 | 0.0031 | 602.48853 | 0.00318 | 616.38232 | 0.00313 | 616.21289 | 0.00314 | 614.49579 | 0.00311 | 569.38745 | 0.00296 | 574.15784 | 0.00299 | 569.52808 | 0.00297 | 552.03723 | 0.00266 | 555.38812 | 0.00255 | 548.27008 | 0.00251 | 550.92462 | 0.00255 | 551.90417 | 0.00266 | 542.73724 | 0.00261 | 517.1615 | 0.0025 | 505.57285 | 0.00248 | 521.49432 | 0.0026 | 576.51392 | 0.0028 | 569.00519 | 0.00287 | 564.11066 | 0.00277 | 579.84375 | 0.00278 | 571.31335 | 0.00272 | 562.19794 | 0.00273 | 555.01587 | 0.0028 | 536.08826 | 0.00259 | 529.84747 | 0.00268 | 627.47406 | 0.00277 | 621.95514 | 0.00294 | 644.07861 | 0.00296 | 629.39697 | 0.0029 | 624.00018 | 0.00299 | 622.62573 | 0.00286 | 601.59027 | 0.00289 | 585.9848 | 0.00281 | 593.4715 | 0.00275
613.03931 | 0.00309 | 615.11603 | 0.0031 | 602.80334 | 0.00318 | 616.80188 | 0.00314 | 616.56378 | 0.00314 | 614.87012 | 0.00311 | 569.73151 | 0.00296 | 574.48584 | 0.00299 | 569.85211 | 0.00298 | 552.3866 | 0.00266 | 555.72382 | 0.00255 | 548.61127 | 0.00251 | 551.24591 | 0.00255 | 552.22681 | 0.00266 | 543.07355 | 0.00261 | 517.45667 | 0.0025 | 505.89148 | 0.00249 | 521.80756 | 0.0026 | 576.88116 | 0.0028 | 569.32745 | 0.00286 | 564.44525 | 0.00277 | 580.18622 | 0.00277 | 571.66443 | 0.00272 | 562.56714 | 0.00274 | 555.34442 | 0.00281 | 536.42822 | 0.0026 | 530.15826 | 0.00268 | 627.83807 | 0.00277 | 622.35071 | 0.00294 | 644.44403 | 0.00296 | 629.79285 | 0.0029 | 624.39679 | 0.00299 | 623.01337 | 0.00286 | 601.95947 | 0.00289 | 586.33099 | 0.00281 | 593.84863 | 0.00275
613.42554 | 0.00309 | 615.50702 | 0.0031 | 603.15771 | 0.00318 | 617.17181 | 0.00314 | 616.91461 | 0.00315 | 615.23547 | 0.00312 | 570.08374 | 0.00296 | 574.81317 | 0.003 | 570.185 | 0.00298 | 552.74194 | 0.00267 | 556.07941 | 0.00255 | 548.93964 | 0.00251 | 551.6004 | 0.00255 | 552.5694 | 0.00266 | 543.42334 | 0.00262 | 517.75848 | 0.00251 | 506.2352 | 0.00249 | 522.10187 | 0.0026 | 577.23499 | 0.00281 | 569.6557 | 0.00287 | 564.78741 | 0.00276 | 580.54224 | 0.00277 | 572.01489 | 0.00272 | 562.94336 | 0.00276 | 555.66046 | 0.0028 | 536.75592 | 0.0026 | 530.48151 | 0.00268 | 628.242 | 0.00277 | 622.74701 | 0.00294 | 644.84131 | 0.00296 | 630.18024 | 0.0029 | 624.80133 | 0.00299 | 623.40167 | 0.00285 | 602.32861 | 0.00289 | 586.6463 | 0.00281 | 594.22516 | 0.00274
613.79144 | 0.00309 | 615.88763 | 0.0031 | 603.50244 | 0.00317 | 617.5321 | 0.00314 | 617.32391 | 0.00314 | 615.6001 | 0.00312 | 570.40027 | 0.00297 | 575.18604 | 0.003 | 570.53638 | 0.00298 | 553.07788 | 0.00268 | 556.40167 | 0.00256 | 549.28088 | 0.0025 | 551.95496 | 0.00255 | 552.93188 | 0.00266 | 543.76605 | 0.00261 | 518.09729 | 0.00251 | 506.54718 | 0.0025 | 522.42743 | 0.0026 | 577.59583 | 0.00281 | 570.00421 | 0.00288 | 565.12195 | 0.00277 | 580.87775 | 0.00277 | 572.37244 | 0.00275 | 563.28619 | 0.00276 | 555.98901 | 0.00281 | 537.09027 | 0.0026 | 530.80414 | 0.00268 | 628.62195 | 0.00277 | 623.12671 | 0.00294 | 645.24719 | 0.00297 | 630.57611 | 0.0029 | 625.20526 | 0.003 | 623.80597 | 0.00286 | 602.67511 | 0.0029 | 586.98499 | 0.00281 | 594.60986 | 0.00273
614.14764 | 0.0031 | 616.21997 | 0.0031 | 603.83746 | 0.00318 | 617.88367 | 0.00314 | 617.71399 | 0.00315 | 615.98492 | 0.00312 | 570.77106 | 0.00297 | 575.54999 | 0.003 | 570.87817 | 0.00299 | 553.40039 | 0.00267 | 556.72449 | 0.00255 | 549.62207 | 0.00251 | 552.28906 | 0.00255 | 553.26801 | 0.00266 | 544.10236 | 0.00261 | 518.4176 | 0.00251 | 506.88477 | 0.0025 | 522.76569 | 0.0026 | 577.9502 | 0.00281 | 570.33942 | 0.00289 | 565.45709 | 0.00278 | 581.25366 | 0.00279 | 572.70996 | 0.00275 | 563.64191 | 0.00275 | 556.32379 | 0.0028 | 537.43024 | 0.00261 | 531.1087 | 0.00269 | 628.98602 | 0.00277 | 623.49048 | 0.00294 | 645.62854 | 0.00298 | 630.9635 | 0.0029 | 625.57733 | 0.003 | 624.22607 | 0.00286 | 603.03668 | 0.0029 | 587.354 | 0.00281 | 594.96362 | 0.00273
614.50378 | 0.0031 | 616.59088 | 0.0031 | 604.16278 | 0.00318 | 618.24396 | 0.00315 | 618.09442 | 0.00315 | 616.35925 | 0.00312 | 571.12402 | 0.00297 | 575.91315 | 0.003 | 571.22955 | 0.00299 | 553.74982 | 0.00267 | 557.07306 | 0.00256 | 549.97675 | 0.00251 | 552.61731 | 0.00256 | 553.60413 | 0.00266 | 544.43811 | 0.00261 | 518.72559 | 0.00251 | 507.1973 | 0.00249 | 523.09125 | 0.00261 | 578.27777 | 0.00282 | 570.69397 | 0.00288 | 565.78583 | 0.00279 | 581.5827 | 0.00281 | 573.04041 | 0.00273 | 564.01166 | 0.00274 | 556.63989 | 0.00281 | 537.73932 | 0.00261 | 531.41895 | 0.0027 | 629.36597 | 0.00278 | 623.87817 | 0.00295 | 645.99335 | 0.00299 | 631.35938 | 0.0029 | 625.974 | 0.003 | 624.61371 | 0.00288 | 603.40656 | 0.00291 | 587.73114 | 0.00282 | 595.32501 | 0.00275
614.84039 | 0.0031 | 616.953 | 0.0031 | 604.51721 | 0.00319 | 618.65314 | 0.00315 | 618.47412 | 0.00315 | 616.75385 | 0.00312 | 571.45844 | 0.00297 | 576.26807 | 0.003 | 571.5802 | 0.00299 | 554.12506 | 0.00268 | 557.42169 | 0.00256 | 550.2981 | 0.00251 | 552.9386 | 0.00256 | 553.94019 | 0.00266 | 544.76794 | 0.00261 | 519.05823 | 0.00251 | 507.5282 | 0.0025 | 523.39783 | 0.0026 | 578.61932 | 0.00281 | 571.05542 | 0.00288 | 566.13379 | 0.00277 | 581.91876 | 0.00281 | 573.39795 | 0.00273 | 564.38086 | 0.00275 | 556.96844 | 0.00281 | 538.06079 | 0.00261 | 531.74841 | 0.0027 | 629.74664 | 0.00279 | 624.27441 | 0.00295 | 646.3667 | 0.00298 | 631.7547 | 0.00291 | 626.37854 | 0.003 | 624.97748 | 0.00288 | 603.76062 | 0.00291 | 588.08496 | 0.00282 | 595.69458 | 0.00276
615.19653 | 0.00311 | 617.32391 | 0.0031 | 604.86194 | 0.00319 | 619.01349 | 0.00315 | 618.83453 | 0.00315 | 617.12817 | 0.00312 | 571.8017 | 0.00297 | 576.59534 | 0.00301 | 571.86871 | 0.00299 | 554.4809 | 0.00267 | 557.7644 | 0.00256 | 550.63287 | 0.00251 | 553.2995 | 0.00256 | 554.28925 | 0.00267 | 545.10425 | 0.00262 | 519.38464 | 0.00251 | 507.84689 | 0.0025 | 523.71722 | 0.00261 | 578.97314 | 0.00281 | 571.39056 | 0.00288 | 566.48236 | 0.00276 | 582.24194 | 0.00281 | 573.75549 | 0.00273 | 564.73016 | 0.00276 | 557.30988 | 0.00281 | 538.40076 | 0.00261 | 532.0462 | 0.0027 | 630.13458 | 0.00279 | 624.63824 | 0.00295 | 646.74811 | 0.00298 | 632.14264 | 0.00291 | 626.76648 | 0.003 | 625.35718 | 0.00287 | 604.11462 | 0.0029 | 588.44629 | 0.00282 | 596.07867 | 0.00276
615.5722 | 0.00311 | 617.6756 | 0.0031 | 605.18646 | 0.00319 | 619.3642 | 0.00315 | 619.20544 | 0.00315 | 617.48303 | 0.00313 | 572.15466 | 0.00297 | 576.95929 | 0.003 | 572.21051 | 0.00299 | 554.79688 | 0.00267 | 558.08661 | 0.00256 | 550.96765 | 0.00251 | 553.62134 | 0.00256 | 554.63184 | 0.00266 | 545.42059 | 0.00262 | 519.70496 | 0.00251 | 508.18396 | 0.0025 | 524.03656 | 0.00261 | 579.32111 | 0.00281 | 571.73859 | 0.00289 | 566.81055 | 0.00277 | 582.59741 | 0.0028 | 574.11243 | 0.00274 | 565.08636 | 0.00278 | 557.63837 | 0.00281 | 538.74127 | 0.0026 | 532.36938 | 0.00269 | 630.51459 | 0.00279 | 625.01001 | 0.00295 | 647.146 | 0.00299 | 632.51416 | 0.00291 | 627.13062 | 0.003 | 625.76141 | 0.00286 | 604.48383 | 0.0029 | 588.80011 | 0.00282 | 596.44818 | 0.00276
615.91858 | 0.00311 | 618.06653 | 0.0031 | 605.54089 | 0.0032 | 619.73492 | 0.00315 | 619.58508 | 0.00315 | 617.85815 | 0.00313 | 572.49872 | 0.00297 | 577.29553 | 0.003 | 572.56189 | 0.00298 | 555.11938 | 0.00268 | 558.4223 | 0.00256 | 551.29602 | 0.00251 | 553.93616 | 0.00256 | 554.96143 | 0.00266 | 545.7569 | 0.00262 | 520.03143 | 0.00251 | 508.49649 | 0.00249 | 524.37494 | 0.00261 | 579.67499 | 0.00282 | 572.08026 | 0.0029 | 567.15265 | 0.00279 | 582.95337 | 0.0028 | 574.45642 | 0.00275 | 565.42224 | 0.00278 | 557.98602 | 0.00281 | 539.06274 | 0.00261 | 532.6864 | 0.0027 | 630.89459 | 0.00279 | 625.40558 | 0.00295 | 647.52673 | 0.003 | 632.90936 | 0.00291 | 627.53522 | 0.003 | 626.14905 | 0.00287 | 604.85364 | 0.0029 | 589.14636 | 0.00283 | 596.82477 | 0.00275
616.25525 | 0.00311 | 618.4278 | 0.00312 | 605.86615 | 0.0032 | 620.11444 | 0.00315 | 619.96558 | 0.00315 | 618.24219 | 0.00314 | 572.85089 | 0.00298 | 577.63177 | 0.00301 | 572.88593 | 0.00299 | 555.47528 | 0.00266 | 558.75104 | 0.00256 | 551.65656 | 0.00252 | 554.28369 | 0.00256 | 555.3175 | 0.00266 | 546.07324 | 0.00262 | 520.35175 | 0.00252 | 508.82739 | 0.0025 | 524.69434 | 0.00261 | 580.00946 | 0.00282 | 572.39606 | 0.0029 | 567.4942 | 0.00279 | 583.30237 | 0.00281 | 574.80743 | 0.00276 | 565.76556 | 0.00277 | 558.31458 | 0.00281 | 539.39038 | 0.00261 | 532.99664 | 0.0027 | 631.2832 | 0.00279 | 625.76941 | 0.00296 | 647.89215 | 0.003 | 633.30536 | 0.00291 | 627.93909 | 0.00301 | 626.52881 | 0.00288 | 605.2077 | 0.00291 | 589.50018 | 0.00282 | 597.19427 | 0.00275
616.66095 | 0.00311 | 618.76984 | 0.00312 | 606.21094 | 0.0032 | 620.49481 | 0.00316 | 620.30682 | 0.00315 | 618.62708 | 0.00314 | 573.19495 | 0.00297 | 578.02332 | 0.00301 | 573.28168 | 0.00299 | 555.8241 | 0.00269 | 559.09375 | 0.00256 | 551.99829 | 0.00252 | 554.63824 | 0.00256 | 555.65363 | 0.00267 | 546.41595 | 0.00263 | 520.66589 | 0.00252 | 509.14609 | 0.0025 | 524.99475 | 0.00261 | 580.33759 | 0.00282 | 572.73773 | 0.0029 | 567.83582 | 0.00279 | 583.65192 | 0.00281 | 575.17798 | 0.00274 | 566.1084 | 0.00276 | 558.64307 | 0.00281 | 539.71802 | 0.00261 | 533.31366 | 0.00271 | 631.67908 | 0.0028 | 626.15704 | 0.00296 | 648.2735 | 0.003 | 633.70062 | 0.00292 | 628.31982 | 0.00301 | 626.90912 | 0.00289 | 605.56927 | 0.00291 | 589.84644 | 0.00283 | 597.55566 | 0.00276
616.99762 | 0.00312 | 619.16083 | 0.00312 | 606.56537 | 0.0032 | 620.89435 | 0.00316 | 620.70648 | 0.00316 | 619.0014 | 0.00314 | 573.52045 | 0.00298 | 578.39624 | 0.00302 | 573.5968 | 0.003 | 556.1601 | 0.00269 | 559.44232 | 0.00256 | 552.32611 | 0.00252 | 554.99219 | 0.00256 | 555.96979 | 0.00267 | 546.77222 | 0.00262 | 520.97333 | 0.00251 | 509.48975 | 0.00251 | 525.31409 | 0.00261 | 580.68506 | 0.00281 | 573.09216 | 0.00289 | 568.17096 | 0.00278 | 584.00092 | 0.00281 | 575.52197 | 0.00274 | 566.45764 | 0.00276 | 558.97784 | 0.00281 | 540.04565 | 0.00261 | 533.6239 | 0.00271 | 632.04315 | 0.0028 | 626.53741 | 0.00296 | 648.66278 | 0.00298 | 634.11243 | 0.00292 | 628.68323 | 0.00301 | 627.32062 | 0.0029 | 605.93848 | 0.00291 | 590.20782 | 0.00283 | 597.92462 | 0.00277
617.34406 | 0.00311 | 619.51251 | 0.00311 | 606.9295 | 0.0032 | 621.26508 | 0.00317 | 621.06689 | 0.00316 | 619.42596 | 0.00314 | 573.84589 | 0.00298 | 578.73248 | 0.00302 | 573.91199 | 0.003 | 556.50897 | 0.00269 | 559.79095 | 0.00257 | 552.68073 | 0.00252 | 555.33386 | 0.00257 | 556.31238 | 0.00267 | 547.10852 | 0.00263 | 521.28748 | 0.00251 | 509.80841 | 0.00251 | 525.62683 | 0.00262 | 581.026 | 0.00281 | 573.4209 | 0.00288 | 568.49261 | 0.00277 | 584.36334 | 0.00281 | 575.85944 | 0.00275 | 566.82684 | 0.00277 | 559.29395 | 0.00281 | 540.37329 | 0.00262 | 533.94092 | 0.0027 | 632.41522 | 0.00281 | 626.89252 | 0.00296 | 649.01959 | 0.00298 | 634.49249 | 0.00292 | 629.0719 | 0.00301 | 627.70898 | 0.00289 | 606.31586 | 0.00291 | 590.55341 | 0.00283 | 598.30176 | 0.00277
617.73999 | 0.00312 | 619.88422 | 0.00311 | 607.28473 | 0.0032 | 621.63501 | 0.00317 | 621.42816 | 0.00317 | 619.80023 | 0.00314 | 574.19885 | 0.00299 | 579.05981 | 0.00302 | 574.25452 | 0.003 | 556.83844 | 0.0027 | 560.14648 | 0.00257 | 553.00909 | 0.00253 | 555.66156 | 0.00257 | 556.66144 | 0.00268 | 547.4577 | 0.00263 | 521.60114 | 0.00252 | 510.13321 | 0.00251 | 525.93396 | 0.00262 | 581.37396 | 0.00281 | 573.74268 | 0.00289 | 568.82129 | 0.00278 | 584.6994 | 0.00281 | 576.22296 | 0.00276 | 567.16962 | 0.00279 | 559.61627 | 0.00282 | 540.68854 | 0.00261 | 534.26404 | 0.00271 | 632.80316 | 0.00282 | 627.28088 | 0.00296 | 649.40961 | 0.00299 | 634.87189 | 0.00292 | 629.45984 | 0.00301 | 628.10522 | 0.00288 | 606.68512 | 0.00291 | 590.89209 | 0.00283 | 598.67065 | 0.00276
618.1059 | 0.00312 | 620.24548 | 0.00312 | 607.60925 | 0.0032 | 622.00494 | 0.00317 | 621.81744 | 0.00317 | 620.16565 | 0.00314 | 574.55109 | 0.00299 | 579.41473 | 0.00302 | 574.57849 | 0.003 | 557.18085 | 0.00269 | 560.49512 | 0.00257 | 553.35034 | 0.00253 | 555.98334 | 0.00257 | 557.01099 | 0.00267 | 547.79401 | 0.00264 | 521.92761 | 0.00253 | 510.45184 | 0.00251 | 526.24054 | 0.00262 | 581.73419 | 0.00282 | 574.09766 | 0.0029 | 569.14948 | 0.00281 | 585.04193 | 0.00282 | 576.58044 | 0.00276 | 567.53241 | 0.00279 | 559.95721 | 0.00282 | 541.00385 | 0.00262 | 534.58057 | 0.00271 | 633.19177 | 0.00282 | 627.66852 | 0.00296 | 649.79095 | 0.003 | 635.24329 | 0.00292 | 629.84851 | 0.00301 | 628.50085 | 0.00287 | 607.03156 | 0.00292 | 591.26929 | 0.00284 | 599.03204 | 0.00276
618.4328 | 0.00312 | 620.61646 | 0.00313 | 607.96368 | 0.00321 | 622.36609 | 0.00317 | 622.18829 | 0.00317 | 620.53027 | 0.00315 | 574.88544 | 0.00299 | 579.76892 | 0.00302 | 574.92029 | 0.003 | 557.54968 | 0.00269 | 560.8045 | 0.00258 | 553.67816 | 0.00253 | 556.33734 | 0.00257 | 557.35999 | 0.00268 | 548.12384 | 0.00263 | 522.24792 | 0.00253 | 510.77054 | 0.00251 | 526.55988 | 0.00262 | 582.06873 | 0.00282 | 574.41943 | 0.00291 | 569.48462 | 0.00282 | 585.37152 | 0.00281 | 576.9115 | 0.00275 | 567.89514 | 0.00277 | 560.28625 | 0.00282 | 541.34387 | 0.00262 | 534.89752 | 0.00271 | 633.58765 | 0.00282 | 628.04028 | 0.00297 | 650.18823 | 0.00301 | 635.61475 | 0.00292 | 630.23645 | 0.00302 | 628.89709 | 0.00288 | 607.38556 | 0.00292 | 591.62305 | 0.00284 | 599.40918 | 0.00276
618.78894 | 0.00312 | 621.03711 | 0.00313 | 608.31812 | 0.00321 | 622.74561 | 0.00317 | 622.57843 | 0.00317 | 620.94427 | 0.00315 | 575.2384 | 0.00299 | 580.13281 | 0.00302 | 575.29907 | 0.003 | 557.87268 | 0.00268 | 561.15363 | 0.00258 | 554.01935 | 0.00253 | 556.69183 | 0.00257 | 557.70258 | 0.00267 | 548.43372 | 0.00264 | 522.5744 | 0.00253 | 511.08307 | 0.00251 | 526.87311 | 0.00263 | 582.40332 | 0.00283 | 574.76105 | 0.00291 | 569.83313 | 0.0028 | 585.74689 | 0.00282 | 577.26843 | 0.00275 | 568.24445 | 0.00277 | 560.62097 | 0.00283 | 541.66528 | 0.00262 | 535.2016 | 0.00271 | 633.96832 | 0.00282 | 628.44452 | 0.00297 | 650.55298 | 0.003 | 636.00208 | 0.00293 | 630.64105 | 0.00302 | 629.28479 | 0.00289 | 607.74725 | 0.00292 | 591.99207 | 0.00284 | 599.77808 | 0.00277
619.12555 | 0.00312 | 621.40802 | 0.00313 | 608.68304 | 0.00321 | 623.12598 | 0.00317 | 622.94849 | 0.00317 | 621.32916 | 0.00315 | 575.58173 | 0.00299 | 580.49677 | 0.00303 | 575.63196 | 0.00301 | 558.21509 | 0.00269 | 561.51514 | 0.00258 | 554.36755 | 0.00253 | 557.03296 | 0.00258 | 558.04517 | 0.00268 | 548.77002 | 0.00264 | 522.8634 | 0.00253 | 511.40125 | 0.00251 | 527.18591 | 0.00262 | 582.74432 | 0.00283 | 575.10968 | 0.0029 | 570.18115 | 0.00279 | 586.06305 | 0.00284 | 577.61951 | 0.00275 | 568.60712 | 0.00278 | 560.95575 | 0.00283 | 541.99292 | 0.00261 | 535.51233 | 0.00271 | 634.31586 | 0.00282 | 628.82422 | 0.00297 | 650.92639 | 0.003 | 636.37354 | 0.00293 | 631.02905 | 0.00302 | 629.6969 | 0.00289 | 608.10883 | 0.00292 | 592.33826 | 0.00284 | 600.17041 | 0.00279
619.49146 | 0.00312 | 621.76929 | 0.00312 | 609.00757 | 0.00322 | 623.50629 | 0.00317 | 623.32892 | 0.00317 | 621.67432 | 0.00315 | 575.92578 | 0.00299 | 580.86066 | 0.00303 | 575.99219 | 0.003 | 558.53754 | 0.0027 | 561.85089 | 0.00258 | 554.69537 | 0.00254 | 557.36121 | 0.00258 | 558.36835 | 0.00268 | 549.12567 | 0.00264 | 523.17139 | 0.00253 | 511.73877 | 0.00251 | 527.51141 | 0.00263 | 583.08527 | 0.00283 | 575.46417 | 0.0029 | 570.52277 | 0.00279 | 586.43842 | 0.00284 | 577.9635 | 0.00276 | 568.96991 | 0.00279 | 561.27185 | 0.00283 | 542.31439 | 0.00262 | 535.81641 | 0.00271 | 634.672 | 0.00281 | 629.19598 | 0.00297 | 651.29974 | 0.003 | 636.72906 | 0.00293 | 631.44153 | 0.00302 | 630.0528 | 0.00288 | 608.47046 | 0.00292 | 592.6687 | 0.00284 | 600.53174 | 0.00278
619.88745 | 0.00313 | 622.13141 | 0.00313 | 609.34259 | 0.00322 | 623.87622 | 0.00317 | 623.71899 | 0.00317 | 622.04858 | 0.00315 | 576.30548 | 0.00299 | 581.21484 | 0.00303 | 576.3429 | 0.00301 | 558.87354 | 0.00271 | 562.18658 | 0.00258 | 555.03009 | 0.00254 | 557.69592 | 0.00258 | 558.72388 | 0.00268 | 549.45551 | 0.00264 | 523.49164 | 0.00254 | 512.05133 | 0.00251 | 527.83746 | 0.00263 | 583.42627 | 0.00284 | 575.79285 | 0.0029 | 570.86432 | 0.0028 | 586.78796 | 0.00285 | 578.33398 | 0.00278 | 569.32562 | 0.0028 | 561.58795 | 0.00283 | 542.64197 | 0.00262 | 536.14575 | 0.00272 | 635.06787 | 0.00281 | 629.60815 | 0.00297 | 651.64868 | 0.003 | 637.13232 | 0.00294 | 631.80566 | 0.00302 | 630.44836 | 0.00288 | 608.84027 | 0.00293 | 593.03833 | 0.00284 | 600.9165 | 0.00277
620.28265 | 0.00313 | 622.50232 | 0.00314 | 609.66785 | 0.00322 | 624.22693 | 0.00318 | 624.07947 | 0.00318 | 622.41321 | 0.00315 | 576.63098 | 0.00299 | 581.56085 | 0.00303 | 576.65802 | 0.00301 | 559.22937 | 0.00271 | 562.52869 | 0.00258 | 555.38477 | 0.00254 | 558.03003 | 0.00258 | 559.06641 | 0.00268 | 549.79181 | 0.00264 | 523.81146 | 0.00254 | 512.37 | 0.00251 | 528.15631 | 0.00263 | 583.80042 | 0.00284 | 576.14795 | 0.00291 | 571.18658 | 0.00281 | 587.13696 | 0.00285 | 578.70453 | 0.00277 | 569.67548 | 0.0028 | 561.92889 | 0.00283 | 542.96344 | 0.00263 | 536.46277 | 0.00272 | 635.43195 | 0.00282 | 629.98779 | 0.00297 | 652.0459 | 0.00302 | 637.51233 | 0.00294 | 632.17773 | 0.00303 | 630.82813 | 0.00287 | 609.19434 | 0.00293 | 593.38391 | 0.00285 | 601.27026 | 0.00277
620.61932 | 0.00314 | 622.87408 | 0.00314 | 610.03204 | 0.00322 | 624.58728 | 0.00318 | 624.42072 | 0.00318 | 622.79803 | 0.00316 | 576.98395 | 0.003 | 581.92474 | 0.00303 | 577.00055 | 0.00301 | 559.57178 | 0.00271 | 562.86438 | 0.00258 | 555.71313 | 0.00254 | 558.39099 | 0.00258 | 559.39606 | 0.00269 | 550.12103 | 0.00265 | 524.12561 | 0.00254 | 512.70703 | 0.00252 | 528.47571 | 0.00263 | 584.14789 | 0.00284 | 576.51587 | 0.00291 | 571.52814 | 0.00282 | 587.50586 | 0.00285 | 579.03552 | 0.00277 | 570.01825 | 0.00278 | 562.25122 | 0.00284 | 543.28491 | 0.00263 | 536.79224 | 0.00272 | 635.80396 | 0.00282 | 630.39209 | 0.00298 | 652.42725 | 0.00301 | 637.89172 | 0.00293 | 632.57367 | 0.00303 | 631.21637 | 0.0029 | 609.51746 | 0.00293 | 593.73773 | 0.00285 | 601.63983 | 0.00278
620.9657 | 0.00314 | 623.25458 | 0.00314 | 610.3468 | 0.00322 | 624.97723 | 0.00318 | 624.79077 | 0.00318 | 623.23157 | 0.00316 | 577.30939 | 0.003 | 582.2879 | 0.00303 | 577.36969 | 0.00301 | 559.92065 | 0.00271 | 563.2066 | 0.00259 | 556.06073 | 0.00254 | 558.71924 | 0.00258 | 559.71924 | 0.00269 | 550.45734 | 0.00265 | 524.44592 | 0.00253 | 513.01959 | 0.00252 | 528.77667 | 0.00263 | 584.47601 | 0.00284 | 576.85101 | 0.00291 | 571.84985 | 0.00281 | 587.84839 | 0.00285 | 579.37952 | 0.00276 | 570.38098 | 0.00278 | 562.57971 | 0.00284 | 543.59351 | 0.00263 | 537.12158 | 0.00271 | 636.19989 | 0.00283 | 630.77966 | 0.00298 | 652.79272 | 0.00302 | 638.27905 | 0.00293 | 632.95441 | 0.00303 | 631.612 | 0.00291 | 609.8866 | 0.00293 | 594.09155 | 0.00285 | 602.0163 | 0.00279
621.30231 | 0.00314 | 623.62634 | 0.00314 | 610.69159 | 0.00323 | 625.34796 | 0.00319 | 625.16162 | 0.00318 | 623.59698 | 0.00316 | 577.67126 | 0.003 | 582.62494 | 0.00304 | 577.72034 | 0.00302 | 560.26306 | 0.00271 | 563.56213 | 0.00259 | 556.38214 | 0.00254 | 559.08014 | 0.00258 | 560.05481 | 0.00269 | 550.8136 | 0.00266 | 524.75336 | 0.00253 | 513.3316 | 0.00252 | 529.10217 | 0.00263 | 584.82336 | 0.00284 | 577.18616 | 0.0029 | 572.19141 | 0.00281 | 588.21082 | 0.00285 | 579.73004 | 0.00277 | 570.72382 | 0.00278 | 562.9212 | 0.00284 | 543.9278 | 0.00263 | 537.44482 | 0.00272 | 636.55597 | 0.00283 | 631.14349 | 0.00298 | 653.17407 | 0.00301 | 638.70746 | 0.00294 | 633.35828 | 0.00303 | 631.9837 | 0.00292 | 610.24884 | 0.00294 | 594.44537 | 0.00285 | 602.37775 | 0.00279
621.67798 | 0.00314 | 624.0069 | 0.00314 | 611.02655 | 0.00323 | 625.72748 | 0.00319 | 625.53168 | 0.00318 | 623.96155 | 0.00316 | 578.01459 | 0.003 | 582.95221 | 0.00303 | 578.08057 | 0.00302 | 560.60602 | 0.0027 | 563.9043 | 0.00259 | 556.71692 | 0.00255 | 559.41486 | 0.00259 | 560.39093 | 0.00269 | 551.117 | 0.00265 | 525.0675 | 0.00253 | 513.66302 | 0.00252 | 529.40259 | 0.00263 | 585.17084 | 0.00285 | 577.51434 | 0.00292 | 572.53998 | 0.00281 | 588.54694 | 0.00285 | 580.08752 | 0.00278 | 571.08008 | 0.00281 | 563.26208 | 0.00284 | 544.26782 | 0.00264 | 537.74884 | 0.00272 | 636.92004 | 0.00282 | 631.53113 | 0.00298 | 653.55542 | 0.00302 | 639.11926 | 0.00294 | 633.73029 | 0.00303 | 632.38 | 0.0029 | 610.62561 | 0.00294 | 594.81494 | 0.00285 | 602.76996 | 0.00279
622.01465 | 0.00314 | 624.34888 | 0.00314 | 611.38104 | 0.00323 | 626.07819 | 0.00319 | 625.94098 | 0.00318 | 624.34644 | 0.00316 | 578.36755 | 0.003 | 583.29742 | 0.00304 | 578.4046 | 0.00303 | 560.92847 | 0.0027 | 564.24005 | 0.0026 | 557.05817 | 0.00255 | 559.76239 | 0.00259 | 560.74695 | 0.00269 | 551.44629 | 0.00265 | 525.38165 | 0.00254 | 513.99396 | 0.00252 | 529.72198 | 0.00264 | 585.5188 | 0.00285 | 577.86298 | 0.00293 | 572.86169 | 0.00282 | 588.89587 | 0.00286 | 580.43152 | 0.00278 | 571.45575 | 0.00281 | 563.56586 | 0.00284 | 544.58313 | 0.00264 | 538.07831 | 0.00273 | 637.30804 | 0.00282 | 631.90289 | 0.00298 | 653.9281 | 0.00303 | 639.49072 | 0.00294 | 634.10242 | 0.00304 | 632.77563 | 0.00288 | 610.98724 | 0.00294 | 595.14545 | 0.00285 | 603.13135 | 0.00278
622.38055 | 0.00315 | 624.72064 | 0.00315 | 611.74597 | 0.00323 | 626.43933 | 0.00319 | 626.31183 | 0.00319 | 624.711 | 0.00316 | 578.72937 | 0.003 | 583.62469 | 0.00304 | 578.75598 | 0.00303 | 561.27734 | 0.0027 | 564.56921 | 0.0026 | 557.38647 | 0.00255 | 560.11688 | 0.00259 | 561.08307 | 0.00269 | 551.79602 | 0.00266 | 525.69531 | 0.00254 | 514.31879 | 0.00252 | 530.04138 | 0.00263 | 585.86615 | 0.00285 | 578.19757 | 0.00294 | 573.177 | 0.00283 | 589.27826 | 0.00285 | 580.78851 | 0.00278 | 571.80499 | 0.00281 | 563.88818 | 0.00285 | 544.91687 | 0.00263 | 538.38904 | 0.00273 | 637.67999 | 0.00282 | 632.28265 | 0.00299 | 654.30945 | 0.00303 | 639.88599 | 0.00294 | 634.49109 | 0.00304 | 633.1474 | 0.0029 | 611.35706 | 0.00294 | 595.49164 | 0.00285 | 603.51605 | 0.00278
622.72693 | 0.00315 | 625.1405 | 0.00315 | 612.1004 | 0.00323 | 626.77081 | 0.0032 | 626.68188 | 0.00319 | 625.10559 | 0.00317 | 579.10022 | 0.003 | 583.98865 | 0.00304 | 579.11554 | 0.00303 | 561.62677 | 0.00272 | 564.93079 | 0.0026 | 557.72772 | 0.00254 | 560.45801 | 0.00259 | 561.40576 | 0.00269 | 552.13879 | 0.00266 | 526.04071 | 0.00254 | 514.62518 | 0.00253 | 530.35413 | 0.00264 | 586.21411 | 0.00284 | 578.53973 | 0.00294 | 573.49921 | 0.00283 | 589.6601 | 0.00285 | 581.13251 | 0.00277 | 572.1543 | 0.00279 | 564.2229 | 0.00285 | 545.23218 | 0.00263 | 538.71173 | 0.00273 | 638.05206 | 0.00283 | 632.67889 | 0.00299 | 654.69952 | 0.00303 | 640.27325 | 0.00294 | 634.85449 | 0.00304 | 633.55157 | 0.00291 | 611.71869 | 0.00294 | 595.88397 | 0.00285 | 603.86987 | 0.00279
623.06354 | 0.00315 | 625.50183 | 0.00315 | 612.45483 | 0.00323 | 627.16003 | 0.0032 | 627.05273 | 0.0032 | 625.49939 | 0.00317 | 579.44354 | 0.003 | 584.37946 | 0.00305 | 579.46692 | 0.00303 | 561.99554 | 0.00272 | 565.26001 | 0.0026 | 558.0625 | 0.00254 | 560.81842 | 0.00259 | 561.75531 | 0.0027 | 552.46167 | 0.00266 | 526.36108 | 0.00255 | 514.93713 | 0.00253 | 530.67346 | 0.00264 | 586.55505 | 0.00285 | 578.9007 | 0.00293 | 573.84723 | 0.00282 | 589.99622 | 0.00285 | 581.47003 | 0.00277 | 572.49762 | 0.00279 | 564.55145 | 0.00285 | 545.52222 | 0.00263 | 539.01624 | 0.00273 | 638.44861 | 0.00283 | 633.08313 | 0.00299 | 655.06427 | 0.00303 | 640.67719 | 0.00295 | 635.22656 | 0.00304 | 633.93927 | 0.00291 | 612.05823 | 0.00294 | 596.2453 | 0.00285 | 604.2312 | 0.0028
623.42944 | 0.00315 | 625.84381 | 0.00315 | 612.7793 | 0.00324 | 627.54993 | 0.0032 | 627.43243 | 0.0032 | 625.88422 | 0.00317 | 579.77789 | 0.00301 | 584.7254 | 0.00305 | 579.8183 | 0.00303 | 562.33148 | 0.00272 | 565.6156 | 0.0026 | 558.41711 | 0.00255 | 561.1665 | 0.00259 | 562.11078 | 0.00271 | 552.79144 | 0.00266 | 526.66235 | 0.00255 | 515.24969 | 0.00253 | 530.98059 | 0.00264 | 586.90894 | 0.00285 | 579.22296 | 0.00292 | 574.1958 | 0.00281 | 590.31934 | 0.00285 | 581.82104 | 0.00278 | 572.85986 | 0.00281 | 564.87994 | 0.00285 | 545.85602 | 0.00264 | 539.32031 | 0.00273 | 638.78815 | 0.00282 | 633.46277 | 0.00299 | 655.45355 | 0.00301 | 641.08105 | 0.00295 | 635.61523 | 0.00304 | 634.31958 | 0.00292 | 612.42108 | 0.00295 | 596.60675 | 0.00285 | 604.61591 | 0.0028
623.78644 | 0.00315 | 626.19543 | 0.00315 | 613.09491 | 0.00323 | 627.91028 | 0.0032 | 627.79364 | 0.0032 | 626.25934 | 0.00318 | 580.13977 | 0.00301 | 585.07068 | 0.00305 | 580.18744 | 0.00303 | 562.66046 | 0.00272 | 565.95081 | 0.0026 | 558.75836 | 0.00256 | 561.51404 | 0.00259 | 562.45337 | 0.00271 | 553.14069 | 0.00266 | 526.9765 | 0.00255 | 515.56836 | 0.00253 | 531.28717 | 0.00265 | 587.28314 | 0.00286 | 579.54468 | 0.00292 | 574.54382 | 0.00281 | 590.67474 | 0.00285 | 582.13855 | 0.00279 | 573.20966 | 0.00282 | 565.19611 | 0.00285 | 546.18365 | 0.00265 | 539.63055 | 0.00273 | 639.15222 | 0.00283 | 633.83459 | 0.00299 | 655.82697 | 0.00302 | 641.46844 | 0.00295 | 636.00323 | 0.00305 | 634.69135 | 0.00291 | 612.8067 | 0.00295 | 596.93787 | 0.00285 | 604.99304 | 0.00279
624.14258 | 0.00315 | 626.55756 | 0.00316 | 613.43964 | 0.00323 | 628.27142 | 0.0032 | 628.16376 | 0.0032 | 626.63367 | 0.00318 | 580.46527 | 0.00301 | 585.39795 | 0.00305 | 580.50262 | 0.00304 | 562.98993 | 0.00271 | 566.28003 | 0.0026 | 559.0733 | 0.00256 | 561.84229 | 0.0026 | 562.78302 | 0.00271 | 553.47699 | 0.00266 | 527.284 | 0.00256 | 515.89935 | 0.00253 | 531.6004 | 0.00265 | 587.62415 | 0.00287 | 579.89331 | 0.00294 | 574.87891 | 0.00282 | 591.03723 | 0.00285 | 582.50256 | 0.00279 | 573.55243 | 0.00282 | 565.5246 | 0.00285 | 546.52417 | 0.00265 | 539.9538 | 0.00273 | 639.5481 | 0.00283 | 634.2063 | 0.003 | 656.22418 | 0.00303 | 641.85638 | 0.00295 | 636.39978 | 0.00305 | 635.07111 | 0.0029 | 613.16199 | 0.00295 | 597.27588 | 0.00285 | 605.36957 | 0.00279
624.48895 | 0.00316 | 626.93811 | 0.00317 | 613.77466 | 0.00323 | 628.63171 | 0.0032 | 628.55383 | 0.0032 | 627.03796 | 0.00318 | 580.79071 | 0.00301 | 585.76184 | 0.00305 | 580.85321 | 0.00304 | 563.33234 | 0.00271 | 566.61572 | 0.0026 | 559.40808 | 0.00255 | 562.18988 | 0.00259 | 563.11914 | 0.00271 | 553.80029 | 0.00266 | 527.60425 | 0.00255 | 516.22406 | 0.00253 | 531.91315 | 0.00265 | 587.94531 | 0.00287 | 580.24139 | 0.00294 | 575.20709 | 0.00283 | 591.37329 | 0.00285 | 582.85303 | 0.00278 | 573.90173 | 0.00281 | 565.85315 | 0.00285 | 546.83893 | 0.00265 | 540.26459 | 0.00274 | 639.91223 | 0.00283 | 634.6264 | 0.003 | 656.62213 | 0.00304 | 642.24506 | 0.00295 | 636.76392 | 0.00305 | 635.44281 | 0.00292 | 613.50153 | 0.00295 | 597.62213 | 0.00285 | 605.73914 | 0.00279
624.83539 | 0.00316 | 627.31946 | 0.00317 | 614.10889 | 0.00324 | 629.02167 | 0.00321 | 628.93347 | 0.0032 | 627.43256 | 0.00318 | 581.15259 | 0.00301 | 586.11682 | 0.00305 | 581.20459 | 0.00305 | 563.69464 | 0.00272 | 566.94495 | 0.0026 | 559.74292 | 0.00255 | 562.5379 | 0.0026 | 563.46173 | 0.00271 | 554.12311 | 0.00266 | 527.93079 | 0.00255 | 516.53662 | 0.00253 | 532.22644 | 0.00265 | 588.28625 | 0.00286 | 580.57648 | 0.00295 | 575.52936 | 0.00284 | 591.74225 | 0.00286 | 583.19055 | 0.00278 | 574.258 | 0.0028 | 566.1626 | 0.00285 | 547.17944 | 0.00265 | 540.58722 | 0.00274 | 640.32471 | 0.00283 | 635.0141 | 0.003 | 657.01147 | 0.00305 | 642.64166 | 0.00296 | 637.15985 | 0.00305 | 635.85498 | 0.00292 | 613.85681 | 0.00296 | 598.02197 | 0.00286 | 606.10803 | 0.0028
625.21106 | 0.00316 | 627.69037 | 0.00316 | 614.42444 | 0.00325 | 629.3916 | 0.00321 | 629.31396 | 0.0032 | 627.80688 | 0.00318 | 581.52338 | 0.00301 | 586.47174 | 0.00305 | 581.57379 | 0.00304 | 564.03711 | 0.00272 | 567.28711 | 0.00261 | 560.07068 | 0.00255 | 562.89838 | 0.0026 | 563.77142 | 0.00271 | 554.46588 | 0.00266 | 528.26392 | 0.00255 | 516.84918 | 0.00253 | 532.53961 | 0.00265 | 588.64709 | 0.00287 | 580.91815 | 0.00293 | 575.87091 | 0.00283 | 592.12457 | 0.00286 | 583.5481 | 0.00279 | 574.61377 | 0.0028 | 566.49164 | 0.00286 | 547.51324 | 0.00265 | 540.90424 | 0.00274 | 640.68878 | 0.00283 | 635.38586 | 0.003 | 657.37622 | 0.00304 | 643.06274 | 0.00296 | 637.53192 | 0.00305 | 636.25061 | 0.00293 | 614.2121 | 0.00296 | 598.38336 | 0.00287 | 606.45428 | 0.00281
625.54767 | 0.00316 | 628.04285 | 0.00315 | 614.78864 | 0.00325 | 629.75275 | 0.00321 | 629.68481 | 0.00321 | 628.19171 | 0.00318 | 581.87634 | 0.00301 | 586.81702 | 0.00305 | 581.91559 | 0.00304 | 564.34668 | 0.00273 | 567.63568 | 0.00261 | 560.41241 | 0.00255 | 563.23303 | 0.0026 | 564.11401 | 0.00271 | 554.80219 | 0.00266 | 528.57135 | 0.00256 | 517.16785 | 0.00254 | 532.87744 | 0.00266 | 588.99445 | 0.00287 | 581.27319 | 0.00293 | 576.22589 | 0.00281 | 592.4671 | 0.00287 | 583.89856 | 0.0028 | 574.9635 | 0.00281 | 566.83252 | 0.00286 | 547.80951 | 0.00265 | 541.22119 | 0.00274 | 641.05286 | 0.00283 | 635.74164 | 0.003 | 657.7821 | 0.00303 | 643.44348 | 0.00296 | 637.91998 | 0.00305 | 636.61438 | 0.00291 | 614.59015 | 0.00295 | 598.73718 | 0.00288 | 606.81567 | 0.00281
625.90381 | 0.00316 | 628.39447 | 0.00316 | 615.15277 | 0.00325 | 630.13226 | 0.00321 | 630.05487 | 0.00321 | 628.56604 | 0.00319 | 582.21967 | 0.00301 | 587.15326 | 0.00306 | 582.23956 | 0.00303 | 564.68903 | 0.00271 | 567.98486 | 0.00261 | 560.75366 | 0.00256 | 563.58752 | 0.00261 | 564.45654 | 0.00271 | 555.11853 | 0.00267 | 528.87268 | 0.00256 | 517.48645 | 0.00254 | 533.19067 | 0.00266 | 589.35529 | 0.00288 | 581.60779 | 0.00293 | 576.55408 | 0.00282 | 592.80322 | 0.00287 | 584.24255 | 0.0028 | 575.32629 | 0.00283 | 567.14246 | 0.00286 | 548.11859 | 0.00265 | 541.53772 | 0.00274 | 641.4328 | 0.00283 | 636.12933 | 0.003 | 658.16351 | 0.00304 | 643.83276 | 0.00296 | 638.31653 | 0.00306 | 636.99408 | 0.00291 | 614.93787 | 0.00296 | 599.08337 | 0.00287 | 607.20795 | 0.00281
626.29004 | 0.00316 | 628.77509 | 0.00317 | 615.4975 | 0.00325 | 630.48297 | 0.00321 | 630.41528 | 0.00321 | 628.94116 | 0.00319 | 582.5451 | 0.00302 | 587.50818 | 0.00306 | 582.59985 | 0.00304 | 565.05139 | 0.00272 | 568.32007 | 0.00261 | 561.08844 | 0.00256 | 563.94208 | 0.0026 | 564.79266 | 0.00271 | 555.45483 | 0.00267 | 529.19916 | 0.00256 | 517.79236 | 0.00254 | 533.49115 | 0.00266 | 589.71606 | 0.00288 | 581.91663 | 0.00295 | 576.88275 | 0.00284 | 593.1651 | 0.00288 | 584.59308 | 0.0028 | 575.66266 | 0.00283 | 567.47723 | 0.00286 | 548.45856 | 0.00266 | 541.84845 | 0.00274 | 641.81287 | 0.00283 | 636.52557 | 0.003 | 658.53687 | 0.00305 | 644.2049 | 0.00296 | 638.7132 | 0.00306 | 637.37384 | 0.0029 | 615.29254 | 0.00296 | 599.40631 | 0.00287 | 607.56927 | 0.0028
626.65594 | 0.00317 | 629.15643 | 0.00318 | 615.83252 | 0.00325 | 630.84332 | 0.00321 | 630.79578 | 0.00321 | 629.34546 | 0.00319 | 582.90698 | 0.00302 | 587.86316 | 0.00306 | 582.97784 | 0.00304 | 565.40021 | 0.00274 | 568.64282 | 0.00261 | 561.42267 | 0.00256 | 564.28961 | 0.00261 | 565.14172 | 0.00272 | 555.7782 | 0.00267 | 529.52612 | 0.00256 | 518.14221 | 0.00254 | 533.79828 | 0.00266 | 590.05707 | 0.00288 | 582.26526 | 0.00296 | 577.23077 | 0.00285 | 593.52112 | 0.00288 | 584.96356 | 0.00279 | 576.01837 | 0.00282 | 567.7995 | 0.00286 | 548.7738 | 0.00266 | 542.15253 | 0.00274 | 642.20074 | 0.00284 | 636.92981 | 0.00301 | 658.91028 | 0.00306 | 644.63452 | 0.00296 | 639.10907 | 0.00306 | 637.78595 | 0.00291 | 615.66364 | 0.00296 | 599.77594 | 0.00288 | 607.91553 | 0.00281
627.03162 | 0.00317 | 629.49841 | 0.00318 | 616.16754 | 0.00325 | 631.21405 | 0.00321 | 631.15625 | 0.00321 | 629.71979 | 0.00319 | 583.26886 | 0.00303 | 588.21735 | 0.00306 | 583.34698 | 0.00304 | 565.72974 | 0.00274 | 568.97858 | 0.00261 | 561.75104 | 0.00256 | 564.63715 | 0.00261 | 565.49774 | 0.00272 | 556.11389 | 0.00268 | 529.85254 | 0.00256 | 518.46088 | 0.00254 | 534.12988 | 0.00266 | 590.39807 | 0.00287 | 582.6004 | 0.00295 | 577.56592 | 0.00284 | 593.88354 | 0.00289 | 585.31464 | 0.00279 | 576.38116 | 0.00281 | 568.11566 | 0.00285 | 549.09528 | 0.00266 | 542.4881 | 0.00274 | 642.57281 | 0.00285 | 637.30951 | 0.00301 | 659.28302 | 0.00305 | 645.01526 | 0.00297 | 639.50568 | 0.00306 | 638.19812 | 0.00293 | 616.01831 | 0.00296 | 600.1524 | 0.00288 | 608.28448 | 0.00281
627.38776 | 0.00317 | 629.87897 | 0.00317 | 616.492 | 0.00325 | 631.58398 | 0.00322 | 631.51752 | 0.00322 | 630.09491 | 0.0032 | 583.63074 | 0.00303 | 588.58124 | 0.00307 | 583.68066 | 0.00305 | 566.06567 | 0.00274 | 569.32715 | 0.00261 | 562.09222 | 0.00257 | 565.00452 | 0.00261 | 565.8468 | 0.00271 | 556.4502 | 0.00268 | 530.17291 | 0.00257 | 518.77338 | 0.00255 | 534.46161 | 0.00266 | 590.73901 | 0.00288 | 582.9093 | 0.00293 | 577.89459 | 0.00283 | 594.2196 | 0.00288 | 585.66504 | 0.00281 | 576.73737 | 0.00281 | 568.43127 | 0.00286 | 549.41058 | 0.00266 | 542.81757 | 0.00275 | 642.93689 | 0.00285 | 637.70514 | 0.00301 | 659.66437 | 0.00304 | 645.40393 | 0.00297 | 639.90961 | 0.00306 | 638.56989 | 0.00296 | 616.36603 | 0.00296 | 600.52203 | 0.00289 | 608.66162 | 0.00282
627.73413 | 0.00317 | 630.2796 | 0.00317 | 616.81732 | 0.00326 | 631.94507 | 0.00322 | 631.88751 | 0.00322 | 630.47894 | 0.00319 | 583.92871 | 0.00303 | 588.92645 | 0.00307 | 584.03131 | 0.00305 | 566.41449 | 0.00274 | 569.65637 | 0.00261 | 562.427 | 0.00256 | 565.36554 | 0.00261 | 566.18933 | 0.00272 | 556.7865 | 0.00268 | 530.48035 | 0.00257 | 519.07928 | 0.00255 | 534.76196 | 0.00266 | 591.06714 | 0.00287 | 583.27716 | 0.00294 | 578.24902 | 0.00282 | 594.58148 | 0.00289 | 585.98962 | 0.00281 | 577.07318 | 0.00282 | 568.76654 | 0.00286 | 549.73816 | 0.00266 | 543.13452 | 0.00275 | 643.31024 | 0.00284 | 638.05304 | 0.00301 | 660.05365 | 0.00304 | 645.81708 | 0.00297 | 640.27368 | 0.00306 | 638.95819 | 0.00293 | 616.73651 | 0.00296 | 600.88336 | 0.00289 | 609.00787 | 0.00281
628.09027 | 0.00317 | 630.65131 | 0.00317 | 617.17175 | 0.00326 | 632.32465 | 0.00322 | 632.27765 | 0.00322 | 630.84436 | 0.0032 | 584.26385 | 0.00303 | 589.25452 | 0.00307 | 584.40045 | 0.00306 | 566.75696 | 0.00273 | 570.00494 | 0.00262 | 562.76825 | 0.00257 | 565.69379 | 0.00261 | 566.51898 | 0.00272 | 557.12921 | 0.00268 | 530.79449 | 0.00257 | 519.40411 | 0.00255 | 535.06909 | 0.00266 | 591.42151 | 0.00288 | 583.61884 | 0.00295 | 578.57776 | 0.00283 | 594.9176 | 0.00288 | 586.34662 | 0.00282 | 577.43591 | 0.00283 | 569.10126 | 0.00287 | 550.05963 | 0.00266 | 543.44531 | 0.00275 | 643.68359 | 0.00284 | 638.42474 | 0.00301 | 660.42706 | 0.00305 | 646.19781 | 0.00297 | 640.67828 | 0.00307 | 639.32996 | 0.00292 | 617.0918 | 0.00296 | 601.23718 | 0.00289 | 609.39191 | 0.0028
628.46674 | 0.00317 | 630.97327 | 0.00318 | 617.50677 | 0.00326 | 632.72418 | 0.00322 | 632.62842 | 0.00322 | 631.20898 | 0.0032 | 584.60712 | 0.00303 | 589.61768 | 0.00307 | 584.74292 | 0.00307 | 567.07294 | 0.00273 | 570.3407 | 0.00262 | 563.10309 | 0.00256 | 566.05469 | 0.00261 | 566.84863 | 0.00272 | 557.46552 | 0.00268 | 531.11481 | 0.00257 | 519.72888 | 0.00255 | 535.37567 | 0.00267 | 591.76892 | 0.00287 | 583.95392 | 0.00297 | 578.89301 | 0.00285 | 595.26715 | 0.00289 | 586.67761 | 0.00281 | 577.78577 | 0.00284 | 569.39825 | 0.00287 | 550.39349 | 0.00266 | 543.75555 | 0.00275 | 644.08087 | 0.00284 | 638.81244 | 0.00302 | 660.80841 | 0.00306 | 646.56195 | 0.00298 | 641.07489 | 0.00307 | 639.67719 | 0.00292 | 617.44647 | 0.00297 | 601.59106 | 0.00289 | 609.7691 | 0.00281
628.86279 | 0.00317 | 631.31531 | 0.00319 | 617.87091 | 0.00326 | 633.08533 | 0.00323 | 633.00812 | 0.00322 | 631.60352 | 0.0032 | 584.96008 | 0.00304 | 589.97266 | 0.00307 | 585.08472 | 0.00306 | 567.42236 | 0.00272 | 570.65649 | 0.00262 | 563.4314 | 0.00256 | 566.39581 | 0.00261 | 567.19769 | 0.00272 | 557.79535 | 0.00268 | 531.42847 | 0.00257 | 520.05371 | 0.00255 | 535.69507 | 0.00267 | 592.12976 | 0.00288 | 584.2757 | 0.00297 | 579.23462 | 0.00285 | 595.60962 | 0.0029 | 587.02808 | 0.00279 | 578.13501 | 0.00283 | 569.72681 | 0.00287 | 550.72729 | 0.00266 | 544.07251 | 0.00275 | 644.44623 | 0.00285 | 639.21661 | 0.00302 | 661.18976 | 0.00307 | 646.98309 | 0.00298 | 641.43835 | 0.00307 | 640.09729 | 0.00294 | 617.82513 | 0.00297 | 601.94482 | 0.00289 | 610.14618 | 0.00281
629.2287 | 0.00318 | 631.69666 | 0.00319 | 618.19623 | 0.00327 | 633.44568 | 0.00323 | 633.37897 | 0.00323 | 631.97791 | 0.0032 | 585.31232 | 0.00304 | 590.3089 | 0.00307 | 585.45392 | 0.00306 | 567.77124 | 0.00273 | 570.99219 | 0.00262 | 563.76617 | 0.00256 | 566.73688 | 0.00262 | 567.55371 | 0.00272 | 558.11816 | 0.00268 | 531.7616 | 0.00257 | 520.38513 | 0.00255 | 536.02063 | 0.00267 | 592.46429 | 0.00288 | 584.59796 | 0.00297 | 579.5697 | 0.00285 | 595.95862 | 0.0029 | 587.39215 | 0.00281 | 578.48425 | 0.00282 | 570.06152 | 0.00288 | 551.04254 | 0.00267 | 544.38904 | 0.00275 | 644.82758 | 0.00284 | 639.59631 | 0.00302 | 661.59564 | 0.00305 | 647.36377 | 0.00298 | 641.81036 | 0.00307 | 640.50153 | 0.00294 | 618.18799 | 0.00297 | 602.2829 | 0.00288 | 610.50757 | 0.00281
629.58484 | 0.00318 | 632.08765 | 0.00317 | 618.53125 | 0.00327 | 633.81555 | 0.00322 | 633.75946 | 0.00323 | 632.36273 | 0.0032 | 585.67426 | 0.00304 | 590.65485 | 0.00308 | 585.8053 | 0.00307 | 568.12067 | 0.00275 | 571.34778 | 0.00262 | 564.10742 | 0.00257 | 567.09088 | 0.00262 | 567.8764 | 0.00272 | 558.4679 | 0.00269 | 532.06293 | 0.00257 | 520.69098 | 0.00256 | 536.3277 | 0.00267 | 592.81812 | 0.00288 | 584.95892 | 0.00296 | 579.92474 | 0.00284 | 596.27478 | 0.00289 | 587.74963 | 0.00281 | 578.82709 | 0.00283 | 570.40295 | 0.00288 | 551.35785 | 0.00266 | 544.71222 | 0.00276 | 645.23279 | 0.00285 | 639.97601 | 0.00302 | 661.96838 | 0.00305 | 647.76105 | 0.00298 | 642.23157 | 0.00307 | 640.88922 | 0.00295 | 618.52753 | 0.00297 | 602.64423 | 0.00289 | 610.83044 | 0.00282
629.94098 | 0.00318 | 632.45856 | 0.00318 | 618.85571 | 0.00327 | 634.16632 | 0.00322 | 634.13916 | 0.00323 | 632.74677 | 0.0032 | 586.02716 | 0.00304 | 591.03674 | 0.00308 | 586.13818 | 0.00307 | 568.47595 | 0.00276 | 571.69641 | 0.00262 | 564.4422 | 0.00257 | 567.43201 | 0.00262 | 568.21252 | 0.00272 | 558.79071 | 0.00269 | 532.37042 | 0.00258 | 520.99738 | 0.00256 | 536.65936 | 0.00267 | 593.15271 | 0.00288 | 585.3075 | 0.00296 | 580.25287 | 0.00284 | 596.63721 | 0.00288 | 588.08716 | 0.00282 | 579.18335 | 0.00284 | 570.71912 | 0.00287 | 551.67261 | 0.00267 | 545.0354 | 0.00276 | 645.59814 | 0.00285 | 640.34784 | 0.00302 | 662.34973 | 0.00304 | 648.14172 | 0.00298 | 642.6275 | 0.00308 | 641.28546 | 0.00292 | 618.86707 | 0.00297 | 603.00623 | 0.00289 | 611.20697 | 0.00284
630.31744 | 0.00318 | 632.83026 | 0.00319 | 619.2207 | 0.00327 | 634.57623 | 0.00323 | 634.4707 | 0.00323 | 633.10168 | 0.00321 | 586.37048 | 0.00305 | 591.39093 | 0.00308 | 586.47107 | 0.00307 | 568.81189 | 0.00276 | 572.03857 | 0.00263 | 564.77692 | 0.00258 | 567.77362 | 0.00262 | 568.54858 | 0.00273 | 559.12054 | 0.00269 | 532.66553 | 0.00258 | 521.32837 | 0.00256 | 536.9726 | 0.00268 | 593.49371 | 0.00289 | 585.6228 | 0.00296 | 580.5816 | 0.00285 | 596.99323 | 0.00289 | 588.43115 | 0.00282 | 579.53265 | 0.00285 | 571.04089 | 0.00288 | 551.98785 | 0.00267 | 545.37152 | 0.00276 | 645.9549 | 0.00285 | 640.71954 | 0.00303 | 662.73975 | 0.00307 | 648.51379 | 0.00298 | 643.03204 | 0.00308 | 641.65723 | 0.00292 | 619.22992 | 0.00297 | 603.36011 | 0.0029 | 611.60046 | 0.00282
630.67358 | 0.00319 | 633.21088 | 0.0032 | 619.58484 | 0.00327 | 634.94617 | 0.00323 | 634.81195 | 0.00324 | 633.46704 | 0.00321 | 586.70483 | 0.00305 | 591.73688 | 0.00308 | 586.8136 | 0.00307 | 569.12146 | 0.00275 | 572.3877 | 0.00263 | 565.09186 | 0.00258 | 568.12762 | 0.00262 | 568.87823 | 0.00273 | 559.46332 | 0.00269 | 532.992 | 0.00258 | 521.6593 | 0.00256 | 537.29199 | 0.00267 | 593.84161 | 0.00289 | 585.96448 | 0.00297 | 580.91669 | 0.00286 | 597.34863 | 0.00289 | 588.80817 | 0.00281 | 579.89539 | 0.00285 | 571.36993 | 0.00288 | 552.32166 | 0.00267 | 545.68805 | 0.00276 | 646.35284 | 0.00286 | 641.11584 | 0.00303 | 663.12903 | 0.00308 | 648.90314 | 0.00299 | 643.43793 | 0.00308 | 642.04486 | 0.00293 | 619.62372 | 0.00297 | 603.70569 | 0.0029 | 611.96246 | 0.00282
631.02972 | 0.00319 | 633.57294 | 0.0032 | 619.86078 | 0.00328 | 635.29688 | 0.00324 | 635.21167 | 0.00324 | 633.86078 | 0.00322 | 587.06671 | 0.00305 | 592.09106 | 0.00309 | 587.17389 | 0.00307 | 569.47034 | 0.00276 | 572.70349 | 0.00263 | 565.41974 | 0.00258 | 568.46875 | 0.00262 | 569.25372 | 0.00273 | 559.77325 | 0.00269 | 533.31848 | 0.00258 | 521.98407 | 0.00256 | 537.60468 | 0.00268 | 594.18262 | 0.00289 | 586.28619 | 0.00297 | 581.24536 | 0.00287 | 597.71759 | 0.00289 | 589.16571 | 0.00281 | 580.25812 | 0.00283 | 571.67938 | 0.00288 | 552.64929 | 0.00268 | 546.005 | 0.00276 | 646.73346 | 0.00286 | 641.50342 | 0.00303 | 663.50244 | 0.00308 | 649.28387 | 0.00299 | 643.81927 | 0.00308 | 642.46564 | 0.00295 | 619.98663 | 0.00298 | 604.05194 | 0.0029 | 612.32507 | 0.00283
631.35583 | 0.00319 | 633.91498 | 0.0032 | 620.20465 | 0.00328 | 635.69647 | 0.00324 | 635.58173 | 0.00324 | 634.23596 | 0.00321 | 587.41968 | 0.00305 | 592.4281 | 0.00309 | 587.52448 | 0.00307 | 569.83264 | 0.00276 | 573.02576 | 0.00263 | 565.76147 | 0.00258 | 568.80341 | 0.00262 | 569.58978 | 0.00273 | 560.0896 | 0.00269 | 533.67004 | 0.00258 | 522.29047 | 0.00256 | 537.92407 | 0.00267 | 594.52997 | 0.00289 | 586.6283 | 0.00296 | 581.58698 | 0.00285 | 598.07355 | 0.0029 | 589.50964 | 0.00281 | 580.60742 | 0.00283 | 571.99548 | 0.00289 | 552.98364 | 0.00268 | 546.32819 | 0.00276 | 647.13934 | 0.00286 | 641.86725 | 0.00303 | 663.88379 | 0.00306 | 649.66461 | 0.00299 | 644.23315 | 0.00308 | 642.84668 | 0.00296 | 620.31854 | 0.00298 | 604.43665 | 0.0029 | 612.69592 | 0.00285
631.6925 | 0.0032 | 634.29547 | 0.00319 | 620.54944 | 0.00328 | 636.07684 | 0.00324 | 635.93256 | 0.00324 | 634.64026 | 0.00322 | 587.763 | 0.00305 | 592.76434 | 0.00309 | 587.91138 | 0.00307 | 570.16864 | 0.00275 | 573.37439 | 0.00263 | 566.0957 | 0.00258 | 569.16437 | 0.00263 | 569.91241 | 0.00273 | 560.43231 | 0.00269 | 533.97803 | 0.00258 | 522.58411 | 0.00256 | 538.24963 | 0.00267 | 594.85809 | 0.0029 | 586.97638 | 0.00296 | 581.93494 | 0.00285 | 598.41608 | 0.0029 | 589.87311 | 0.00282 | 580.96368 | 0.00284 | 572.33643 | 0.00289 | 553.2984 | 0.00268 | 546.65765 | 0.00276 | 647.50476 | 0.00286 | 642.22314 | 0.00303 | 664.25653 | 0.00304 | 650.06909 | 0.00299 | 644.62244 | 0.00309 | 643.22772 | 0.00295 | 620.68146 | 0.00298 | 604.79803 | 0.0029 | 613.05035 | 0.00284
632.0592 | 0.0032 | 634.66718 | 0.0032 | 620.8941 | 0.00328 | 636.45636 | 0.00325 | 636.29382 | 0.00324 | 635.00482 | 0.00322 | 588.07953 | 0.00305 | 593.12823 | 0.00309 | 588.25391 | 0.00308 | 570.51105 | 0.00275 | 573.71704 | 0.00264 | 566.42407 | 0.00258 | 569.5119 | 0.00262 | 570.24207 | 0.00273 | 560.77509 | 0.00269 | 534.29218 | 0.00259 | 522.90277 | 0.00257 | 538.58185 | 0.00268 | 595.21198 | 0.0029 | 587.30511 | 0.00296 | 582.26367 | 0.00285 | 598.7522 | 0.0029 | 590.22412 | 0.00283 | 581.29999 | 0.00285 | 572.67786 | 0.00289 | 553.60132 | 0.00268 | 546.9425 | 0.00276 | 647.87744 | 0.00286 | 642.60352 | 0.00304 | 664.60535 | 0.00305 | 650.44977 | 0.003 | 645.01978 | 0.00308 | 643.62457 | 0.00294 | 621.05188 | 0.00298 | 605.14429 | 0.0029 | 613.39783 | 0.00283
632.43488 | 0.0032 | 634.99884 | 0.0032 | 621.25909 | 0.00328 | 636.83667 | 0.00325 | 636.63501 | 0.00324 | 635.35004 | 0.00322 | 588.41467 | 0.00305 | 593.50116 | 0.00309 | 588.58679 | 0.00308 | 570.82703 | 0.00275 | 574.07214 | 0.00264 | 566.76532 | 0.00258 | 569.83374 | 0.00263 | 570.59753 | 0.00273 | 561.11139 | 0.0027 | 534.60583 | 0.00258 | 523.21484 | 0.00257 | 538.88837 | 0.00268 | 595.55347 | 0.0029 | 587.65314 | 0.00297 | 582.59882 | 0.00287 | 599.11462 | 0.00289 | 590.6076 | 0.00281 | 581.67566 | 0.00286 | 573.01263 | 0.00289 | 553.92896 | 0.00268 | 547.24707 | 0.00277 | 648.25873 | 0.00286 | 642.99243 | 0.00304 | 664.97876 | 0.00306 | 650.84705 | 0.00299 | 645.42566 | 0.00308 | 644.00562 | 0.00294 | 621.43054 | 0.00298 | 605.49048 | 0.0029 | 613.76807 | 0.00282
632.80078 | 0.0032 | 635.37054 | 0.00321 | 621.633 | 0.00328 | 637.1778 | 0.00325 | 637.04437 | 0.00325 | 635.72516 | 0.00323 | 588.76691 | 0.00305 | 593.85535 | 0.00309 | 588.90198 | 0.00308 | 571.15002 | 0.00276 | 574.42126 | 0.00265 | 567.08722 | 0.00259 | 570.18127 | 0.00263 | 570.93365 | 0.00274 | 561.44763 | 0.0027 | 534.91998 | 0.00259 | 523.5462 | 0.00257 | 539.2016 | 0.00269 | 595.88745 | 0.0029 | 587.98187 | 0.00298 | 582.93396 | 0.00288 | 599.46362 | 0.00286 | 590.94513 | 0.00281 | 582.03198 | 0.00285 | 573.34784 | 0.00289 | 554.27563 | 0.00268 | 547.55731 | 0.00276 | 648.63208 | 0.00287 | 643.38934 | 0.00304 | 665.36011 | 0.00307 | 651.23572 | 0.003 | 645.81488 | 0.00309 | 644.37872 | 0.00295 | 621.78522 | 0.00298 | 605.83673 | 0.00291 | 614.14581 | 0.00284
633.17725 | 0.0032 | 635.72217 | 0.00321 | 621.97766 | 0.00329 | 637.53815 | 0.00325 | 637.45367 | 0.00325 | 636.10919 | 0.00323 | 589.11096 | 0.00306 | 594.20129 | 0.0031 | 589.27106 | 0.00308 | 571.49249 | 0.00277 | 574.76343 | 0.00264 | 567.41504 | 0.0026 | 570.51593 | 0.00263 | 571.26331 | 0.00274 | 561.78394 | 0.00271 | 535.22131 | 0.0026 | 523.8833 | 0.00257 | 539.521 | 0.00269 | 596.23541 | 0.0029 | 588.32349 | 0.00298 | 583.27545 | 0.00287 | 599.77979 | 0.00288 | 591.3092 | 0.00282 | 582.38123 | 0.00284 | 573.66968 | 0.00289 | 554.61566 | 0.00268 | 547.90588 | 0.00277 | 649.03796 | 0.00287 | 643.76245 | 0.00303 | 665.72485 | 0.00307 | 651.62439 | 0.003 | 646.20422 | 0.00309 | 644.77563 | 0.00296 | 622.10205 | 0.00299 | 606.21326 | 0.00291 | 614.49329 | 0.00284
633.55292 | 0.00321 | 636.07379 | 0.0032 | 622.34186 | 0.00329 | 637.89844 | 0.00325 | 637.84375 | 0.00325 | 636.51349 | 0.00323 | 589.46313 | 0.00306 | 594.54657 | 0.0031 | 589.64026 | 0.00308 | 571.8349 | 0.00277 | 575.09912 | 0.00265 | 567.77606 | 0.0026 | 570.87048 | 0.00264 | 571.59943 | 0.00275 | 562.16602 | 0.00271 | 535.54773 | 0.0026 | 524.2019 | 0.00257 | 539.84039 | 0.00269 | 596.58282 | 0.0029 | 588.65869 | 0.00297 | 583.61707 | 0.00286 | 600.16858 | 0.00289 | 591.67316 | 0.00283 | 582.73755 | 0.00284 | 574.01105 | 0.0029 | 554.94324 | 0.00269 | 548.22906 | 0.00277 | 649.45172 | 0.00288 | 644.1355 | 0.00304 | 666.13873 | 0.00306 | 651.99713 | 0.003 | 646.58557 | 0.00309 | 645.17322 | 0.00297 | 622.4574 | 0.00299 | 606.59045 | 0.00291 | 614.83258 | 0.00285
633.91962 | 0.00321 | 636.45514 | 0.0032 | 622.67688 | 0.0033 | 638.28839 | 0.00325 | 638.20416 | 0.00325 | 636.88861 | 0.00323 | 589.77972 | 0.00306 | 594.90149 | 0.0031 | 590.00055 | 0.00308 | 572.17084 | 0.00277 | 575.43427 | 0.00264 | 568.13074 | 0.0026 | 571.23785 | 0.00264 | 571.94202 | 0.00275 | 562.48291 | 0.00271 | 535.88708 | 0.00259 | 524.52063 | 0.00257 | 540.15924 | 0.00269 | 596.91736 | 0.0029 | 589.00024 | 0.00297 | 583.96515 | 0.00285 | 600.50464 | 0.00289 | 592.02368 | 0.00283 | 583.07385 | 0.00285 | 574.35254 | 0.0029 | 555.28375 | 0.00269 | 548.54559 | 0.00277 | 649.8244 | 0.00288 | 644.50861 | 0.00304 | 666.51215 | 0.00306 | 652.39374 | 0.003 | 646.96692 | 0.0031 | 645.57019 | 0.00296 | 622.81207 | 0.003 | 606.97449 | 0.00291 | 615.19525 | 0.00284
634.2652 | 0.00321 | 636.82611 | 0.00321 | 623.00214 | 0.00329 | 638.68793 | 0.00325 | 638.55499 | 0.00325 | 637.26294 | 0.00323 | 590.13269 | 0.00306 | 595.26538 | 0.0031 | 590.35114 | 0.00309 | 572.53961 | 0.00277 | 575.77692 | 0.00264 | 568.45209 | 0.00259 | 571.58539 | 0.00263 | 572.28461 | 0.00275 | 562.82568 | 0.00271 | 536.2074 | 0.00259 | 524.8454 | 0.00257 | 540.47247 | 0.00269 | 597.24548 | 0.00291 | 589.34192 | 0.00298 | 584.30664 | 0.00287 | 600.84717 | 0.0029 | 592.37469 | 0.00283 | 583.44952 | 0.00285 | 574.68732 | 0.0029 | 555.59235 | 0.00269 | 548.86255 | 0.00278 | 650.23029 | 0.00288 | 644.87311 | 0.00305 | 666.85309 | 0.00307 | 652.78241 | 0.003 | 647.34033 | 0.0031 | 645.94324 | 0.00296 | 623.16736 | 0.003 | 607.33655 | 0.00291 | 615.56543 | 0.00285
634.62213 | 0.00321 | 637.18817 | 0.00322 | 623.35657 | 0.0033 | 639.04907 | 0.00326 | 638.90582 | 0.00325 | 637.62756 | 0.00324 | 590.4671 | 0.00306 | 595.59271 | 0.0031 | 590.69366 | 0.00309 | 572.89551 | 0.00276 | 576.11914 | 0.00264 | 568.78687 | 0.00259 | 571.91364 | 0.00264 | 572.6272 | 0.00275 | 563.18842 | 0.00271 | 536.53381 | 0.00259 | 525.16406 | 0.00257 | 540.77295 | 0.00269 | 597.60632 | 0.00291 | 589.67706 | 0.00299 | 584.64825 | 0.00289 | 601.20319 | 0.00293 | 592.73816 | 0.00283 | 583.80524 | 0.00286 | 575.00336 | 0.0029 | 555.92664 | 0.00269 | 549.18573 | 0.00278 | 650.60364 | 0.00288 | 645.26202 | 0.00305 | 667.22577 | 0.00308 | 653.17969 | 0.003 | 647.75421 | 0.0031 | 646.30768 | 0.00295 | 623.55359 | 0.003 | 607.69788 | 0.00291 | 615.93561 | 0.00283
634.98804 | 0.00321 | 637.55908 | 0.00322 | 623.69159 | 0.0033 | 639.42859 | 0.00326 | 639.28632 | 0.00326 | 638.01239 | 0.00324 | 590.80145 | 0.00306 | 595.92896 | 0.00311 | 591.03546 | 0.00309 | 573.21796 | 0.00277 | 576.47418 | 0.00265 | 569.11523 | 0.00259 | 572.25476 | 0.00264 | 572.99609 | 0.00275 | 563.51764 | 0.00271 | 536.83514 | 0.0026 | 525.48883 | 0.00258 | 541.09235 | 0.00269 | 597.95374 | 0.00291 | 590.01221 | 0.003 | 584.99036 | 0.0029 | 601.56561 | 0.00294 | 593.08917 | 0.00282 | 584.1416 | 0.00286 | 575.33191 | 0.0029 | 556.26666 | 0.0027 | 549.5022 | 0.00278 | 650.97632 | 0.00288 | 645.6272 | 0.00305 | 667.60712 | 0.00309 | 653.54382 | 0.00301 | 648.1601 | 0.0031 | 646.71326 | 0.00296 | 623.93158 | 0.003 | 608.06683 | 0.00292 | 616.29828 | 0.00285
635.33447 | 0.00322 | 637.91077 | 0.00322 | 624.05579 | 0.0033 | 639.80896 | 0.00326 | 639.63715 | 0.00326 | 638.37701 | 0.00324 | 591.10907 | 0.00307 | 596.31079 | 0.00311 | 591.37793 | 0.00309 | 573.51465 | 0.00276 | 576.84967 | 0.00265 | 569.43658 | 0.00259 | 572.6087 | 0.00264 | 573.33875 | 0.00275 | 563.86041 | 0.00271 | 537.16162 | 0.0026 | 525.80756 | 0.00259 | 541.41174 | 0.00269 | 598.30115 | 0.00291 | 590.35382 | 0.003 | 585.3255 | 0.00289 | 601.89465 | 0.00294 | 593.45319 | 0.00283 | 584.49139 | 0.00285 | 575.63513 | 0.0029 | 556.5943 | 0.0027 | 549.80676 | 0.00278 | 651.34967 | 0.00288 | 646.00824 | 0.00305 | 667.98053 | 0.00309 | 653.9411 | 0.00301 | 648.56531 | 0.0031 | 647.0863 | 0.00298 | 624.29443 | 0.003 | 608.4364 | 0.00292 | 616.64575 | 0.00287
635.70038 | 0.00322 | 638.25275 | 0.00321 | 624.41022 | 0.0033 | 640.15967 | 0.00326 | 640.02722 | 0.00326 | 638.77155 | 0.00324 | 591.47095 | 0.00307 | 596.68372 | 0.00311 | 591.73822 | 0.00309 | 573.86346 | 0.00276 | 577.17194 | 0.00265 | 569.77777 | 0.00261 | 572.95685 | 0.00264 | 573.6684 | 0.00275 | 564.20313 | 0.00271 | 537.4942 | 0.0026 | 526.11395 | 0.00258 | 541.72491 | 0.0027 | 598.63568 | 0.00291 | 590.68903 | 0.00299 | 585.66705 | 0.00287 | 602.27063 | 0.00292 | 593.81665 | 0.00284 | 584.84064 | 0.00285 | 575.98279 | 0.0029 | 556.92242 | 0.00269 | 550.13 | 0.00278 | 651.76355 | 0.00289 | 646.40509 | 0.00305 | 668.35394 | 0.00307 | 654.32178 | 0.00302 | 648.93872 | 0.0031 | 647.45874 | 0.00298 | 624.64221 | 0.003 | 608.79779 | 0.00293 | 616.99261 | 0.00287
636.04675 | 0.00322 | 638.6438 | 0.00321 | 624.73547 | 0.0033 | 640.50079 | 0.00326 | 640.40692 | 0.00326 | 639.13617 | 0.00325 | 591.81427 | 0.00307 | 597.02966 | 0.00311 | 592.08887 | 0.00309 | 574.2124 | 0.00276 | 577.5141 | 0.00266 | 570.11902 | 0.0026 | 573.32422 | 0.00265 | 574.03082 | 0.00275 | 564.52649 | 0.00271 | 537.7771 | 0.0026 | 526.43213 | 0.00258 | 542.04431 | 0.0027 | 598.95734 | 0.00292 | 591.03058 | 0.003 | 586.00867 | 0.00286 | 602.61957 | 0.00293 | 594.15417 | 0.00284 | 585.18994 | 0.00285 | 576.3175 | 0.00291 | 557.26245 | 0.0027 | 550.4527 | 0.00278 | 652.15283 | 0.0029 | 646.7782 | 0.00305 | 668.74323 | 0.00307 | 654.67004 | 0.00301 | 649.36053 | 0.0031 | 647.85632 | 0.00296 | 624.98175 | 0.003 | 609.17432 | 0.00293 | 617.35522 | 0.00286
636.41266 | 0.00322 | 639.02429 | 0.00322 | 625.0802 | 0.0033 | 640.88031 | 0.00326 | 640.76813 | 0.00326 | 639.52106 | 0.00325 | 592.1947 | 0.00308 | 597.42047 | 0.00312 | 592.44916 | 0.00309 | 574.56177 | 0.00277 | 577.87616 | 0.00266 | 570.47369 | 0.0026 | 573.66534 | 0.00264 | 574.38635 | 0.00276 | 564.86279 | 0.00272 | 538.08453 | 0.00259 | 526.75073 | 0.00258 | 542.35706 | 0.0027 | 599.31763 | 0.00292 | 591.37225 | 0.003 | 586.37012 | 0.00287 | 602.97559 | 0.00293 | 594.51172 | 0.00283 | 585.55914 | 0.00286 | 576.64606 | 0.0029 | 557.59009 | 0.0027 | 550.75726 | 0.00278 | 652.53412 | 0.0029 | 647.15131 | 0.00305 | 669.12463 | 0.00309 | 655.05872 | 0.00301 | 649.74982 | 0.0031 | 648.2453 | 0.00296 | 625.33704 | 0.00301 | 609.52814 | 0.00293 | 617.7179 | 0.00285
636.77942 | 0.00323 | 639.35669 | 0.00323 | 625.42493 | 0.00331 | 641.26068 | 0.00326 | 641.10938 | 0.00326 | 639.91559 | 0.00325 | 592.54694 | 0.00308 | 597.75671 | 0.00312 | 592.79169 | 0.0031 | 574.89069 | 0.00278 | 578.23181 | 0.00266 | 570.79504 | 0.0026 | 573.98657 | 0.00265 | 574.716 | 0.00276 | 565.1991 | 0.00272 | 538.42383 | 0.00258 | 527.07556 | 0.00259 | 542.67035 | 0.0027 | 599.64575 | 0.00292 | 591.7074 | 0.00301 | 586.71167 | 0.0029 | 603.32452 | 0.00294 | 594.88873 | 0.00283 | 585.91547 | 0.00287 | 576.98749 | 0.00291 | 557.91772 | 0.0027 | 551.08038 | 0.00279 | 652.90747 | 0.0029 | 647.54028 | 0.00305 | 669.47345 | 0.0031 | 655.43146 | 0.00302 | 650.1557 | 0.0031 | 648.63428 | 0.00296 | 625.69995 | 0.00301 | 609.86682 | 0.00293 | 618.06543 | 0.00285
637.13556 | 0.00323 | 639.71802 | 0.00324 | 625.76886 | 0.00331 | 641.63141 | 0.00326 | 641.46985 | 0.00327 | 640.27051 | 0.00325 | 592.87238 | 0.00308 | 598.08398 | 0.00312 | 593.15118 | 0.0031 | 575.20673 | 0.00279 | 578.58685 | 0.00266 | 571.11053 | 0.00261 | 574.35394 | 0.00265 | 575.05859 | 0.00276 | 565.5354 | 0.00272 | 538.74414 | 0.00258 | 527.40698 | 0.00259 | 543.00195 | 0.00271 | 599.99316 | 0.00292 | 592.05542 | 0.00301 | 587.05328 | 0.0029 | 603.67358 | 0.00294 | 595.23975 | 0.00284 | 586.25177 | 0.00286 | 577.33514 | 0.00291 | 558.2392 | 0.00271 | 551.39691 | 0.00279 | 653.32129 | 0.0029 | 647.94513 | 0.00305 | 669.8952 | 0.00311 | 655.79559 | 0.00302 | 650.55298 | 0.0031 | 649.01532 | 0.00298 | 626.05463 | 0.00301 | 610.23578 | 0.00294 | 618.44312 | 0.00286
637.50146 | 0.00323 | 640.05035 | 0.00323 | 626.13379 | 0.00331 | 641.98212 | 0.00327 | 641.83984 | 0.00327 | 640.6156 | 0.00325 | 593.20752 | 0.00308 | 598.44794 | 0.00312 | 593.4848 | 0.0031 | 575.56903 | 0.00278 | 578.94885 | 0.00266 | 571.45172 | 0.00261 | 574.7085 | 0.00266 | 575.40814 | 0.00276 | 565.89105 | 0.00272 | 539.05829 | 0.00257 | 527.71899 | 0.00259 | 543.30908 | 0.00271 | 600.34753 | 0.00292 | 592.38416 | 0.003 | 587.37494 | 0.00289 | 604.02954 | 0.00295 | 595.59668 | 0.00285 | 586.60101 | 0.00285 | 577.68896 | 0.00292 | 558.59875 | 0.00271 | 551.72009 | 0.00279 | 653.71057 | 0.0029 | 648.35065 | 0.00306 | 670.26868 | 0.0031 | 656.17633 | 0.00302 | 650.92639 | 0.00311 | 649.38843 | 0.00299 | 626.40234 | 0.00301 | 610.59717 | 0.00293 | 618.81403 | 0.00286
637.84784 | 0.00323 | 640.3924 | 0.00323 | 626.46881 | 0.00331 | 642.38165 | 0.00327 | 642.22034 | 0.00327 | 640.98993 | 0.00325 | 593.57831 | 0.00309 | 598.78497 | 0.00312 | 593.84436 | 0.00311 | 575.89856 | 0.00278 | 579.27112 | 0.00266 | 571.7865 | 0.00261 | 575.04315 | 0.00266 | 575.76361 | 0.00277 | 566.22736 | 0.00272 | 539.39093 | 0.00261 | 528.03156 | 0.00259 | 543.64075 | 0.00271 | 600.66864 | 0.00292 | 592.73871 | 0.003 | 587.71008 | 0.00287 | 604.37207 | 0.00294 | 595.94073 | 0.00285 | 586.93738 | 0.00285 | 578.01752 | 0.00292 | 558.93878 | 0.00271 | 552.05573 | 0.00279 | 654.09192 | 0.0029 | 648.73169 | 0.00306 | 670.62549 | 0.0031 | 656.58948 | 0.00302 | 651.31567 | 0.00311 | 649.76941 | 0.00299 | 626.74945 | 0.00301 | 610.9743 | 0.00293 | 619.14508 | 0.00287
638.19421 | 0.00323 | 640.80261 | 0.00323 | 626.82324 | 0.00332 | 642.76123 | 0.00328 | 642.6297 | 0.00327 | 641.38452 | 0.00325 | 593.93054 | 0.00309 | 599.13019 | 0.00312 | 594.23199 | 0.00311 | 576.25439 | 0.00277 | 579.60681 | 0.00266 | 572.12079 | 0.00261 | 575.40411 | 0.00265 | 576.11969 | 0.00276 | 566.55719 | 0.00272 | 539.69843 | 0.00262 | 528.35022 | 0.00259 | 543.96014 | 0.00272 | 601.00323 | 0.00293 | 593.08026 | 0.003 | 588.07153 | 0.00287 | 604.72107 | 0.00295 | 596.31824 | 0.00285 | 587.2937 | 0.00287 | 578.34607 | 0.00291 | 559.25403 | 0.00271 | 552.37891 | 0.00279 | 654.4812 | 0.0029 | 649.10474 | 0.00307 | 670.99884 | 0.0031 | 656.99469 | 0.00302 | 651.72955 | 0.00312 | 650.15045 | 0.00298 | 627.1123 | 0.00301 | 611.34326 | 0.00294 | 619.50018 | 0.00285
638.56989 | 0.00324 | 641.17438 | 0.00324 | 627.16803 | 0.00332 | 643.15118 | 0.00328 | 643.01013 | 0.00327 | 641.77905 | 0.00326 | 594.2746 | 0.00309 | 599.46643 | 0.00312 | 594.58264 | 0.00311 | 576.59686 | 0.00278 | 579.96887 | 0.00266 | 572.45551 | 0.00261 | 575.75165 | 0.00265 | 576.44879 | 0.00276 | 566.90637 | 0.00272 | 540.00641 | 0.0026 | 528.67505 | 0.00259 | 544.27948 | 0.00271 | 601.33777 | 0.00293 | 593.39612 | 0.003 | 588.41309 | 0.00289 | 605.05066 | 0.00293 | 596.66223 | 0.00285 | 587.64941 | 0.00288 | 578.69989 | 0.00292 | 559.58167 | 0.00271 | 552.70215 | 0.00279 | 654.85455 | 0.0029 | 649.49377 | 0.00307 | 671.40479 | 0.00311 | 657.37469 | 0.00303 | 652.1109 | 0.00311 | 650.53943 | 0.00298 | 627.47516 | 0.00302 | 611.7135 | 0.00294 | 619.86279 | 0.00284
638.93658 | 0.00324 | 641.56537 | 0.00324 | 627.52246 | 0.00332 | 643.52106 | 0.00328 | 643.34174 | 0.00327 | 642.15344 | 0.00326 | 594.60004 | 0.00309 | 599.81244 | 0.00313 | 594.93402 | 0.00311 | 576.91284 | 0.00278 | 580.3175 | 0.00266 | 572.771 | 0.00261 | 576.09277 | 0.00266 | 576.79834 | 0.00276 | 567.24268 | 0.00273 | 540.32001 | 0.00261 | 528.99365 | 0.00259 | 544.59222 | 0.00271 | 601.67877 | 0.00293 | 593.7243 | 0.00302 | 588.7547 | 0.0029 | 605.41956 | 0.00294 | 597.03271 | 0.00285 | 588.01215 | 0.00289 | 579.01599 | 0.00292 | 559.92218 | 0.00271 | 553.0191 | 0.0028 | 655.21924 | 0.00291 | 649.85822 | 0.00307 | 671.77753 | 0.00312 | 657.75543 | 0.00303 | 652.50885 | 0.00312 | 650.92841 | 0.00298 | 627.84564 | 0.00302 | 612.08362 | 0.00294 | 620.21783 | 0.00285
639.28296 | 0.00324 | 641.90741 | 0.00324 | 627.85748 | 0.00332 | 643.8822 | 0.00328 | 643.69257 | 0.00327 | 642.51886 | 0.00326 | 594.92554 | 0.00309 | 600.15765 | 0.00313 | 595.27582 | 0.00311 | 577.23535 | 0.00278 | 580.66022 | 0.00267 | 573.09235 | 0.00261 | 576.44733 | 0.00266 | 577.15387 | 0.00277 | 567.58545 | 0.00273 | 540.62799 | 0.00263 | 529.33734 | 0.0026 | 544.91162 | 0.00271 | 602.01324 | 0.00293 | 594.08582 | 0.00302 | 589.09631 | 0.0029 | 605.77557 | 0.00295 | 597.38324 | 0.00285 | 588.34845 | 0.00288 | 579.33832 | 0.00292 | 560.25598 | 0.00271 | 553.34229 | 0.0028 | 655.60059 | 0.00291 | 650.24786 | 0.00307 | 672.13495 | 0.00311 | 658.14478 | 0.00303 | 652.91406 | 0.00312 | 651.29352 | 0.00299 | 628.23187 | 0.00302 | 612.46204 | 0.00294 | 620.54956 | 0.00286
639.61884 | 0.00324 | 642.26868 | 0.00324 | 628.20135 | 0.00332 | 644.27222 | 0.00329 | 644.07227 | 0.00328 | 642.89313 | 0.00326 | 595.2688 | 0.00309 | 600.52155 | 0.00313 | 595.60059 | 0.00311 | 577.57129 | 0.00278 | 580.99536 | 0.00266 | 573.44006 | 0.00261 | 576.80823 | 0.00266 | 577.49701 | 0.00277 | 567.90881 | 0.00273 | 540.95447 | 0.00263 | 529.66217 | 0.0026 | 545.23767 | 0.00272 | 602.37408 | 0.00292 | 594.40808 | 0.00301 | 589.42493 | 0.00289 | 606.15094 | 0.00295 | 597.75372 | 0.00286 | 588.68481 | 0.00287 | 579.67926 | 0.00292 | 560.58984 | 0.00272 | 553.65881 | 0.0028 | 655.99847 | 0.00291 | 650.63684 | 0.00307 | 672.50769 | 0.00311 | 658.53339 | 0.00303 | 653.31195 | 0.00312 | 651.69843 | 0.003 | 628.57141 | 0.00302 | 612.82471 | 0.00294 | 620.89642 | 0.00288
639.98553 | 0.00324 | 642.60107 | 0.00324 | 628.54608 | 0.00332 | 644.64209 | 0.00329 | 644.44312 | 0.00328 | 643.29742 | 0.00326 | 595.63068 | 0.0031 | 600.87653 | 0.00313 | 595.95123 | 0.00311 | 577.88733 | 0.00279 | 581.35095 | 0.00267 | 573.7818 | 0.00262 | 577.16919 | 0.00266 | 577.83258 | 0.00277 | 568.258 | 0.00274 | 541.27478 | 0.00262 | 529.97467 | 0.0026 | 545.56934 | 0.00272 | 602.7215 | 0.00293 | 594.73627 | 0.003 | 589.76654 | 0.00288 | 606.50641 | 0.00295 | 598.1048 | 0.00287 | 589.03412 | 0.00287 | 580.01453 | 0.00293 | 560.91125 | 0.00271 | 553.97577 | 0.0028 | 656.37115 | 0.00291 | 651.01788 | 0.00307 | 672.89764 | 0.0031 | 658.92206 | 0.00303 | 653.68469 | 0.00312 | 652.11188 | 0.003 | 628.9267 | 0.00302 | 613.17981 | 0.00294 | 621.25903 | 0.00288
640.36121 | 0.00324 | 642.98157 | 0.00325 | 628.8811 | 0.00333 | 645.03204 | 0.00329 | 644.79395 | 0.00329 | 643.70172 | 0.00327 | 596.01038 | 0.0031 | 601.23962 | 0.00313 | 596.32922 | 0.00311 | 578.26306 | 0.00279 | 581.68665 | 0.00267 | 574.11603 | 0.00262 | 577.51031 | 0.00266 | 578.1886 | 0.00278 | 568.5943 | 0.00273 | 541.58893 | 0.00263 | 530.28058 | 0.0026 | 545.9071 | 0.00272 | 603.0625 | 0.00294 | 595.06494 | 0.003 | 590.12799 | 0.0029 | 606.87585 | 0.00295 | 598.45526 | 0.00286 | 589.39038 | 0.00289 | 580.36835 | 0.00292 | 561.22656 | 0.00271 | 554.29901 | 0.0028 | 656.73657 | 0.00291 | 651.39093 | 0.00308 | 673.28699 | 0.00311 | 659.32727 | 0.00303 | 654.09064 | 0.00312 | 652.50085 | 0.00299 | 629.29718 | 0.00302 | 613.54999 | 0.00295 | 621.60651 | 0.00287
640.68811 | 0.00325 | 643.34369 | 0.00325 | 629.23553 | 0.00333 | 645.41241 | 0.00329 | 645.18402 | 0.00329 | 644.10608 | 0.00327 | 596.35449 | 0.0031 | 601.60358 | 0.00314 | 596.67175 | 0.00311 | 578.61841 | 0.0028 | 582.05518 | 0.00268 | 574.45728 | 0.00262 | 577.85785 | 0.00266 | 578.51825 | 0.00277 | 568.94354 | 0.00274 | 541.89026 | 0.00262 | 530.59314 | 0.0026 | 546.2265 | 0.00272 | 603.38416 | 0.00294 | 595.41302 | 0.00302 | 590.46307 | 0.0029 | 607.22485 | 0.00295 | 598.78625 | 0.00286 | 589.73962 | 0.0029 | 580.68396 | 0.00293 | 561.56653 | 0.00272 | 554.62836 | 0.00281 | 657.13379 | 0.00292 | 651.80377 | 0.00308 | 673.68427 | 0.00312 | 659.72388 | 0.00303 | 654.47992 | 0.00313 | 652.86597 | 0.00299 | 629.62152 | 0.00303 | 613.9126 | 0.00295 | 621.96918 | 0.00286
641.02393 | 0.00325 | 643.70502 | 0.00325 | 629.57056 | 0.00333 | 645.80151 | 0.00329 | 645.54443 | 0.0033 | 644.47064 | 0.00328 | 596.6524 | 0.0031 | 601.94061 | 0.00314 | 597.01355 | 0.00311 | 578.93445 | 0.00279 | 582.39734 | 0.00268 | 574.77277 | 0.00262 | 578.19891 | 0.00266 | 578.88721 | 0.00277 | 569.29327 | 0.00274 | 542.22284 | 0.00262 | 530.91791 | 0.0026 | 546.5459 | 0.00272 | 603.73163 | 0.00294 | 595.76807 | 0.00303 | 590.79822 | 0.00291 | 607.53448 | 0.00295 | 599.16327 | 0.00287 | 590.09589 | 0.0029 | 581.01923 | 0.00293 | 561.91321 | 0.00272 | 554.9516 | 0.00281 | 657.51514 | 0.00292 | 652.17688 | 0.00308 | 674.05768 | 0.00312 | 660.09662 | 0.00304 | 654.86127 | 0.00313 | 653.23914 | 0.003 | 629.99957 | 0.00302 | 614.29041 | 0.00295 | 622.30096 | 0.00287
641.3703 | 0.00325 | 644.06628 | 0.00325 | 629.91528 | 0.00333 | 646.1723 | 0.00329 | 645.91455 | 0.00329 | 644.84576 | 0.00328 | 597.00537 | 0.0031 | 602.26788 | 0.00314 | 597.35602 | 0.00312 | 579.25104 | 0.00279 | 582.73944 | 0.00268 | 575.12036 | 0.00263 | 578.55994 | 0.00267 | 579.23627 | 0.00277 | 569.64252 | 0.00274 | 542.52417 | 0.00261 | 531.24884 | 0.00261 | 546.87146 | 0.00272 | 604.08594 | 0.00295 | 596.0968 | 0.00303 | 591.1264 | 0.00291 | 607.86414 | 0.00295 | 599.52026 | 0.00288 | 590.43872 | 0.00288 | 581.36633 | 0.00293 | 562.24084 | 0.00272 | 555.26855 | 0.00281 | 657.91302 | 0.00293 | 652.54993 | 0.00309 | 674.47144 | 0.00312 | 660.47736 | 0.00304 | 655.25061 | 0.00313 | 653.63599 | 0.003 | 630.36243 | 0.00302 | 614.66064 | 0.00295 | 622.66357 | 0.00289
641.7663 | 0.00325 | 644.42755 | 0.00325 | 630.27942 | 0.00333 | 646.55182 | 0.0033 | 646.2854 | 0.00329 | 645.21039 | 0.00328 | 597.36731 | 0.0031 | 602.6131 | 0.00314 | 597.71631 | 0.00313 | 579.59985 | 0.0028 | 583.06873 | 0.00268 | 575.4353 | 0.00262 | 578.88818 | 0.00266 | 579.5788 | 0.00278 | 569.96539 | 0.00274 | 542.8255 | 0.00261 | 531.55524 | 0.00261 | 547.18469 | 0.00273 | 604.42694 | 0.00294 | 596.41211 | 0.00302 | 591.46155 | 0.0029 | 608.2196 | 0.00296 | 599.85126 | 0.00288 | 590.80151 | 0.00288 | 581.68866 | 0.00293 | 562.58759 | 0.00272 | 555.57886 | 0.00281 | 658.33478 | 0.00292 | 652.93097 | 0.00309 | 674.83624 | 0.00312 | 660.85803 | 0.00304 | 655.64056 | 0.00313 | 654.00903 | 0.00301 | 630.71014 | 0.00303 | 615.02325 | 0.00295 | 623.01044 | 0.00289
642.12244 | 0.00325 | 644.81854 | 0.00325 | 630.64441 | 0.00333 | 646.89294 | 0.0033 | 646.67548 | 0.00329 | 645.59521 | 0.00328 | 597.71948 | 0.0031 | 602.97699 | 0.00314 | 598.04919 | 0.00312 | 579.92938 | 0.00281 | 583.43079 | 0.00268 | 575.77014 | 0.00264 | 579.22931 | 0.00266 | 579.90198 | 0.00278 | 570.31506 | 0.00274 | 543.15863 | 0.00262 | 531.88617 | 0.00261 | 547.51019 | 0.00273 | 604.78131 | 0.00295 | 596.7403 | 0.00301 | 591.823 | 0.0029 | 608.56854 | 0.00296 | 600.20172 | 0.00289 | 591.14423 | 0.00289 | 582.02386 | 0.00294 | 562.92804 | 0.00272 | 555.90204 | 0.00281 | 658.70807 | 0.00292 | 653.31995 | 0.00309 | 675.23419 | 0.00311 | 661.27124 | 0.00304 | 656.02191 | 0.00313 | 654.39008 | 0.003 | 631.073 | 0.00303 | 615.38593 | 0.00295 | 623.37305 | 0.00288
642.47858 | 0.00325 | 645.19989 | 0.00325 | 630.97858 | 0.00334 | 647.3125 | 0.0033 | 647.02631 | 0.0033 | 645.96954 | 0.00329 | 598.07245 | 0.0031 | 603.34094 | 0.00315 | 598.42725 | 0.00313 | 580.27826 | 0.00281 | 583.76648 | 0.00269 | 576.10492 | 0.00261 | 579.57684 | 0.00267 | 580.25104 | 0.00278 | 570.65784 | 0.00274 | 543.47223 | 0.00263 | 532.19873 | 0.00261 | 547.83569 | 0.00273 | 605.11584 | 0.00295 | 597.08185 | 0.00302 | 592.15814 | 0.0029 | 608.91162 | 0.00296 | 600.55927 | 0.00287 | 591.47412 | 0.0029 | 582.36481 | 0.00293 | 563.25574 | 0.00272 | 556.23767 | 0.00281 | 659.05695 | 0.00293 | 653.70892 | 0.00309 | 675.6394 | 0.00312 | 661.68365 | 0.00305 | 656.41919 | 0.00313 | 654.79498 | 0.003 | 631.4201 | 0.00303 | 615.75616 | 0.00296 | 623.72052 | 0.00288
642.83557 | 0.00325 | 645.52185 | 0.00326 | 631.30389 | 0.00334 | 647.72168 | 0.0033 | 647.39636 | 0.0033 | 646.33417 | 0.00328 | 598.43433 | 0.0031 | 603.67719 | 0.00315 | 598.77863 | 0.00313 | 580.61414 | 0.00281 | 584.11511 | 0.00269 | 576.4397 | 0.00262 | 579.92438 | 0.00267 | 580.57367 | 0.00279 | 570.98718 | 0.00275 | 543.78021 | 0.00261 | 532.51733 | 0.00261 | 548.15509 | 0.00273 | 605.44989 | 0.00295 | 597.42401 | 0.00303 | 592.49969 | 0.00292 | 609.26062 | 0.00297 | 600.89679 | 0.00286 | 591.8299 | 0.00291 | 582.70624 | 0.00294 | 563.58337 | 0.00272 | 556.54169 | 0.00281 | 659.44617 | 0.00293 | 654.08197 | 0.00309 | 675.97241 | 0.00313 | 662.04852 | 0.00305 | 656.80853 | 0.00314 | 655.20056 | 0.00299 | 631.77545 | 0.00304 | 616.09607 | 0.00296 | 624.09833 | 0.00286
643.17139 | 0.00325 | 645.88391 | 0.00327 | 631.64862 | 0.00334 | 648.09161 | 0.0033 | 647.73761 | 0.0033 | 646.70929 | 0.00328 | 598.77765 | 0.0031 | 603.99554 | 0.00315 | 599.10266 | 0.00313 | 580.95013 | 0.0028 | 584.4707 | 0.00269 | 576.77448 | 0.00261 | 580.2724 | 0.00267 | 580.92322 | 0.00279 | 571.31696 | 0.00275 | 544.11285 | 0.00262 | 532.84216 | 0.00261 | 548.47443 | 0.00274 | 605.79083 | 0.00295 | 597.74579 | 0.00305 | 592.85468 | 0.00292 | 609.62305 | 0.00297 | 601.2608 | 0.00287 | 592.19263 | 0.0029 | 583.04102 | 0.00295 | 563.93005 | 0.00273 | 556.86493 | 0.00282 | 659.85205 | 0.00293 | 654.46301 | 0.0031 | 676.33716 | 0.00315 | 662.42926 | 0.00305 | 657.19788 | 0.00314 | 655.56567 | 0.003 | 632.14587 | 0.00304 | 616.48145 | 0.00296 | 624.42249 | 0.00286
643.53809 | 0.00326 | 646.25482 | 0.00326 | 631.97394 | 0.00335 | 648.4519 | 0.0033 | 648.08844 | 0.0033 | 647.09412 | 0.0033 | 599.10309 | 0.00311 | 604.35046 | 0.00315 | 599.4444 | 0.00314 | 581.29254 | 0.0028 | 584.79938 | 0.00269 | 577.08295 | 0.00262 | 580.60712 | 0.00267 | 581.27881 | 0.00279 | 571.68616 | 0.00275 | 544.43317 | 0.00263 | 533.16083 | 0.00262 | 548.7749 | 0.00274 | 606.13879 | 0.00295 | 598.0874 | 0.00304 | 593.20917 | 0.00292 | 609.94568 | 0.00297 | 601.63135 | 0.00289 | 592.54889 | 0.0029 | 583.37622 | 0.00295 | 564.26385 | 0.00274 | 557.18811 | 0.00281 | 660.2168 | 0.00293 | 654.84406 | 0.0031 | 676.71851 | 0.00314 | 662.85028 | 0.00305 | 657.6037 | 0.00314 | 655.93805 | 0.00301 | 632.49365 | 0.00304 | 616.85223 | 0.00296 | 624.76935 | 0.00289
643.88452 | 0.00326 | 646.62659 | 0.00326 | 632.31787 | 0.00335 | 648.8515 | 0.0033 | 648.44965 | 0.0033 | 647.42877 | 0.00329 | 599.45605 | 0.00311 | 604.70465 | 0.00316 | 599.79578 | 0.00314 | 581.63489 | 0.00281 | 585.13507 | 0.00268 | 577.41772 | 0.00263 | 580.95471 | 0.00267 | 581.65472 | 0.00279 | 572.02887 | 0.00275 | 544.74115 | 0.00264 | 533.47894 | 0.00262 | 549.11322 | 0.00274 | 606.45996 | 0.00295 | 598.43597 | 0.00303 | 593.53784 | 0.00292 | 610.28174 | 0.00297 | 601.9953 | 0.0029 | 592.89166 | 0.00289 | 583.71716 | 0.00294 | 564.60437 | 0.00273 | 557.50507 | 0.00281 | 660.59015 | 0.00293 | 655.23303 | 0.0031 | 677.09985 | 0.00313 | 663.23895 | 0.00305 | 658.00098 | 0.00314 | 656.33569 | 0.00302 | 632.84076 | 0.00305 | 617.19916 | 0.00296 | 625.11682 | 0.0029
644.2309 | 0.00326 | 646.96857 | 0.00326 | 632.62372 | 0.00335 | 649.203 | 0.00331 | 648.83899 | 0.00331 | 647.8136 | 0.00327 | 599.8269 | 0.00311 | 605.05957 | 0.00316 | 600.18268 | 0.00314 | 581.9574 | 0.00281 | 585.47723 | 0.00269 | 577.75897 | 0.00262 | 581.29578 | 0.00268 | 581.99731 | 0.00279 | 572.3587 | 0.00275 | 545.04858 | 0.00263 | 533.80426 | 0.00261 | 549.45105 | 0.00274 | 606.82074 | 0.00296 | 598.77063 | 0.00303 | 593.87299 | 0.00292 | 610.6377 | 0.00296 | 602.36584 | 0.00289 | 593.2345 | 0.0029 | 584.05243 | 0.00295 | 564.92584 | 0.00273 | 557.82831 | 0.00282 | 660.99536 | 0.00293 | 655.60608 | 0.0031 | 677.4978 | 0.00312 | 663.61969 | 0.00305 | 658.39093 | 0.00314 | 656.7326 | 0.00301 | 633.19604 | 0.00305 | 617.5769 | 0.00296 | 625.47186 | 0.00289
644.57648 | 0.00326 | 647.35876 | 0.00327 | 632.94824 | 0.00335 | 649.57294 | 0.00331 | 649.20984 | 0.00331 | 648.22766 | 0.00327 | 600.17981 | 0.00312 | 605.41382 | 0.00316 | 600.54297 | 0.00314 | 582.30682 | 0.00282 | 585.8194 | 0.00269 | 578.12646 | 0.00263 | 581.63043 | 0.00268 | 582.34631 | 0.00279 | 572.69501 | 0.00276 | 545.36273 | 0.00265 | 534.11633 | 0.00262 | 549.77045 | 0.00274 | 607.17511 | 0.00296 | 599.10577 | 0.00303 | 594.20813 | 0.00293 | 610.99316 | 0.00296 | 602.70978 | 0.00288 | 593.5838 | 0.0029 | 584.39954 | 0.00295 | 565.23444 | 0.00274 | 558.16394 | 0.00282 | 661.36871 | 0.00293 | 656.00305 | 0.0031 | 677.90302 | 0.00312 | 664.04077 | 0.00306 | 658.78027 | 0.00314 | 657.12158 | 0.00301 | 633.55896 | 0.00305 | 617.9787 | 0.00296 | 625.80365 | 0.00288
644.93341 | 0.00326 | 647.74011 | 0.00327 | 633.33264 | 0.00335 | 649.96289 | 0.00331 | 649.58948 | 0.00331 | 648.60278 | 0.00329 | 600.51422 | 0.00312 | 605.75977 | 0.00316 | 600.85815 | 0.00315 | 582.6358 | 0.00282 | 586.16852 | 0.00269 | 578.44141 | 0.00264 | 581.97156 | 0.00268 | 582.67596 | 0.00279 | 573.00488 | 0.00276 | 545.66406 | 0.00265 | 534.42883 | 0.00262 | 550.08368 | 0.00274 | 607.50275 | 0.00296 | 599.44092 | 0.00304 | 594.55609 | 0.00294 | 611.33569 | 0.00296 | 603.03381 | 0.00289 | 593.94006 | 0.00291 | 584.72809 | 0.00295 | 565.56818 | 0.00274 | 558.50629 | 0.00282 | 661.74207 | 0.00294 | 656.3761 | 0.00311 | 678.27637 | 0.00314 | 664.42151 | 0.00306 | 659.16162 | 0.00315 | 657.52716 | 0.00301 | 633.89844 | 0.00305 | 618.31799 | 0.00296 | 626.15051 | 0.00289
645.32861 | 0.00326 | 648.11108 | 0.00327 | 633.6474 | 0.00335 | 650.36249 | 0.00331 | 649.95074 | 0.00331 | 648.96735 | 0.0033 | 600.86639 | 0.00312 | 606.09607 | 0.00316 | 601.21838 | 0.00315 | 582.97168 | 0.00282 | 586.53064 | 0.00269 | 578.76978 | 0.00262 | 582.33252 | 0.00268 | 583.00513 | 0.00279 | 573.3606 | 0.00276 | 545.95306 | 0.00264 | 534.74084 | 0.00262 | 550.39026 | 0.00274 | 607.85706 | 0.00296 | 599.76318 | 0.00304 | 594.89771 | 0.00294 | 611.67877 | 0.00297 | 603.38483 | 0.00288 | 594.28284 | 0.00291 | 585.05713 | 0.00296 | 565.88965 | 0.00274 | 558.83575 | 0.00283 | 662.12335 | 0.00293 | 656.7406 | 0.00311 | 678.60938 | 0.00315 | 664.81018 | 0.00306 | 659.5755 | 0.00315 | 657.8916 | 0.00302 | 634.2771 | 0.00305 | 618.6806 | 0.00297 | 626.49799 | 0.0029
645.68555 | 0.00327 | 648.45306 | 0.00327 | 634.00262 | 0.00335 | 650.72278 | 0.00331 | 650.27191 | 0.00331 | 649.35138 | 0.0033 | 601.21936 | 0.00312 | 606.45996 | 0.00316 | 601.57794 | 0.00315 | 583.30768 | 0.00281 | 586.85931 | 0.00269 | 579.08472 | 0.00262 | 582.67365 | 0.00269 | 583.34125 | 0.0028 | 573.72974 | 0.00276 | 546.24823 | 0.00263 | 535.05341 | 0.00262 | 550.70959 | 0.00275 | 608.19806 | 0.00296 | 600.10486 | 0.00304 | 595.23932 | 0.00293 | 612.04065 | 0.00296 | 603.74182 | 0.00289 | 594.6391 | 0.0029 | 585.37891 | 0.00296 | 566.23022 | 0.00274 | 559.146 | 0.00283 | 662.4881 | 0.00293 | 657.11365 | 0.0031 | 678.96613 | 0.00314 | 665.20746 | 0.00306 | 659.94824 | 0.00315 | 658.27264 | 0.00302 | 634.65515 | 0.00304 | 619.05084 | 0.00297 | 626.87573 | 0.0029
646.06122 | 0.00327 | 648.7951 | 0.00327 | 634.35706 | 0.00336 | 651.07349 | 0.00332 | 650.64282 | 0.00331 | 649.70709 | 0.00329 | 601.57233 | 0.00313 | 606.78723 | 0.00316 | 601.92047 | 0.00315 | 583.65009 | 0.00281 | 587.20844 | 0.00269 | 579.41248 | 0.00262 | 583.01471 | 0.00269 | 583.69073 | 0.0028 | 574.06604 | 0.00276 | 546.56805 | 0.00263 | 535.39099 | 0.00262 | 551.04181 | 0.00275 | 608.53906 | 0.00296 | 600.43304 | 0.00303 | 595.58783 | 0.00292 | 612.3902 | 0.00297 | 604.11884 | 0.0029 | 594.9884 | 0.00289 | 585.71417 | 0.00296 | 566.56396 | 0.00274 | 559.46918 | 0.00283 | 662.88599 | 0.00293 | 657.48669 | 0.0031 | 679.388 | 0.00314 | 665.59601 | 0.00306 | 660.35413 | 0.00315 | 658.65369 | 0.00303 | 635.00287 | 0.00305 | 619.42859 | 0.00297 | 627.2384 | 0.0029
646.41736 | 0.00327 | 649.16681 | 0.00328 | 634.71149 | 0.00336 | 651.44421 | 0.00331 | 651.02246 | 0.00332 | 650.07172 | 0.00329 | 601.91565 | 0.00313 | 607.12354 | 0.00317 | 602.26221 | 0.00315 | 583.97955 | 0.00282 | 587.56354 | 0.0027 | 579.75427 | 0.00263 | 583.34296 | 0.00268 | 584.05328 | 0.00281 | 574.42871 | 0.00276 | 546.89502 | 0.00263 | 535.71576 | 0.00263 | 551.36737 | 0.00275 | 608.89343 | 0.00297 | 600.76178 | 0.00304 | 595.93585 | 0.00292 | 612.7193 | 0.00297 | 604.46985 | 0.00289 | 595.32477 | 0.0029 | 586.04272 | 0.00296 | 566.91071 | 0.00274 | 559.8053 | 0.00283 | 663.2998 | 0.00294 | 657.86774 | 0.00311 | 679.77722 | 0.00314 | 665.97675 | 0.00305 | 660.73547 | 0.00315 | 659.03467 | 0.00302 | 635.34241 | 0.00305 | 619.81458 | 0.00297 | 627.57007 | 0.0029
646.74426 | 0.00327 | 649.52808 | 0.00329 | 635.04651 | 0.00336 | 651.83337 | 0.00332 | 651.38373 | 0.00332 | 650.4071 | 0.00327 | 602.26862 | 0.00314 | 607.46948 | 0.00317 | 602.61359 | 0.00315 | 584.32196 | 0.00283 | 587.89923 | 0.0027 | 580.10193 | 0.00264 | 583.68408 | 0.00269 | 584.37592 | 0.00281 | 574.77148 | 0.00277 | 547.20862 | 0.00264 | 536.04053 | 0.00263 | 551.68677 | 0.00275 | 609.22101 | 0.00297 | 601.11676 | 0.00304 | 596.26459 | 0.00294 | 613.0882 | 0.00297 | 604.78735 | 0.00288 | 595.67401 | 0.00291 | 586.38409 | 0.00296 | 567.24451 | 0.00275 | 560.14099 | 0.00283 | 663.68115 | 0.00294 | 658.25671 | 0.00311 | 680.1507 | 0.00315 | 666.36542 | 0.00305 | 661.11682 | 0.00315 | 659.42432 | 0.00301 | 635.69769 | 0.00305 | 620.17719 | 0.00297 | 627.90936 | 0.0029
647.1004 | 0.00328 | 649.87976 | 0.00329 | 635.38074 | 0.00337 | 652.2041 | 0.00332 | 651.76337 | 0.00332 | 650.8114 | 0.00326 | 602.6394 | 0.00314 | 607.82367 | 0.00317 | 602.96503 | 0.00315 | 584.67786 | 0.00283 | 588.25482 | 0.0027 | 580.42334 | 0.00263 | 584.03162 | 0.00269 | 584.73145 | 0.00281 | 575.10132 | 0.00277 | 547.52893 | 0.00263 | 536.35309 | 0.00263 | 551.99329 | 0.00275 | 609.55554 | 0.00297 | 601.44495 | 0.00305 | 596.61255 | 0.00295 | 613.45068 | 0.00297 | 605.15784 | 0.00289 | 596.0238 | 0.00292 | 586.71265 | 0.00296 | 567.55975 | 0.00275 | 560.48334 | 0.00284 | 664.0459 | 0.00294 | 658.63776 | 0.00311 | 680.50751 | 0.00316 | 666.7865 | 0.00305 | 661.5141 | 0.00315 | 659.81329 | 0.00302 | 636.06818 | 0.00305 | 620.53229 | 0.00298 | 628.26447 | 0.0029
647.45654 | 0.00328 | 650.26111 | 0.00328 | 635.73517 | 0.00337 | 652.58447 | 0.00333 | 652.1535 | 0.00333 | 651.16632 | 0.00327 | 602.9649 | 0.00313 | 608.18756 | 0.00318 | 603.27051 | 0.00316 | 584.98743 | 0.00283 | 588.59058 | 0.0027 | 580.76501 | 0.00264 | 584.37323 | 0.00269 | 585.08099 | 0.00281 | 575.43115 | 0.00277 | 547.84924 | 0.00265 | 536.67792 | 0.00263 | 552.2876 | 0.00275 | 609.88367 | 0.00296 | 601.78015 | 0.00306 | 596.94769 | 0.00295 | 613.76678 | 0.00298 | 605.52832 | 0.0029 | 596.37952 | 0.00292 | 587.05359 | 0.00296 | 567.90033 | 0.00275 | 560.7998 | 0.00284 | 664.44312 | 0.00294 | 659.03467 | 0.00312 | 680.87292 | 0.00316 | 667.1593 | 0.00306 | 661.94452 | 0.00315 | 660.19434 | 0.00303 | 636.43103 | 0.00306 | 620.87915 | 0.00297 | 628.62708 | 0.0029
647.82245 | 0.00328 | 650.60315 | 0.00328 | 636.06049 | 0.00337 | 652.98322 | 0.00333 | 652.47546 | 0.00333 | 651.54059 | 0.00329 | 603.31787 | 0.00314 | 608.55151 | 0.00318 | 603.59454 | 0.00316 | 585.30988 | 0.00282 | 588.91925 | 0.0027 | 581.09283 | 0.00264 | 584.68811 | 0.00269 | 585.42352 | 0.00281 | 575.77386 | 0.00277 | 548.15057 | 0.00264 | 536.98987 | 0.00263 | 552.63208 | 0.00276 | 610.23108 | 0.00297 | 602.1153 | 0.00305 | 597.29578 | 0.00293 | 614.11627 | 0.00298 | 605.86584 | 0.0029 | 596.71588 | 0.00291 | 587.39502 | 0.00296 | 568.23413 | 0.00275 | 561.12299 | 0.00284 | 664.83307 | 0.00295 | 659.40778 | 0.00311 | 681.2702 | 0.00315 | 667.5155 | 0.00307 | 662.3584 | 0.00315 | 660.59125 | 0.00304 | 636.79388 | 0.00306 | 621.22668 | 0.00298 | 628.98212 | 0.00291
648.16888 | 0.00328 | 650.95477 | 0.00328 | 636.40521 | 0.00337 | 653.37317 | 0.00333 | 652.83594 | 0.00333 | 651.92548 | 0.00329 | 603.65222 | 0.00315 | 608.88776 | 0.00317 | 603.96368 | 0.00316 | 585.67218 | 0.00283 | 589.242 | 0.00271 | 581.4212 | 0.00263 | 585.04211 | 0.00269 | 585.7597 | 0.00281 | 576.10315 | 0.00277 | 548.46472 | 0.00264 | 537.30243 | 0.00263 | 552.98267 | 0.00276 | 610.57208 | 0.00298 | 602.43701 | 0.00305 | 597.6507 | 0.00293 | 614.45239 | 0.00298 | 606.24286 | 0.0029 | 597.06519 | 0.00291 | 587.73596 | 0.00296 | 568.57465 | 0.00275 | 561.45862 | 0.00284 | 665.21436 | 0.00294 | 659.78882 | 0.00312 | 681.65155 | 0.00314 | 667.91272 | 0.00305 | 662.75568 | 0.00316 | 660.96436 | 0.00304 | 637.14862 | 0.00306 | 621.58936 | 0.00298 | 629.32141 | 0.00291
648.51526 | 0.00329 | 651.33612 | 0.00329 | 636.73053 | 0.00337 | 653.7439 | 0.00333 | 653.20599 | 0.00333 | 652.29004 | 0.00329 | 604.0141 | 0.00314 | 609.24268 | 0.00317 | 604.2973 | 0.00316 | 586.00818 | 0.00284 | 589.59064 | 0.00271 | 581.76886 | 0.00265 | 585.38318 | 0.0027 | 586.09583 | 0.00281 | 576.45941 | 0.00277 | 548.77832 | 0.00264 | 537.60883 | 0.00263 | 553.30823 | 0.00276 | 610.90656 | 0.00298 | 602.75287 | 0.00305 | 597.98584 | 0.00293 | 614.80139 | 0.00298 | 606.6004 | 0.0029 | 597.40796 | 0.00292 | 588.07117 | 0.00296 | 568.90845 | 0.00276 | 561.7948 | 0.00284 | 665.5871 | 0.00294 | 660.16187 | 0.00312 | 682.01697 | 0.00314 | 668.30139 | 0.00306 | 663.12903 | 0.00316 | 661.36127 | 0.00303 | 637.51965 | 0.00306 | 621.95953 | 0.00299 | 629.67645 | 0.0029
648.88116 | 0.00329 | 651.68774 | 0.0033 | 637.07446 | 0.00337 | 654.14343 | 0.00334 | 653.59607 | 0.00333 | 652.66522 | 0.0033 | 604.38489 | 0.00312 | 609.58795 | 0.00317 | 604.6665 | 0.00316 | 586.33716 | 0.00283 | 589.95917 | 0.00271 | 582.07733 | 0.00263 | 585.71143 | 0.0027 | 586.46472 | 0.00281 | 576.79565 | 0.00277 | 549.06122 | 0.00265 | 537.93976 | 0.00264 | 553.62146 | 0.00275 | 611.23468 | 0.00298 | 603.10095 | 0.00306 | 598.30115 | 0.00295 | 615.15033 | 0.00299 | 606.95734 | 0.0029 | 597.75128 | 0.00293 | 588.41211 | 0.00297 | 569.24225 | 0.00276 | 562.11798 | 0.00285 | 665.96838 | 0.00295 | 660.55084 | 0.00312 | 682.37378 | 0.00315 | 668.69006 | 0.00307 | 663.52631 | 0.00316 | 661.75885 | 0.00302 | 637.87433 | 0.00306 | 622.33728 | 0.00299 | 630.01575 | 0.0029
649.22754 | 0.00329 | 652.03943 | 0.0033 | 637.41919 | 0.00337 | 654.52301 | 0.00334 | 653.95734 | 0.00333 | 653.03949 | 0.0033 | 604.72821 | 0.00314 | 609.90625 | 0.00318 | 605.01709 | 0.00316 | 586.65369 | 0.00284 | 590.3078 | 0.00271 | 582.43201 | 0.00266 | 586.07239 | 0.0027 | 586.80731 | 0.00281 | 577.13196 | 0.00277 | 549.38147 | 0.00265 | 538.22729 | 0.00264 | 553.93414 | 0.00276 | 611.56927 | 0.00298 | 603.42322 | 0.00307 | 598.64911 | 0.00295 | 615.49988 | 0.003 | 607.28839 | 0.0029 | 598.09412 | 0.00293 | 588.74738 | 0.00297 | 569.59515 | 0.00276 | 562.46606 | 0.00285 | 666.35767 | 0.00295 | 660.92389 | 0.00312 | 682.74719 | 0.00317 | 669.05487 | 0.00308 | 663.91565 | 0.00316 | 662.13983 | 0.00303 | 638.22205 | 0.00306 | 622.7157 | 0.00299 | 630.3551 | 0.0029
649.604 | 0.00329 | 652.38147 | 0.0033 | 637.75415 | 0.00338 | 654.89374 | 0.00334 | 654.31775 | 0.00334 | 653.41382 | 0.00329 | 605.05365 | 0.00314 | 610.27917 | 0.00318 | 605.34113 | 0.00317 | 586.96973 | 0.00283 | 590.64349 | 0.00271 | 582.76678 | 0.00267 | 586.41351 | 0.0027 | 587.13 | 0.00281 | 577.47473 | 0.00278 | 549.68896 | 0.00266 | 538.52094 | 0.00264 | 554.2597 | 0.00276 | 611.91669 | 0.00298 | 603.74493 | 0.00306 | 598.98425 | 0.00295 | 615.82898 | 0.003 | 607.65234 | 0.00291 | 598.43689 | 0.00292 | 589.05676 | 0.00297 | 569.91656 | 0.00276 | 562.78925 | 0.00285 | 666.73901 | 0.00296 | 661.29633 | 0.00313 | 683.12854 | 0.00318 | 669.44354 | 0.00307 | 664.3136 | 0.00317 | 662.52087 | 0.00305 | 638.60767 | 0.00307 | 623.07837 | 0.00299 | 630.74103 | 0.00291
649.94067 | 0.00329 | 652.72345 | 0.0033 | 638.09894 | 0.00338 | 655.26367 | 0.00334 | 654.659 | 0.00334 | 653.75903 | 0.0033 | 605.38806 | 0.00314 | 610.63409 | 0.00319 | 605.6925 | 0.00317 | 587.29865 | 0.00284 | 591.01196 | 0.00271 | 583.0683 | 0.00269 | 586.7417 | 0.0027 | 587.46606 | 0.00282 | 577.81097 | 0.00278 | 549.98407 | 0.00266 | 538.86407 | 0.00265 | 554.5791 | 0.00277 | 612.25763 | 0.00298 | 604.06665 | 0.00305 | 599.31299 | 0.00294 | 616.18494 | 0.003 | 608.00989 | 0.00292 | 598.78619 | 0.00292 | 589.37915 | 0.00297 | 570.21948 | 0.00276 | 563.10004 | 0.00285 | 667.1369 | 0.00296 | 661.67737 | 0.00313 | 683.50922 | 0.00317 | 669.83221 | 0.00307 | 664.70282 | 0.00317 | 662.91785 | 0.00306 | 638.98633 | 0.00307 | 623.4328 | 0.00299 | 631.08789 | 0.00292
650.31635 | 0.0033 | 653.09436 | 0.0033 | 638.4339 | 0.00338 | 655.62476 | 0.00334 | 655.03864 | 0.00334 | 654.12439 | 0.0033 | 605.74994 | 0.00314 | 610.97931 | 0.00319 | 606.03436 | 0.00317 | 587.65454 | 0.00285 | 591.35468 | 0.00272 | 583.40948 | 0.00269 | 587.07642 | 0.0027 | 587.81567 | 0.00282 | 578.15375 | 0.00278 | 550.29828 | 0.00267 | 539.19556 | 0.00265 | 554.89233 | 0.00277 | 612.60559 | 0.00298 | 604.40186 | 0.00305 | 599.66742 | 0.00293 | 616.54742 | 0.003 | 608.38043 | 0.00291 | 599.1554 | 0.00292 | 589.72052 | 0.00298 | 570.54712 | 0.00276 | 563.42944 | 0.00285 | 667.51025 | 0.00296 | 662.02588 | 0.00313 | 683.8587 | 0.00315 | 670.21289 | 0.00308 | 665.08417 | 0.00317 | 663.29089 | 0.00305 | 639.35681 | 0.00307 | 623.79541 | 0.00299 | 631.4505 | 0.00292
650.65295 | 0.0033 | 653.46606 | 0.0033 | 638.79803 | 0.00339 | 655.98517 | 0.00335 | 655.40948 | 0.00335 | 654.4696 | 0.00331 | 606.12964 | 0.00316 | 611.35217 | 0.00319 | 606.36798 | 0.00318 | 588.00336 | 0.00284 | 591.68982 | 0.00271 | 583.75769 | 0.00266 | 587.42395 | 0.00271 | 588.18463 | 0.00282 | 578.50299 | 0.00277 | 550.61243 | 0.00266 | 539.52032 | 0.00265 | 555.21783 | 0.00277 | 612.94659 | 0.00299 | 604.73059 | 0.00305 | 600.00952 | 0.00294 | 616.89636 | 0.003 | 608.7309 | 0.0029 | 599.50519 | 0.00293 | 590.06769 | 0.00298 | 570.88092 | 0.00277 | 563.76508 | 0.00285 | 667.90747 | 0.00296 | 662.38306 | 0.00313 | 684.25598 | 0.00315 | 670.58563 | 0.00308 | 665.44897 | 0.00318 | 663.68787 | 0.00304 | 639.71967 | 0.00307 | 624.18896 | 0.003 | 631.79803 | 0.00291
650.99939 | 0.00331 | 653.83704 | 0.00331 | 639.16302 | 0.00339 | 656.38464 | 0.00335 | 655.8092 | 0.00335 | 654.83417 | 0.00331 | 606.47369 | 0.00315 | 611.68921 | 0.0032 | 606.72821 | 0.00319 | 588.31995 | 0.00284 | 592.03253 | 0.00272 | 584.08606 | 0.00265 | 587.77844 | 0.00271 | 588.5401 | 0.00282 | 578.83276 | 0.00278 | 550.93219 | 0.00265 | 539.85126 | 0.00265 | 555.5434 | 0.00277 | 613.28107 | 0.00299 | 605.07861 | 0.00306 | 600.33771 | 0.00296 | 617.24591 | 0.003 | 609.06842 | 0.0029 | 599.83453 | 0.00295 | 590.38995 | 0.00298 | 571.2215 | 0.00277 | 564.10126 | 0.00285 | 668.28082 | 0.00297 | 662.77997 | 0.00314 | 684.64532 | 0.00316 | 670.99023 | 0.00306 | 665.85486 | 0.00318 | 664.08545 | 0.00304 | 640.10583 | 0.00307 | 624.58258 | 0.003 | 632.13733 | 0.00291
651.3653 | 0.00331 | 654.20795 | 0.00331 | 639.48749 | 0.00339 | 656.745 | 0.00335 | 656.16968 | 0.00335 | 655.19879 | 0.00331 | 606.81702 | 0.00315 | 612.05237 | 0.0032 | 607.08771 | 0.00318 | 588.66235 | 0.00285 | 592.38763 | 0.00272 | 584.40747 | 0.00264 | 588.12604 | 0.00271 | 588.88269 | 0.00282 | 579.18201 | 0.00278 | 551.24017 | 0.00265 | 540.15765 | 0.00265 | 555.87555 | 0.00277 | 613.61566 | 0.003 | 605.42023 | 0.00307 | 600.67285 | 0.00296 | 617.58844 | 0.00301 | 609.43237 | 0.00291 | 600.1908 | 0.00295 | 590.72522 | 0.00298 | 571.54913 | 0.00277 | 564.4306 | 0.00285 | 668.63757 | 0.00297 | 663.16101 | 0.00314 | 685.03467 | 0.00317 | 671.35504 | 0.00308 | 666.27667 | 0.00318 | 664.46649 | 0.00304 | 640.46051 | 0.00308 | 624.93005 | 0.003 | 632.4848 | 0.00292
651.7019 | 0.00331 | 654.54993 | 0.0033 | 639.82251 | 0.0034 | 657.14453 | 0.00335 | 656.51086 | 0.00335 | 655.55365 | 0.00332 | 607.16101 | 0.00315 | 612.40735 | 0.0032 | 607.42139 | 0.00317 | 589.0177 | 0.00284 | 592.74316 | 0.00273 | 584.74866 | 0.00265 | 588.47998 | 0.00271 | 589.20593 | 0.00282 | 579.52478 | 0.00278 | 551.52911 | 0.00266 | 540.46973 | 0.00265 | 556.18823 | 0.00277 | 613.9502 | 0.00299 | 605.75543 | 0.00307 | 601.0144 | 0.00296 | 617.93091 | 0.00301 | 609.7829 | 0.00292 | 600.55353 | 0.00294 | 591.06 | 0.00298 | 571.87671 | 0.00277 | 564.75385 | 0.00285 | 669.03485 | 0.00297 | 663.54205 | 0.00314 | 685.40802 | 0.00318 | 671.71918 | 0.00309 | 666.69055 | 0.00318 | 664.85547 | 0.00306 | 640.80072 | 0.00308 | 625.27692 | 0.003 | 632.84747 | 0.00293
652.08734 | 0.00331 | 654.89197 | 0.0033 | 640.19641 | 0.0034 | 657.50488 | 0.00335 | 656.87134 | 0.00335 | 655.93848 | 0.00332 | 607.49542 | 0.00316 | 612.76227 | 0.00319 | 607.79938 | 0.00319 | 589.32727 | 0.00285 | 593.06543 | 0.00272 | 585.07056 | 0.00266 | 588.80823 | 0.00271 | 589.5614 | 0.00282 | 579.87451 | 0.00279 | 551.83661 | 0.00266 | 540.79443 | 0.00266 | 556.49536 | 0.00277 | 614.27136 | 0.00299 | 606.0777 | 0.00306 | 601.36298 | 0.00295 | 618.2735 | 0.00301 | 610.14038 | 0.00293 | 600.92273 | 0.00293 | 591.39471 | 0.00298 | 572.21057 | 0.00277 | 565.08325 | 0.00285 | 669.45728 | 0.00297 | 663.90717 | 0.00314 | 685.78143 | 0.00316 | 672.10846 | 0.00309 | 667.0885 | 0.00318 | 665.24445 | 0.00306 | 641.16364 | 0.00308 | 625.65533 | 0.003 | 633.22522 | 0.00293
652.42395 | 0.00331 | 655.25403 | 0.00331 | 640.52173 | 0.0034 | 657.87561 | 0.00335 | 657.23254 | 0.00335 | 656.27393 | 0.00333 | 607.84839 | 0.00316 | 613.11646 | 0.0032 | 608.15967 | 0.00318 | 589.64325 | 0.00285 | 593.40759 | 0.00273 | 585.40485 | 0.00267 | 589.14935 | 0.00271 | 589.90448 | 0.00282 | 580.22375 | 0.00279 | 552.15076 | 0.00267 | 541.11316 | 0.00266 | 556.80811 | 0.00277 | 614.61877 | 0.00299 | 606.4129 | 0.00306 | 601.67822 | 0.00294 | 618.62244 | 0.00301 | 610.51746 | 0.00292 | 601.2785 | 0.00294 | 591.73615 | 0.00299 | 572.54437 | 0.00277 | 565.40649 | 0.00286 | 669.8465 | 0.00297 | 664.28754 | 0.00314 | 686.13824 | 0.00316 | 672.49713 | 0.00308 | 667.45325 | 0.00319 | 665.62549 | 0.00305 | 641.53406 | 0.00309 | 626.02557 | 0.003 | 633.57269 | 0.00293
652.78986 | 0.00331 | 655.59607 | 0.00332 | 640.85675 | 0.0034 | 658.24554 | 0.00335 | 657.57385 | 0.00335 | 656.60858 | 0.00333 | 608.21918 | 0.00316 | 613.47137 | 0.0032 | 608.48364 | 0.00317 | 589.99268 | 0.00285 | 593.74976 | 0.00272 | 585.75946 | 0.00268 | 589.50385 | 0.00271 | 590.23364 | 0.00283 | 580.54712 | 0.0028 | 552.46442 | 0.00268 | 541.41956 | 0.00266 | 557.14032 | 0.00278 | 614.96667 | 0.003 | 606.76733 | 0.00306 | 602.01984 | 0.00295 | 618.99139 | 0.00301 | 610.86139 | 0.00291 | 601.61487 | 0.00295 | 592.06464 | 0.003 | 572.90393 | 0.00277 | 565.72968 | 0.00286 | 670.21924 | 0.00298 | 664.66858 | 0.00315 | 686.50366 | 0.00317 | 672.86926 | 0.00309 | 667.81866 | 0.00319 | 665.98993 | 0.00304 | 641.8736 | 0.00308 | 626.38818 | 0.003 | 633.93475 | 0.00292
653.16632 | 0.00331 | 655.97662 | 0.00332 | 641.19092 | 0.0034 | 658.58661 | 0.00336 | 657.95343 | 0.00335 | 656.97394 | 0.00332 | 608.58032 | 0.00315 | 613.80762 | 0.0032 | 608.83435 | 0.00316 | 590.34155 | 0.00285 | 594.11182 | 0.00272 | 586.09424 | 0.00268 | 589.84497 | 0.00272 | 590.59613 | 0.00283 | 580.8764 | 0.00279 | 552.76575 | 0.00267 | 541.7193 | 0.00266 | 557.49091 | 0.00278 | 615.30127 | 0.003 | 607.09607 | 0.00308 | 602.3678 | 0.00297 | 619.34741 | 0.00301 | 611.23193 | 0.00291 | 601.96466 | 0.00296 | 592.39941 | 0.00299 | 573.21875 | 0.00278 | 566.07153 | 0.00286 | 670.57672 | 0.00298 | 665.04163 | 0.00315 | 686.8764 | 0.00318 | 673.24994 | 0.00309 | 668.22394 | 0.00319 | 666.41205 | 0.00304 | 642.24408 | 0.00308 | 626.75085 | 0.003 | 634.2746 | 0.00291
653.53223 | 0.00332 | 656.33875 | 0.00332 | 641.52594 | 0.0034 | 658.95734 | 0.00336 | 658.29474 | 0.00336 | 657.32886 | 0.00333 | 608.92438 | 0.00316 | 614.1626 | 0.0032 | 609.18573 | 0.00319 | 590.67749 | 0.00284 | 594.44751 | 0.00272 | 586.40271 | 0.00267 | 590.19946 | 0.00272 | 590.94519 | 0.00283 | 581.19977 | 0.0028 | 553.07983 | 0.00267 | 542.03186 | 0.00266 | 557.82874 | 0.00278 | 615.64862 | 0.003 | 607.43127 | 0.00309 | 602.71637 | 0.00298 | 619.68341 | 0.00301 | 611.58942 | 0.00293 | 602.3139 | 0.00296 | 592.72845 | 0.003 | 573.53394 | 0.00278 | 566.42633 | 0.00286 | 670.94141 | 0.00299 | 665.39813 | 0.00315 | 687.22528 | 0.00319 | 673.63928 | 0.0031 | 668.62189 | 0.00319 | 666.76855 | 0.00305 | 642.60693 | 0.00308 | 627.10529 | 0.00301 | 634.62909 | 0.00292
653.8786 | 0.00332 | 656.67029 | 0.00331 | 641.91034 | 0.0034 | 659.35693 | 0.00336 | 658.67517 | 0.00336 | 657.71289 | 0.00331 | 609.25873 | 0.00315 | 614.51678 | 0.00321 | 609.53711 | 0.00318 | 591.00696 | 0.00285 | 594.78967 | 0.00273 | 586.72412 | 0.00266 | 590.55347 | 0.00272 | 591.27484 | 0.00283 | 581.55548 | 0.0028 | 553.36273 | 0.00267 | 542.35663 | 0.00266 | 558.12305 | 0.00278 | 615.98962 | 0.00301 | 607.76642 | 0.00308 | 603.05798 | 0.00298 | 620.03894 | 0.00302 | 611.91345 | 0.00294 | 602.65027 | 0.00295 | 593.05695 | 0.003 | 573.86163 | 0.00278 | 566.74951 | 0.00286 | 671.33069 | 0.00298 | 665.74677 | 0.00315 | 687.57416 | 0.00319 | 674.02795 | 0.0031 | 669.01111 | 0.00319 | 667.133 | 0.00307 | 642.9856 | 0.00309 | 627.45276 | 0.00302 | 634.97656 | 0.00294
654.21527 | 0.00332 | 657.03241 | 0.00332 | 642.26477 | 0.00341 | 659.76611 | 0.00336 | 659.04517 | 0.00336 | 658.05804 | 0.0033 | 609.58417 | 0.00316 | 614.87177 | 0.00321 | 609.86115 | 0.00318 | 591.3429 | 0.00285 | 595.13879 | 0.00273 | 587.06531 | 0.00267 | 590.89459 | 0.00271 | 591.61737 | 0.00284 | 581.90521 | 0.0028 | 553.67633 | 0.00267 | 542.68756 | 0.00266 | 558.44849 | 0.00278 | 616.33063 | 0.00301 | 608.08813 | 0.00308 | 603.37964 | 0.00297 | 620.40137 | 0.00302 | 612.27094 | 0.00293 | 602.99951 | 0.00294 | 593.37927 | 0.003 | 574.18304 | 0.00278 | 567.04736 | 0.00287 | 671.73651 | 0.00298 | 666.12775 | 0.00315 | 687.92297 | 0.00317 | 674.40863 | 0.0031 | 669.36798 | 0.00319 | 667.53857 | 0.00307 | 643.37933 | 0.00309 | 627.83057 | 0.00302 | 635.34674 | 0.00294
654.55188 | 0.00332 | 657.41296 | 0.00332 | 642.6095 | 0.00341 | 660.13605 | 0.00336 | 659.37683 | 0.00336 | 658.4032 | 0.00331 | 609.94611 | 0.00316 | 615.19006 | 0.00321 | 610.21179 | 0.00318 | 591.66541 | 0.00286 | 595.474 | 0.00273 | 587.39368 | 0.00267 | 591.24908 | 0.00272 | 591.97986 | 0.00283 | 582.24792 | 0.0028 | 553.99664 | 0.00268 | 543.00623 | 0.00266 | 558.76788 | 0.00278 | 616.66516 | 0.00302 | 608.41687 | 0.00308 | 603.73468 | 0.00296 | 620.7439 | 0.00303 | 612.60846 | 0.00292 | 603.35583 | 0.00294 | 593.72021 | 0.003 | 574.51068 | 0.00278 | 567.37054 | 0.00287 | 672.08539 | 0.00299 | 666.52533 | 0.00316 | 688.2804 | 0.00317 | 674.82977 | 0.0031 | 669.77386 | 0.0032 | 667.92749 | 0.00307 | 643.72644 | 0.00309 | 628.19324 | 0.00302 | 635.69421 | 0.00293
654.91779 | 0.00333 | 657.78467 | 0.00333 | 642.95422 | 0.00341 | 660.4964 | 0.00337 | 659.74695 | 0.00336 | 658.76862 | 0.00332 | 610.34442 | 0.00317 | 615.55396 | 0.00322 | 610.58093 | 0.0032 | 592.0014 | 0.00287 | 595.82959 | 0.00273 | 587.72845 | 0.00268 | 591.61011 | 0.00272 | 592.34235 | 0.00283 | 582.5708 | 0.00281 | 554.30463 | 0.00269 | 543.31213 | 0.00267 | 559.08728 | 0.00278 | 616.99969 | 0.003 | 608.77136 | 0.00309 | 604.06287 | 0.00297 | 621.08636 | 0.00302 | 612.95245 | 0.00293 | 603.69861 | 0.00295 | 594.04254 | 0.003 | 574.84503 | 0.00278 | 567.72534 | 0.00287 | 672.45874 | 0.00299 | 666.88983 | 0.00316 | 688.65314 | 0.00318 | 675.21045 | 0.0031 | 670.13861 | 0.0032 | 668.30853 | 0.00306 | 644.07422 | 0.00309 | 628.56342 | 0.00302 | 636.04865 | 0.00292
655.27393 | 0.00333 | 658.11621 | 0.00333 | 643.27954 | 0.00341 | 660.87671 | 0.00337 | 660.14655 | 0.00337 | 659.14288 | 0.00334 | 610.66022 | 0.00318 | 615.90894 | 0.00322 | 610.91461 | 0.00319 | 592.33087 | 0.00286 | 596.17175 | 0.00274 | 588.0697 | 0.00269 | 591.95758 | 0.00272 | 592.68494 | 0.00284 | 582.92004 | 0.00281 | 554.61829 | 0.00269 | 543.6308 | 0.00266 | 559.41278 | 0.00279 | 617.32782 | 0.003 | 609.1264 | 0.0031 | 604.39795 | 0.00298 | 621.44238 | 0.00302 | 613.30945 | 0.00293 | 604.03491 | 0.00297 | 594.36487 | 0.003 | 575.17267 | 0.00278 | 568.0423 | 0.00287 | 672.84003 | 0.00299 | 667.24695 | 0.00315 | 689.02655 | 0.0032 | 675.59119 | 0.0031 | 670.51996 | 0.0032 | 668.71405 | 0.00306 | 644.44464 | 0.00309 | 628.93427 | 0.00302 | 636.40375 | 0.00293
655.63007 | 0.00333 | 658.46875 | 0.00333 | 643.62341 | 0.00341 | 661.25708 | 0.00337 | 660.50787 | 0.00336 | 659.52777 | 0.00334 | 610.98639 | 0.00318 | 616.2265 | 0.00322 | 611.26526 | 0.00319 | 592.66626 | 0.00286 | 596.51385 | 0.00274 | 588.40448 | 0.00269 | 592.2923 | 0.00272 | 593.02106 | 0.00284 | 583.25629 | 0.00281 | 554.92627 | 0.00268 | 543.94946 | 0.00266 | 559.73834 | 0.00278 | 617.66235 | 0.003 | 609.44171 | 0.0031 | 604.73956 | 0.00299 | 621.77844 | 0.00303 | 613.67346 | 0.00294 | 604.38422 | 0.00296 | 594.70636 | 0.003 | 575.49414 | 0.00278 | 568.35883 | 0.00287 | 673.20477 | 0.00299 | 667.64392 | 0.00315 | 689.40002 | 0.0032 | 675.95532 | 0.0031 | 670.92584 | 0.0032 | 669.07849 | 0.00307 | 644.82269 | 0.0031 | 629.3045 | 0.00302 | 636.76636 | 0.00294
655.9765 | 0.00333 | 658.83002 | 0.00333 | 643.9884 | 0.00341 | 661.61737 | 0.00337 | 660.84906 | 0.00337 | 659.88269 | 0.00335 | 611.30292 | 0.00318 | 616.58142 | 0.00322 | 611.58038 | 0.00319 | 593.0022 | 0.00287 | 596.86304 | 0.00274 | 588.73285 | 0.00269 | 592.63983 | 0.00272 | 593.35016 | 0.00285 | 583.59259 | 0.00281 | 555.2276 | 0.00267 | 544.26813 | 0.00266 | 560.04541 | 0.00278 | 618.01617 | 0.00301 | 609.77045 | 0.0031 | 605.07471 | 0.00299 | 622.12103 | 0.00302 | 614.01746 | 0.00294 | 604.75342 | 0.00296 | 595.03485 | 0.003 | 575.83411 | 0.00278 | 568.70117 | 0.00288 | 673.57813 | 0.00299 | 668.02496 | 0.00316 | 689.79724 | 0.0032 | 676.3526 | 0.0031 | 671.35565 | 0.0032 | 669.46753 | 0.00308 | 645.20892 | 0.0031 | 629.65955 | 0.00302 | 637.12897 | 0.00295
656.32288 | 0.00334 | 659.18164 | 0.00333 | 644.33313 | 0.00342 | 661.99774 | 0.00337 | 661.21912 | 0.00337 | 660.25696 | 0.00334 | 611.64624 | 0.00318 | 616.91772 | 0.00322 | 611.94952 | 0.00321 | 593.3446 | 0.00286 | 597.22455 | 0.00274 | 589.08044 | 0.00269 | 592.96808 | 0.00273 | 593.66687 | 0.00285 | 583.94885 | 0.00281 | 555.54785 | 0.00268 | 544.56177 | 0.00266 | 560.35205 | 0.00279 | 618.3443 | 0.00301 | 610.10559 | 0.00309 | 605.4361 | 0.00298 | 622.4635 | 0.00303 | 614.34851 | 0.00294 | 605.09625 | 0.00295 | 595.35718 | 0.003 | 576.16846 | 0.00279 | 569.01813 | 0.00288 | 673.95148 | 0.003 | 668.38141 | 0.00316 | 690.16272 | 0.00319 | 676.74915 | 0.0031 | 671.745 | 0.00321 | 669.86511 | 0.00308 | 645.57935 | 0.0031 | 629.99884 | 0.00302 | 637.47583 | 0.00296
656.67908 | 0.00334 | 659.55261 | 0.00334 | 644.6673 | 0.00342 | 662.35809 | 0.00337 | 661.59961 | 0.00337 | 660.62238 | 0.00332 | 611.98956 | 0.00318 | 617.2547 | 0.00322 | 612.3009 | 0.00321 | 593.68054 | 0.00286 | 597.56024 | 0.00274 | 589.40186 | 0.00269 | 593.29633 | 0.00273 | 594.0224 | 0.00285 | 584.27808 | 0.00281 | 555.84918 | 0.00268 | 544.89929 | 0.00267 | 560.69031 | 0.00279 | 618.69812 | 0.00302 | 610.4472 | 0.00309 | 605.77124 | 0.00297 | 622.80603 | 0.00303 | 614.69897 | 0.00293 | 605.45898 | 0.00295 | 595.69196 | 0.003 | 576.47705 | 0.00279 | 569.32843 | 0.00288 | 674.3653 | 0.003 | 668.77045 | 0.00316 | 690.54407 | 0.00319 | 677.12988 | 0.0031 | 672.11041 | 0.00321 | 670.25409 | 0.00307 | 645.93463 | 0.0031 | 630.36908 | 0.00303 | 637.84674 | 0.00295
657.02545 | 0.00334 | 659.91467 | 0.00335 | 645.01202 | 0.00342 | 662.76721 | 0.00338 | 661.96008 | 0.00337 | 660.97723 | 0.00333 | 612.34253 | 0.00319 | 617.60889 | 0.00323 | 612.60718 | 0.00321 | 593.99707 | 0.00286 | 597.87659 | 0.00274 | 589.74359 | 0.00269 | 593.6637 | 0.00273 | 594.35852 | 0.00285 | 584.6214 | 0.00281 | 556.15668 | 0.00269 | 545.22412 | 0.00267 | 561.01587 | 0.00279 | 619.05255 | 0.00302 | 610.78235 | 0.0031 | 606.09991 | 0.00298 | 623.16846 | 0.00304 | 615.0365 | 0.00293 | 605.78235 | 0.00296 | 596.02045 | 0.003 | 576.8299 | 0.00279 | 569.67072 | 0.00288 | 674.77045 | 0.003 | 669.13556 | 0.00316 | 690.92542 | 0.0032 | 677.51056 | 0.00311 | 672.49176 | 0.00321 | 670.65967 | 0.00307 | 646.28937 | 0.0031 | 630.75507 | 0.00303 | 638.1936 | 0.00294
657.36206 | 0.00334 | 660.25665 | 0.00334 | 645.35675 | 0.00343 | 663.16675 | 0.00338 | 662.31085 | 0.00338 | 661.34186 | 0.00334 | 612.69543 | 0.00319 | 617.9549 | 0.00323 | 612.96674 | 0.0032 | 594.33954 | 0.00287 | 598.21875 | 0.00274 | 590.07782 | 0.00268 | 594.01123 | 0.00273 | 594.6817 | 0.00285 | 584.98358 | 0.00281 | 556.45178 | 0.0027 | 545.54895 | 0.00267 | 561.34143 | 0.00279 | 619.38068 | 0.00302 | 611.117 | 0.0031 | 606.45441 | 0.003 | 623.52448 | 0.00303 | 615.39404 | 0.00295 | 606.11816 | 0.00297 | 596.36188 | 0.003 | 577.1637 | 0.0028 | 570.00641 | 0.00288 | 675.13593 | 0.003 | 669.53247 | 0.00316 | 691.32263 | 0.00321 | 677.92371 | 0.00311 | 672.8811 | 0.00321 | 671.06458 | 0.00307 | 646.64465 | 0.00311 | 631.12518 | 0.00303 | 638.54108 | 0.00295
657.73773 | 0.00334 | 660.62756 | 0.00334 | 645.69177 | 0.00343 | 663.53668 | 0.00338 | 662.66168 | 0.00338 | 661.71619 | 0.00333 | 613.01202 | 0.00319 | 618.30908 | 0.00323 | 613.3269 | 0.00321 | 594.68195 | 0.00288 | 598.57379 | 0.00275 | 590.40619 | 0.00269 | 594.35883 | 0.00273 | 595.01727 | 0.00285 | 585.30695 | 0.00281 | 556.77826 | 0.0027 | 545.86755 | 0.00266 | 561.66077 | 0.0028 | 619.70825 | 0.00302 | 611.45911 | 0.0031 | 606.79596 | 0.00299 | 623.867 | 0.00303 | 615.758 | 0.00296 | 606.46796 | 0.00297 | 596.70282 | 0.00301 | 577.48517 | 0.00279 | 570.34204 | 0.00288 | 675.50861 | 0.003 | 669.90552 | 0.00316 | 691.69604 | 0.00321 | 678.32898 | 0.00311 | 673.27838 | 0.00322 | 671.45416 | 0.00308 | 646.99994 | 0.00311 | 631.48785 | 0.00303 | 638.88794 | 0.00296
658.08411 | 0.00335 | 661.01862 | 0.00334 | 646.0462 | 0.00343 | 663.88818 | 0.00339 | 663.03253 | 0.00339 | 662.06134 | 0.00335 | 613.35529 | 0.00319 | 618.67303 | 0.00323 | 613.63324 | 0.0032 | 594.99152 | 0.00287 | 598.92938 | 0.00275 | 590.74097 | 0.00269 | 594.68707 | 0.00273 | 595.36682 | 0.00285 | 585.63672 | 0.00282 | 557.09247 | 0.00269 | 546.19238 | 0.00268 | 561.98627 | 0.00281 | 620.04279 | 0.00303 | 611.78735 | 0.0031 | 607.13812 | 0.00299 | 624.20953 | 0.00303 | 616.10852 | 0.00295 | 606.82373 | 0.00296 | 596.99982 | 0.00301 | 577.81952 | 0.0028 | 570.66522 | 0.00288 | 675.87402 | 0.003 | 670.27863 | 0.00317 | 692.06079 | 0.0032 | 678.72559 | 0.00311 | 673.66833 | 0.00322 | 671.81866 | 0.0031 | 647.37042 | 0.00311 | 631.85809 | 0.00303 | 639.25055 | 0.00297
658.4411 | 0.00335 | 661.37988 | 0.00334 | 646.38123 | 0.00343 | 664.26776 | 0.00339 | 663.39301 | 0.00338 | 662.44617 | 0.00335 | 613.69934 | 0.00318 | 619.01898 | 0.00323 | 613.96613 | 0.00322 | 595.32043 | 0.00288 | 599.25165 | 0.00275 | 591.07574 | 0.0027 | 595.00885 | 0.00274 | 595.70935 | 0.00285 | 585.966 | 0.00282 | 557.39374 | 0.0027 | 546.51105 | 0.00268 | 562.31848 | 0.00281 | 620.38373 | 0.00303 | 612.10962 | 0.00309 | 607.47266 | 0.00298 | 624.56555 | 0.00304 | 616.45898 | 0.00294 | 607.18646 | 0.00296 | 597.33508 | 0.00301 | 578.15332 | 0.0028 | 570.98224 | 0.00288 | 676.23871 | 0.003 | 670.65967 | 0.00317 | 692.44214 | 0.0032 | 679.09039 | 0.00311 | 674.04968 | 0.00322 | 672.20764 | 0.00309 | 647.75665 | 0.00311 | 632.21313 | 0.00304 | 639.61322 | 0.00296
658.79724 | 0.00335 | 661.73151 | 0.00335 | 646.70654 | 0.00343 | 664.64807 | 0.00339 | 663.7735 | 0.00339 | 662.81079 | 0.00335 | 614.06049 | 0.00318 | 619.3642 | 0.00323 | 614.29901 | 0.00322 | 595.66986 | 0.00289 | 599.60083 | 0.00275 | 591.42987 | 0.0027 | 595.35638 | 0.00274 | 596.05841 | 0.00285 | 586.30231 | 0.00282 | 557.70789 | 0.0027 | 546.82971 | 0.00266 | 562.62506 | 0.00281 | 620.75098 | 0.00303 | 612.44482 | 0.00309 | 607.78149 | 0.00298 | 624.92743 | 0.00304 | 616.81 | 0.00294 | 607.53625 | 0.00295 | 597.67603 | 0.00301 | 578.47473 | 0.0028 | 571.3241 | 0.00288 | 676.62006 | 0.003 | 671.06458 | 0.00317 | 692.83148 | 0.0032 | 679.45453 | 0.00311 | 674.42242 | 0.00322 | 672.62109 | 0.00308 | 648.12708 | 0.00311 | 632.56757 | 0.00304 | 639.97583 | 0.00295
659.13306 | 0.00335 | 662.09357 | 0.00335 | 647.03107 | 0.00343 | 665.02765 | 0.00339 | 664.17322 | 0.00339 | 663.15594 | 0.00335 | 614.39563 | 0.00318 | 619.68256 | 0.00323 | 614.63263 | 0.00323 | 596.0058 | 0.00288 | 599.95587 | 0.00275 | 591.78448 | 0.0027 | 595.69751 | 0.00274 | 596.401 | 0.00285 | 586.63861 | 0.00282 | 558.02203 | 0.00271 | 547.14832 | 0.00268 | 562.95056 | 0.0028 | 621.10541 | 0.00303 | 612.79285 | 0.0031 | 608.13007 | 0.00299 | 625.27698 | 0.00304 | 617.14752 | 0.00295 | 607.87909 | 0.00297 | 597.99829 | 0.00302 | 578.82147 | 0.0028 | 571.65399 | 0.00289 | 677.01794 | 0.00301 | 671.42963 | 0.00318 | 693.20483 | 0.00321 | 679.8432 | 0.00312 | 674.82037 | 0.00322 | 673.01868 | 0.00307 | 648.48999 | 0.00311 | 632.95355 | 0.00304 | 640.29242 | 0.00296
659.47949 | 0.00335 | 662.46454 | 0.00335 | 647.36609 | 0.00343 | 665.39838 | 0.00339 | 664.52399 | 0.00339 | 663.52136 | 0.00335 | 614.71216 | 0.00319 | 620.02777 | 0.00324 | 614.99292 | 0.00323 | 596.32831 | 0.00287 | 600.29156 | 0.00275 | 592.1059 | 0.00271 | 596.052 | 0.00274 | 596.75702 | 0.00285 | 586.98779 | 0.00283 | 558.34851 | 0.0027 | 547.46655 | 0.00271 | 563.26379 | 0.0028 | 621.43994 | 0.00303 | 613.12158 | 0.00311 | 608.49152 | 0.003 | 625.60608 | 0.00304 | 617.50452 | 0.00296 | 608.22833 | 0.003 | 598.3584 | 0.00302 | 579.14911 | 0.0028 | 572.00879 | 0.0029 | 677.37469 | 0.00301 | 671.80273 | 0.00318 | 693.57031 | 0.00322 | 680.22388 | 0.00313 | 675.20172 | 0.00322 | 673.42358 | 0.00308 | 648.85284 | 0.00311 | 633.30109 | 0.00304 | 640.63928 | 0.00296
659.8161 | 0.00335 | 662.82581 | 0.00335 | 647.70105 | 0.00344 | 665.76831 | 0.00339 | 664.86523 | 0.00339 | 663.90533 | 0.00334 | 615.06439 | 0.00319 | 620.38269 | 0.00324 | 615.31696 | 0.00323 | 596.63788 | 0.00286 | 600.6402 | 0.00276 | 592.44061 | 0.0027 | 596.41248 | 0.00274 | 597.09961 | 0.00286 | 587.31763 | 0.00283 | 558.66211 | 0.00271 | 547.79181 | 0.0027 | 563.56427 | 0.00281 | 621.76746 | 0.00303 | 613.45673 | 0.00311 | 608.82611 | 0.003 | 625.95557 | 0.00305 | 617.84204 | 0.00297 | 608.58459 | 0.00297 | 598.69977 | 0.00302 | 579.45764 | 0.0028 | 572.34442 | 0.0029 | 677.74011 | 0.00301 | 672.17511 | 0.00318 | 693.95172 | 0.00322 | 680.61255 | 0.00313 | 675.591 | 0.00323 | 673.81256 | 0.0031 | 649.20813 | 0.00312 | 633.6637 | 0.00304 | 641.00946 | 0.00297
660.15271 | 0.00335 | 663.19751 | 0.00335 | 648.03607 | 0.00344 | 666.15826 | 0.00339 | 665.24493 | 0.0034 | 664.26996 | 0.00334 | 615.39874 | 0.0032 | 620.74664 | 0.00324 | 615.63208 | 0.00323 | 596.97375 | 0.00287 | 600.98285 | 0.00276 | 592.79529 | 0.0027 | 596.73425 | 0.00274 | 597.43573 | 0.00286 | 587.66687 | 0.00283 | 558.97626 | 0.00271 | 548.11658 | 0.00269 | 563.8775 | 0.00281 | 622.10901 | 0.00304 | 613.78491 | 0.00311 | 609.15479 | 0.00299 | 626.31104 | 0.00305 | 618.19952 | 0.00296 | 608.92041 | 0.00295 | 599.02216 | 0.00303 | 579.78534 | 0.00281 | 572.65466 | 0.0029 | 678.11279 | 0.003 | 672.53229 | 0.00318 | 694.34894 | 0.00321 | 681.00189 | 0.00312 | 675.99689 | 0.00323 | 674.18561 | 0.0031 | 649.57104 | 0.00312 | 634.03394 | 0.00304 | 641.3645 | 0.00297
660.50885 | 0.00336 | 663.54913 | 0.00336 | 648.3808 | 0.00345 | 666.53864 | 0.0034 | 665.5957 | 0.0034 | 664.586 | 0.00335 | 615.71533 | 0.0032 | 621.07391 | 0.00324 | 615.99164 | 0.00324 | 597.32269 | 0.00288 | 601.33795 | 0.00276 | 593.13654 | 0.00271 | 597.06891 | 0.00274 | 597.77826 | 0.00286 | 588.02954 | 0.00283 | 559.29041 | 0.00271 | 548.46033 | 0.00269 | 564.17798 | 0.00281 | 622.44354 | 0.00305 | 614.12006 | 0.0031 | 609.4964 | 0.00299 | 626.64703 | 0.00305 | 618.55005 | 0.00295 | 609.26373 | 0.00295 | 599.34448 | 0.00302 | 580.11969 | 0.00281 | 572.97168 | 0.0029 | 678.50208 | 0.00301 | 672.91333 | 0.00318 | 694.72235 | 0.0032 | 681.38257 | 0.00312 | 676.37823 | 0.00323 | 674.58319 | 0.0031 | 649.94904 | 0.00312 | 634.41931 | 0.00305 | 641.72717 | 0.00297
660.89508 | 0.00336 | 663.9201 | 0.00337 | 648.70532 | 0.00345 | 666.90857 | 0.0034 | 665.96661 | 0.0034 | 664.96033 | 0.00335 | 616.06824 | 0.0032 | 621.42889 | 0.00325 | 616.34302 | 0.00323 | 597.66504 | 0.00287 | 601.68011 | 0.00276 | 593.47125 | 0.0027 | 597.41644 | 0.00275 | 598.10791 | 0.00286 | 588.35938 | 0.00283 | 559.59174 | 0.0027 | 548.77844 | 0.00269 | 564.48456 | 0.00281 | 622.80383 | 0.00305 | 614.46167 | 0.00311 | 609.83795 | 0.00299 | 626.99658 | 0.00305 | 618.89404 | 0.00294 | 609.59308 | 0.003 | 599.67297 | 0.00303 | 580.46631 | 0.00281 | 573.3327 | 0.00291 | 678.90796 | 0.00301 | 673.31024 | 0.00319 | 695.08716 | 0.00321 | 681.78705 | 0.00313 | 676.76752 | 0.00323 | 674.9881 | 0.0031 | 650.31195 | 0.00312 | 634.77435 | 0.00305 | 642.09735 | 0.00296
661.22119 | 0.00336 | 664.30145 | 0.00336 | 649.05975 | 0.00345 | 667.28888 | 0.0034 | 666.35669 | 0.0034 | 665.31519 | 0.00335 | 616.41235 | 0.0032 | 621.77411 | 0.00325 | 616.66699 | 0.00322 | 597.99451 | 0.00288 | 602.00934 | 0.00276 | 593.79266 | 0.00271 | 597.75116 | 0.00275 | 598.47693 | 0.00286 | 588.69568 | 0.00283 | 559.89307 | 0.0027 | 549.07874 | 0.00269 | 564.80389 | 0.00281 | 623.16467 | 0.00305 | 614.79041 | 0.00312 | 610.19293 | 0.003 | 627.36554 | 0.00305 | 619.26453 | 0.00296 | 609.9165 | 0.003 | 600.02686 | 0.00303 | 580.8125 | 0.00281 | 573.68127 | 0.0029 | 679.27332 | 0.00302 | 673.68335 | 0.00319 | 695.46851 | 0.00322 | 682.18433 | 0.00313 | 677.15686 | 0.00323 | 675.36914 | 0.00309 | 650.6748 | 0.00313 | 635.11365 | 0.00305 | 642.45996 | 0.00296
661.57733 | 0.00336 | 664.67236 | 0.00335 | 649.41418 | 0.00345 | 667.6684 | 0.0034 | 666.69788 | 0.0034 | 665.67084 | 0.00336 | 616.75562 | 0.00321 | 622.10138 | 0.00325 | 616.99103 | 0.00321 | 598.33051 | 0.00289 | 602.33856 | 0.00277 | 594.14087 | 0.00271 | 598.08575 | 0.00275 | 598.79309 | 0.00286 | 589.03839 | 0.00283 | 560.21338 | 0.00271 | 549.39075 | 0.00269 | 565.14227 | 0.00281 | 623.49921 | 0.00305 | 615.09283 | 0.00313 | 610.54102 | 0.00301 | 627.71448 | 0.00306 | 619.60205 | 0.00298 | 610.26581 | 0.003 | 600.36829 | 0.00303 | 581.13397 | 0.00281 | 574.01746 | 0.0029 | 679.65466 | 0.00302 | 674.07233 | 0.00319 | 695.83392 | 0.00323 | 682.573 | 0.00312 | 677.56274 | 0.00323 | 675.78259 | 0.00309 | 651.03009 | 0.00313 | 635.47632 | 0.00305 | 642.815 | 0.00297
661.92371 | 0.00336 | 665.05371 | 0.00335 | 649.74921 | 0.00345 | 668.0296 | 0.0034 | 667.04871 | 0.0034 | 666.05487 | 0.00336 | 617.0722 | 0.0032 | 622.44739 | 0.00325 | 617.34241 | 0.00322 | 598.67938 | 0.0029 | 602.67432 | 0.00277 | 594.48853 | 0.00271 | 598.43982 | 0.00275 | 599.11572 | 0.00287 | 589.35474 | 0.00284 | 560.51465 | 0.00271 | 549.71558 | 0.0027 | 565.46167 | 0.00281 | 623.84015 | 0.00305 | 615.44733 | 0.00314 | 610.86963 | 0.00301 | 628.04413 | 0.00305 | 619.94598 | 0.00298 | 610.61505 | 0.00299 | 600.703 | 0.00304 | 581.46832 | 0.00281 | 574.3468 | 0.0029 | 680.02734 | 0.00302 | 674.43677 | 0.00319 | 696.22321 | 0.00323 | 682.93713 | 0.00313 | 677.96002 | 0.00323 | 676.17157 | 0.0031 | 651.40814 | 0.00313 | 635.84711 | 0.00305 | 643.17767 | 0.00299
662.27985 | 0.00336 | 665.41504 | 0.00336 | 650.07446 | 0.00345 | 668.40906 | 0.00341 | 667.41876 | 0.0034 | 666.39032 | 0.00337 | 617.41553 | 0.0032 | 622.77466 | 0.00325 | 617.67529 | 0.00322 | 599.02875 | 0.0029 | 603.02289 | 0.00277 | 594.81683 | 0.00272 | 598.79425 | 0.00276 | 599.45184 | 0.00287 | 589.69751 | 0.00284 | 560.81598 | 0.00271 | 550.02808 | 0.00271 | 565.76208 | 0.00282 | 624.19458 | 0.00305 | 615.76959 | 0.00312 | 611.21771 | 0.003 | 628.37317 | 0.00306 | 620.31006 | 0.00297 | 610.95837 | 0.00298 | 601.01245 | 0.00303 | 581.78979 | 0.00282 | 574.66333 | 0.00291 | 680.4173 | 0.00302 | 674.82642 | 0.0032 | 696.58801 | 0.00322 | 683.30994 | 0.00314 | 678.3739 | 0.00324 | 676.58508 | 0.00311 | 651.79431 | 0.00313 | 636.22491 | 0.00305 | 643.54028 | 0.00299
662.62622 | 0.00336 | 665.76666 | 0.00337 | 650.41925 | 0.00345 | 668.78937 | 0.00341 | 667.76959 | 0.0034 | 666.76465 | 0.00337 | 617.7417 | 0.00321 | 623.13855 | 0.00325 | 618.03558 | 0.00322 | 599.34479 | 0.00289 | 603.35211 | 0.00277 | 595.15808 | 0.00271 | 599.1225 | 0.00276 | 599.79443 | 0.00287 | 590.04028 | 0.00284 | 561.1178 | 0.00271 | 550.35284 | 0.0027 | 566.09375 | 0.00282 | 624.54193 | 0.00305 | 616.10425 | 0.00312 | 611.55286 | 0.003 | 628.7157 | 0.00306 | 620.66052 | 0.00297 | 611.30762 | 0.00297 | 601.34766 | 0.00303 | 582.11737 | 0.00283 | 574.99268 | 0.00291 | 680.78204 | 0.00302 | 675.19086 | 0.0032 | 696.96136 | 0.00321 | 683.69061 | 0.00315 | 678.75525 | 0.00323 | 676.97406 | 0.0031 | 652.16479 | 0.00313 | 636.58002 | 0.00305 | 643.87958 | 0.00298
662.98242 | 0.00337 | 666.11914 | 0.00338 | 650.75342 | 0.00346 | 669.16022 | 0.00341 | 668.1109 | 0.0034 | 667.12036 | 0.00337 | 618.07611 | 0.00321 | 623.46588 | 0.00325 | 618.33301 | 0.00323 | 599.67426 | 0.0029 | 603.70715 | 0.00277 | 595.47949 | 0.00272 | 599.43738 | 0.00275 | 600.15692 | 0.00287 | 590.36365 | 0.00284 | 561.44427 | 0.00271 | 550.67157 | 0.00268 | 566.43823 | 0.00283 | 624.88293 | 0.00305 | 616.44641 | 0.00313 | 611.8681 | 0.00301 | 629.07172 | 0.00306 | 621.02454 | 0.00297 | 611.63751 | 0.003 | 601.69482 | 0.00304 | 582.47028 | 0.00282 | 575.32886 | 0.00292 | 681.1554 | 0.00302 | 675.56396 | 0.0032 | 697.32684 | 0.00322 | 684.07928 | 0.00315 | 679.14453 | 0.00324 | 677.36371 | 0.0031 | 652.52765 | 0.00313 | 636.92688 | 0.00305 | 644.21893 | 0.00297
663.3288 | 0.00337 | 666.49011 | 0.00338 | 651.07874 | 0.00346 | 669.52051 | 0.00341 | 668.50098 | 0.00341 | 667.47522 | 0.00336 | 618.40155 | 0.00321 | 623.8111 | 0.00326 | 618.65704 | 0.00323 | 600.02319 | 0.00289 | 604.05579 | 0.00277 | 595.84698 | 0.00272 | 599.79138 | 0.00276 | 600.49304 | 0.00288 | 590.67993 | 0.00284 | 561.77075 | 0.00271 | 550.97131 | 0.0027 | 566.7514 | 0.00282 | 625.2309 | 0.00305 | 616.76813 | 0.00313 | 612.20966 | 0.00302 | 629.42065 | 0.00306 | 621.36859 | 0.00298 | 611.99329 | 0.00302 | 602.01093 | 0.00304 | 582.76648 | 0.00281 | 575.6521 | 0.00291 | 681.55261 | 0.00303 | 675.94495 | 0.0032 | 697.71613 | 0.00324 | 684.45996 | 0.00314 | 679.53381 | 0.00325 | 677.75269 | 0.0031 | 652.86719 | 0.00313 | 637.3053 | 0.00305 | 644.58154 | 0.00297
663.6955 | 0.00337 | 666.86096 | 0.00337 | 651.42346 | 0.00346 | 669.90002 | 0.00341 | 668.84216 | 0.00342 | 667.83008 | 0.00336 | 618.74487 | 0.00322 | 624.13837 | 0.00326 | 618.98102 | 0.00323 | 600.37903 | 0.00289 | 604.41791 | 0.00277 | 596.17529 | 0.00272 | 600.15228 | 0.00276 | 600.82269 | 0.00288 | 591.00977 | 0.00285 | 562.0849 | 0.00271 | 551.28387 | 0.0027 | 567.06415 | 0.00282 | 625.56488 | 0.00305 | 617.07056 | 0.00314 | 612.5448 | 0.00303 | 629.75024 | 0.00307 | 621.71954 | 0.00299 | 612.35596 | 0.00302 | 602.33325 | 0.00304 | 583.08124 | 0.00283 | 575.9939 | 0.00291 | 681.94189 | 0.00303 | 676.30945 | 0.0032 | 698.07294 | 0.00324 | 684.84863 | 0.00314 | 679.93176 | 0.00325 | 678.14166 | 0.0031 | 653.23004 | 0.00313 | 637.69067 | 0.00305 | 644.94421 | 0.00299
664.03137 | 0.00337 | 667.21344 | 0.00337 | 651.76819 | 0.00347 | 670.29956 | 0.00341 | 669.2323 | 0.00341 | 668.20441 | 0.00335 | 619.08893 | 0.00323 | 624.48431 | 0.00326 | 619.31396 | 0.00324 | 600.68158 | 0.00289 | 604.74707 | 0.00277 | 596.51654 | 0.00272 | 600.50684 | 0.00276 | 601.15234 | 0.00288 | 591.34558 | 0.00285 | 562.3985 | 0.00272 | 551.59637 | 0.00271 | 567.38354 | 0.00282 | 625.91284 | 0.00305 | 617.41211 | 0.00314 | 612.89337 | 0.00303 | 630.09924 | 0.00307 | 622.07007 | 0.00298 | 612.69232 | 0.003 | 602.66797 | 0.00304 | 583.42792 | 0.00284 | 576.33008 | 0.00291 | 682.32324 | 0.00303 | 676.6825 | 0.0032 | 698.45428 | 0.00324 | 685.21344 | 0.00315 | 680.32111 | 0.00325 | 678.53864 | 0.00311 | 653.59296 | 0.00314 | 638.05328 | 0.00306 | 645.29926 | 0.003
664.36798 | 0.00338 | 667.57471 | 0.00338 | 652.11292 | 0.00347 | 670.67029 | 0.00342 | 669.60236 | 0.00342 | 668.57953 | 0.00336 | 619.40546 | 0.00322 | 624.82062 | 0.00326 | 619.64685 | 0.00325 | 600.98468 | 0.00289 | 605.06934 | 0.00278 | 596.85773 | 0.00272 | 600.86774 | 0.00276 | 601.50134 | 0.00288 | 591.68188 | 0.00285 | 562.71265 | 0.00272 | 551.91455 | 0.0027 | 567.69067 | 0.00283 | 626.26666 | 0.00306 | 617.76019 | 0.00313 | 613.21503 | 0.00302 | 630.43536 | 0.00308 | 622.40759 | 0.00297 | 613.04163 | 0.00299 | 602.99701 | 0.00304 | 583.75555 | 0.00282 | 576.63409 | 0.00291 | 682.71252 | 0.00303 | 677.03107 | 0.0032 | 698.81909 | 0.00323 | 685.60211 | 0.00315 | 680.72699 | 0.00325 | 678.93622 | 0.00312 | 653.97101 | 0.00315 | 638.40076 | 0.00307 | 645.64612 | 0.00299
664.75421 | 0.00337 | 667.92639 | 0.00339 | 652.45764 | 0.00346 | 671.06989 | 0.00342 | 669.95319 | 0.00342 | 668.91498 | 0.00337 | 619.7309 | 0.00322 | 625.15686 | 0.00326 | 619.97083 | 0.00325 | 601.32062 | 0.0029 | 605.40509 | 0.00278 | 597.17963 | 0.00272 | 601.18903 | 0.00276 | 601.83099 | 0.00288 | 592.04456 | 0.00285 | 563.01398 | 0.00271 | 552.22705 | 0.00271 | 568.01617 | 0.00283 | 626.61462 | 0.00306 | 618.0954 | 0.00313 | 613.55017 | 0.00302 | 630.77783 | 0.00308 | 622.77161 | 0.00296 | 613.36499 | 0.00299 | 603.31885 | 0.00305 | 584.0899 | 0.00282 | 576.96356 | 0.00292 | 683.09381 | 0.00303 | 677.42798 | 0.00321 | 699.19244 | 0.00323 | 685.98285 | 0.00315 | 681.13226 | 0.00325 | 679.31726 | 0.00312 | 654.34967 | 0.00315 | 638.771 | 0.00307 | 646.02454 | 0.00298
665.12988 | 0.00338 | 668.27802 | 0.00339 | 652.7821 | 0.00347 | 671.45984 | 0.00342 | 670.28473 | 0.00342 | 669.27954 | 0.00338 | 620.07422 | 0.00323 | 625.52081 | 0.00326 | 620.30444 | 0.00324 | 601.68298 | 0.00291 | 605.74725 | 0.00278 | 597.52734 | 0.00273 | 601.51086 | 0.00276 | 602.18005 | 0.00288 | 592.38733 | 0.00285 | 563.31525 | 0.00272 | 552.53961 | 0.00271 | 568.34167 | 0.00283 | 626.96204 | 0.00306 | 618.41705 | 0.00314 | 613.87244 | 0.00302 | 631.11389 | 0.00308 | 623.14209 | 0.00299 | 613.69434 | 0.003 | 603.65405 | 0.00304 | 584.42993 | 0.00282 | 577.28668 | 0.00292 | 683.45917 | 0.00304 | 677.82556 | 0.00321 | 699.57379 | 0.00324 | 686.37946 | 0.00315 | 681.49768 | 0.00326 | 679.6983 | 0.00311 | 654.71252 | 0.00315 | 639.12604 | 0.00307 | 646.37958 | 0.00298
665.50635 | 0.00338 | 668.66901 | 0.00338 | 653.12689 | 0.00347 | 671.79053 | 0.00342 | 670.68445 | 0.00342 | 669.64417 | 0.00339 | 620.42719 | 0.00323 | 625.85706 | 0.00326 | 620.62848 | 0.00325 | 602.02533 | 0.00291 | 606.08289 | 0.00278 | 597.875 | 0.00273 | 601.85199 | 0.00277 | 602.50964 | 0.00289 | 592.73004 | 0.00286 | 563.63562 | 0.00271 | 552.87054 | 0.0027 | 568.65442 | 0.00283 | 627.30945 | 0.00305 | 618.74579 | 0.00315 | 614.20703 | 0.00304 | 631.46991 | 0.00308 | 623.48608 | 0.00299 | 614.05707 | 0.00303 | 604.0141 | 0.00305 | 584.76422 | 0.00283 | 577.6286 | 0.00292 | 683.84845 | 0.00304 | 678.19867 | 0.00321 | 699.93921 | 0.00325 | 686.7522 | 0.00315 | 681.89496 | 0.00326 | 680.11969 | 0.00311 | 655.04443 | 0.00314 | 639.48871 | 0.00307 | 646.6955 | 0.00299
665.85272 | 0.00338 | 669.03033 | 0.00338 | 653.48212 | 0.00347 | 672.19012 | 0.00343 | 671.07458 | 0.00342 | 669.99902 | 0.00339 | 620.75262 | 0.00323 | 626.19409 | 0.00326 | 620.96136 | 0.00325 | 602.34784 | 0.00291 | 606.42505 | 0.00279 | 598.22961 | 0.00274 | 602.19305 | 0.00277 | 602.84528 | 0.00289 | 593.0733 | 0.00285 | 563.93073 | 0.00272 | 553.18304 | 0.0027 | 568.99274 | 0.00282 | 627.66388 | 0.00305 | 619.08746 | 0.00315 | 614.56848 | 0.00304 | 631.80597 | 0.00308 | 623.8501 | 0.00299 | 614.39984 | 0.00303 | 604.34265 | 0.00305 | 585.09186 | 0.00283 | 577.95856 | 0.00293 | 684.2464 | 0.00305 | 678.56311 | 0.00321 | 700.32056 | 0.00326 | 687.15741 | 0.00315 | 682.29291 | 0.00326 | 680.5332 | 0.00312 | 655.41492 | 0.00314 | 639.86652 | 0.00307 | 647.06573 | 0.003
666.18933 | 0.00339 | 669.40204 | 0.00339 | 653.78717 | 0.00348 | 672.55121 | 0.00343 | 671.41577 | 0.00342 | 670.38385 | 0.0034 | 621.10559 | 0.00323 | 626.53931 | 0.00327 | 621.2854 | 0.00325 | 602.68384 | 0.00291 | 606.76776 | 0.00278 | 598.56445 | 0.00273 | 602.50787 | 0.00277 | 603.19489 | 0.00289 | 593.40912 | 0.00285 | 564.2572 | 0.00272 | 553.48285 | 0.00271 | 569.30597 | 0.00283 | 627.99194 | 0.00306 | 619.41614 | 0.00315 | 614.89716 | 0.00304 | 632.15497 | 0.00308 | 624.20056 | 0.00298 | 614.72327 | 0.00301 | 604.66498 | 0.00305 | 585.40045 | 0.00283 | 578.27496 | 0.00292 | 684.62769 | 0.00305 | 678.93622 | 0.00321 | 700.67743 | 0.00325 | 687.53815 | 0.00315 | 682.67352 | 0.00326 | 680.93018 | 0.00313 | 655.7854 | 0.00314 | 640.21399 | 0.00307 | 647.42834 | 0.003
666.53491 | 0.00339 | 669.76331 | 0.00339 | 654.1319 | 0.00348 | 672.92114 | 0.00344 | 671.79626 | 0.00343 | 670.73883 | 0.00339 | 621.43115 | 0.00323 | 626.88452 | 0.00327 | 621.6095 | 0.00325 | 603.01978 | 0.0029 | 607.10291 | 0.00278 | 598.87933 | 0.00273 | 602.84259 | 0.00277 | 603.53741 | 0.00289 | 593.74542 | 0.00286 | 564.56519 | 0.00273 | 553.80151 | 0.00271 | 569.61255 | 0.00284 | 628.32654 | 0.00307 | 619.76422 | 0.00314 | 615.2323 | 0.00303 | 632.47113 | 0.00308 | 624.54462 | 0.00298 | 615.07904 | 0.00299 | 605.0188 | 0.00305 | 585.71576 | 0.00283 | 578.60443 | 0.00293 | 684.99243 | 0.00305 | 679.33313 | 0.00321 | 701.05084 | 0.00325 | 687.93475 | 0.00316 | 683.07941 | 0.00327 | 681.32776 | 0.00314 | 656.16406 | 0.00315 | 640.56842 | 0.00307 | 647.76825 | 0.003
666.90173 | 0.00339 | 670.09564 | 0.0034 | 654.43701 | 0.00348 | 673.33026 | 0.00344 | 672.1759 | 0.00343 | 671.10339 | 0.00338 | 621.75659 | 0.00324 | 627.20288 | 0.00328 | 621.92462 | 0.00325 | 603.34222 | 0.0029 | 607.45209 | 0.00279 | 599.20068 | 0.00274 | 603.14453 | 0.00277 | 603.86707 | 0.0029 | 594.08167 | 0.00286 | 564.86646 | 0.00273 | 554.11353 | 0.00271 | 569.92584 | 0.00284 | 628.7002 | 0.00307 | 620.08002 | 0.00313 | 615.57391 | 0.00303 | 632.82068 | 0.00308 | 624.90857 | 0.00298 | 615.42181 | 0.003 | 605.34113 | 0.00305 | 586.03717 | 0.00284 | 578.93384 | 0.00293 | 685.34918 | 0.00305 | 679.68964 | 0.00322 | 701.39966 | 0.00324 | 688.31543 | 0.00316 | 683.46875 | 0.00327 | 681.71674 | 0.00313 | 656.52692 | 0.00315 | 640.91595 | 0.00308 | 648.13025 | 0.00299
667.28705 | 0.0034 | 670.46661 | 0.0034 | 654.78168 | 0.00348 | 673.68103 | 0.00344 | 672.54675 | 0.00344 | 671.44855 | 0.00338 | 622.10956 | 0.00325 | 627.53992 | 0.00328 | 622.2486 | 0.00325 | 603.69165 | 0.0029 | 607.79425 | 0.00279 | 599.52258 | 0.00273 | 603.48566 | 0.00277 | 604.20319 | 0.0029 | 594.39801 | 0.00286 | 565.19299 | 0.00273 | 554.43225 | 0.0027 | 570.25745 | 0.00284 | 629.05457 | 0.00307 | 620.40179 | 0.00315 | 615.92188 | 0.00304 | 633.18958 | 0.00309 | 625.25909 | 0.003 | 615.77808 | 0.00301 | 605.66351 | 0.00306 | 586.3772 | 0.00283 | 579.26996 | 0.00293 | 685.75507 | 0.00305 | 680.03888 | 0.00322 | 701.7724 | 0.00325 | 688.68024 | 0.00317 | 683.8667 | 0.00327 | 682.08911 | 0.00312 | 656.90497 | 0.00315 | 641.27856 | 0.00308 | 648.47772 | 0.00299
667.61401 | 0.0034 | 670.83832 | 0.0034 | 655.12646 | 0.00348 | 674.03174 | 0.00344 | 672.91687 | 0.00344 | 671.81317 | 0.00339 | 622.46173 | 0.00325 | 627.88513 | 0.00328 | 622.59998 | 0.00325 | 604.02063 | 0.00291 | 608.12994 | 0.00279 | 599.8504 | 0.00274 | 603.82031 | 0.00277 | 604.55225 | 0.00289 | 594.73431 | 0.00286 | 565.50714 | 0.00273 | 554.75751 | 0.00271 | 570.58966 | 0.00284 | 629.39551 | 0.00308 | 620.74341 | 0.00316 | 616.27692 | 0.00305 | 633.52563 | 0.00309 | 625.59662 | 0.003 | 616.10095 | 0.00302 | 605.99817 | 0.00306 | 586.71765 | 0.00283 | 579.60559 | 0.00293 | 686.15228 | 0.00305 | 680.41925 | 0.00322 | 702.15375 | 0.00325 | 689.08484 | 0.00316 | 684.23145 | 0.00327 | 682.47009 | 0.00312 | 657.25269 | 0.00315 | 641.6488 | 0.00308 | 648.84039 | 0.003
667.96039 | 0.0034 | 671.25824 | 0.0034 | 655.46149 | 0.00348 | 674.41211 | 0.00344 | 673.30695 | 0.00344 | 672.17853 | 0.0034 | 622.8147 | 0.00325 | 628.25793 | 0.00328 | 622.93292 | 0.00325 | 604.37 | 0.00292 | 608.46558 | 0.00279 | 600.21149 | 0.00275 | 604.13513 | 0.00277 | 604.88831 | 0.0029 | 595.08411 | 0.00286 | 565.80225 | 0.00273 | 555.05115 | 0.00271 | 570.9024 | 0.00285 | 629.73651 | 0.00309 | 621.08496 | 0.00317 | 616.59216 | 0.00305 | 633.8681 | 0.00309 | 625.9541 | 0.003 | 616.45081 | 0.00302 | 606.33966 | 0.00306 | 587.03912 | 0.00284 | 579.93506 | 0.00293 | 686.5177 | 0.00305 | 680.80029 | 0.00322 | 702.52716 | 0.00326 | 689.49005 | 0.00316 | 684.62939 | 0.00327 | 682.86774 | 0.00313 | 657.58459 | 0.00316 | 642.03479 | 0.00308 | 649.17969 | 0.003
668.33606 | 0.0034 | 671.62915 | 0.0034 | 655.81592 | 0.00348 | 674.79248 | 0.00345 | 673.68652 | 0.00344 | 672.56262 | 0.0034 | 623.1402 | 0.00325 | 628.63086 | 0.00328 | 623.23914 | 0.00325 | 604.71887 | 0.00292 | 608.8277 | 0.00279 | 600.57904 | 0.00274 | 604.47626 | 0.00278 | 605.23737 | 0.0029 | 595.40686 | 0.00286 | 566.12878 | 0.00274 | 555.36932 | 0.00271 | 571.2218 | 0.00285 | 630.09033 | 0.00308 | 621.39386 | 0.00315 | 616.91382 | 0.00304 | 634.21063 | 0.00309 | 626.30463 | 0.00299 | 616.76715 | 0.003 | 606.66199 | 0.00306 | 587.33533 | 0.00284 | 580.27118 | 0.00294 | 686.91492 | 0.00305 | 681.14087 | 0.00322 | 702.89191 | 0.00325 | 689.86279 | 0.00317 | 685.01874 | 0.00327 | 683.26465 | 0.00314 | 657.96265 | 0.00316 | 642.38922 | 0.00309 | 649.56561 | 0.00301
668.71252 | 0.0034 | 671.98077 | 0.0034 | 656.17035 | 0.00349 | 675.17194 | 0.00345 | 674.03821 | 0.00344 | 672.90771 | 0.0034 | 623.48346 | 0.00325 | 628.97681 | 0.00328 | 623.60828 | 0.00326 | 605.02844 | 0.00293 | 609.16284 | 0.00279 | 600.91382 | 0.00274 | 604.81091 | 0.00278 | 605.57349 | 0.0029 | 595.7561 | 0.00287 | 566.44238 | 0.00274 | 555.66956 | 0.00272 | 571.5473 | 0.00285 | 630.43134 | 0.00307 | 621.729 | 0.00315 | 617.25598 | 0.00303 | 634.57312 | 0.00309 | 626.64862 | 0.00299 | 617.12341 | 0.003 | 606.97137 | 0.00306 | 587.65009 | 0.00285 | 580.58765 | 0.00294 | 687.27234 | 0.00306 | 681.48938 | 0.00322 | 703.28192 | 0.00325 | 690.25934 | 0.00317 | 685.41602 | 0.00327 | 683.6543 | 0.00314 | 658.35645 | 0.00316 | 642.72913 | 0.00309 | 649.94342 | 0.003
669.0589 | 0.00341 | 672.32281 | 0.00341 | 656.53448 | 0.00349 | 675.54272 | 0.00345 | 674.41785 | 0.00344 | 673.26263 | 0.00341 | 623.84534 | 0.00325 | 629.29523 | 0.00329 | 623.93231 | 0.00326 | 605.33801 | 0.00293 | 609.49207 | 0.0028 | 601.24854 | 0.00273 | 605.14563 | 0.00278 | 605.91602 | 0.0029 | 596.1059 | 0.00287 | 566.7442 | 0.00274 | 555.97546 | 0.00273 | 571.86053 | 0.00285 | 630.77289 | 0.00306 | 622.06421 | 0.00315 | 617.57123 | 0.00303 | 634.93506 | 0.00309 | 627.0061 | 0.003 | 617.49261 | 0.00301 | 607.30664 | 0.00306 | 587.98444 | 0.00284 | 580.89221 | 0.00294 | 687.64508 | 0.00306 | 681.88696 | 0.00322 | 703.64667 | 0.00325 | 690.64801 | 0.00317 | 685.80597 | 0.00327 | 684.03467 | 0.00313 | 658.70355 | 0.00316 | 643.06842 | 0.00309 | 650.29089 | 0.003
669.38501 | 0.0034 | 672.67523 | 0.00341 | 656.86951 | 0.00349 | 675.9126 | 0.00345 | 674.75916 | 0.00345 | 673.59802 | 0.00341 | 624.18933 | 0.00325 | 629.64935 | 0.00329 | 624.27484 | 0.00327 | 605.70032 | 0.00293 | 609.83423 | 0.0028 | 601.58337 | 0.00273 | 605.49316 | 0.00279 | 606.26508 | 0.0029 | 596.42865 | 0.00288 | 567.0578 | 0.00274 | 556.3064 | 0.00273 | 572.17993 | 0.00285 | 631.14008 | 0.00307 | 622.40582 | 0.00317 | 617.90637 | 0.00304 | 635.27814 | 0.00309 | 627.35663 | 0.00301 | 617.82843 | 0.00302 | 607.66052 | 0.00307 | 588.31207 | 0.00285 | 581.22784 | 0.00294 | 688.0509 | 0.00306 | 682.29187 | 0.00323 | 704.02008 | 0.00326 | 691.02075 | 0.00318 | 686.20325 | 0.00327 | 684.42432 | 0.00313 | 659.05127 | 0.00316 | 643.4696 | 0.00309 | 650.63019 | 0.003
669.74115 | 0.0034 | 673.04614 | 0.00341 | 657.19482 | 0.0035 | 676.24414 | 0.00345 | 675.1684 | 0.00345 | 673.97321 | 0.0034 | 624.54163 | 0.00325 | 630.01324 | 0.00329 | 624.59882 | 0.00327 | 606.05566 | 0.00292 | 610.16351 | 0.0028 | 601.89832 | 0.00274 | 605.8407 | 0.00278 | 606.60114 | 0.0029 | 596.77142 | 0.00288 | 567.39099 | 0.00274 | 556.61896 | 0.00272 | 572.50549 | 0.00285 | 631.48108 | 0.00309 | 622.7608 | 0.00317 | 618.23456 | 0.00305 | 635.62061 | 0.0031 | 627.69409 | 0.00301 | 618.14539 | 0.00303 | 607.98901 | 0.00307 | 588.63354 | 0.00284 | 581.56348 | 0.00294 | 688.44019 | 0.00306 | 682.67291 | 0.00323 | 704.39343 | 0.00327 | 691.42596 | 0.00318 | 686.58459 | 0.00328 | 684.81329 | 0.00314 | 659.42175 | 0.00317 | 643.81647 | 0.00309 | 650.98523 | 0.00301
670.09808 | 0.0034 | 673.41711 | 0.00341 | 657.53949 | 0.0035 | 676.63409 | 0.00345 | 675.52966 | 0.00345 | 674.3078 | 0.0034 | 624.86707 | 0.00325 | 630.34955 | 0.00329 | 624.9317 | 0.00327 | 606.38513 | 0.00292 | 610.49915 | 0.0028 | 602.23956 | 0.00274 | 606.19519 | 0.00279 | 606.91736 | 0.0029 | 597.0813 | 0.00288 | 567.70459 | 0.00274 | 556.9187 | 0.00272 | 572.81866 | 0.00285 | 631.82202 | 0.0031 | 623.09601 | 0.00316 | 618.56964 | 0.00305 | 635.98309 | 0.0031 | 628.03162 | 0.003 | 618.49463 | 0.00302 | 608.31134 | 0.00307 | 588.96118 | 0.00284 | 581.88666 | 0.00294 | 688.8056 | 0.00305 | 683.00555 | 0.00323 | 704.76617 | 0.00327 | 691.83911 | 0.00319 | 686.97394 | 0.00328 | 685.21021 | 0.00315 | 659.77704 | 0.00317 | 644.19489 | 0.0031 | 651.34784 | 0.00301
670.4339 | 0.00341 | 673.78882 | 0.00341 | 657.89392 | 0.0035 | 677.01361 | 0.00345 | 675.89966 | 0.00345 | 674.66345 | 0.0034 | 625.20221 | 0.00325 | 630.70447 | 0.0033 | 625.24695 | 0.00327 | 606.71466 | 0.00293 | 610.87415 | 0.0028 | 602.58771 | 0.00274 | 606.54279 | 0.00279 | 607.25348 | 0.0029 | 597.43756 | 0.00288 | 568.00592 | 0.00275 | 557.21851 | 0.00272 | 573.13757 | 0.00285 | 632.16302 | 0.0031 | 623.41779 | 0.00315 | 618.92468 | 0.00305 | 636.30573 | 0.0031 | 628.40863 | 0.003 | 618.85736 | 0.003 | 608.62079 | 0.00307 | 589.26355 | 0.00284 | 582.2099 | 0.00295 | 689.17035 | 0.00306 | 683.37866 | 0.00323 | 705.12366 | 0.00326 | 692.23572 | 0.00319 | 687.36322 | 0.00329 | 685.60785 | 0.00316 | 660.12415 | 0.00317 | 644.53418 | 0.0031 | 651.6947 | 0.00302
670.77051 | 0.00341 | 674.17017 | 0.00342 | 658.22815 | 0.0035 | 677.35474 | 0.00345 | 676.28015 | 0.00345 | 675.04755 | 0.0034 | 625.50909 | 0.00325 | 631.03174 | 0.0033 | 625.57983 | 0.00327 | 607.05701 | 0.00293 | 611.22272 | 0.00281 | 602.90265 | 0.00275 | 606.89728 | 0.00279 | 607.6095 | 0.00291 | 597.78027 | 0.00288 | 568.30774 | 0.00275 | 557.5249 | 0.00273 | 573.45081 | 0.00285 | 632.49762 | 0.0031 | 623.75934 | 0.00315 | 619.25281 | 0.00304 | 636.64172 | 0.0031 | 628.77264 | 0.003 | 619.19373 | 0.003 | 608.96838 | 0.00307 | 589.58496 | 0.00286 | 582.52686 | 0.00295 | 689.5437 | 0.00306 | 683.75897 | 0.00323 | 705.47253 | 0.00325 | 692.63239 | 0.00319 | 687.77704 | 0.00329 | 685.96436 | 0.00315 | 660.51038 | 0.00317 | 644.88922 | 0.0031 | 652.0423 | 0.00301
671.14703 | 0.00342 | 674.52179 | 0.00342 | 658.56317 | 0.0035 | 677.74469 | 0.00345 | 676.65021 | 0.00345 | 675.4024 | 0.00341 | 625.86206 | 0.00325 | 631.36804 | 0.0033 | 625.94 | 0.00327 | 607.39941 | 0.00293 | 611.552 | 0.00281 | 603.21759 | 0.00274 | 607.22552 | 0.00279 | 607.94568 | 0.00291 | 598.12305 | 0.00288 | 568.63422 | 0.00275 | 557.84357 | 0.00273 | 573.76404 | 0.00285 | 632.83856 | 0.00309 | 624.09454 | 0.00316 | 619.5686 | 0.00304 | 636.98425 | 0.0031 | 629.09717 | 0.00301 | 619.53009 | 0.00303 | 609.30316 | 0.00307 | 589.90643 | 0.00285 | 582.84332 | 0.00296 | 689.92499 | 0.00307 | 684.13208 | 0.00323 | 705.82141 | 0.00326 | 693.0376 | 0.00318 | 688.16638 | 0.00329 | 686.36127 | 0.00314 | 660.86566 | 0.00317 | 645.25189 | 0.0031 | 652.38153 | 0.00301
671.49341 | 0.00341 | 674.88306 | 0.00342 | 658.87878 | 0.0035 | 678.0954 | 0.00345 | 677.02106 | 0.00346 | 675.74756 | 0.00342 | 626.20612 | 0.00326 | 631.67743 | 0.0033 | 626.28259 | 0.00328 | 607.73541 | 0.00293 | 611.8877 | 0.00281 | 603.57867 | 0.00275 | 607.55322 | 0.00279 | 608.27527 | 0.00291 | 598.45288 | 0.00289 | 568.92938 | 0.00275 | 558.16833 | 0.00273 | 574.08337 | 0.00286 | 633.20581 | 0.00309 | 624.43616 | 0.00317 | 619.91016 | 0.00305 | 637.34027 | 0.0031 | 629.44769 | 0.00302 | 619.89227 | 0.00305 | 609.62543 | 0.00308 | 590.23413 | 0.00285 | 583.17273 | 0.00295 | 690.32227 | 0.00307 | 684.49725 | 0.00324 | 706.18616 | 0.00328 | 693.4024 | 0.00318 | 688.53973 | 0.00329 | 686.75885 | 0.00314 | 661.22858 | 0.00318 | 645.6145 | 0.0031 | 652.75934 | 0.00301
671.84955 | 0.00341 | 675.2348 | 0.00341 | 659.23322 | 0.0035 | 678.49493 | 0.00346 | 677.40076 | 0.00345 | 676.10242 | 0.00342 | 626.55835 | 0.00326 | 632.02264 | 0.0033 | 626.62433 | 0.00327 | 608.08423 | 0.00294 | 612.23627 | 0.00281 | 603.91339 | 0.00274 | 607.89435 | 0.0028 | 608.62433 | 0.00291 | 598.78918 | 0.00288 | 569.24969 | 0.00275 | 558.45581 | 0.00274 | 574.40894 | 0.00286 | 633.56018 | 0.00309 | 624.75842 | 0.00317 | 620.25818 | 0.00306 | 637.69568 | 0.0031 | 629.80518 | 0.00301 | 620.2356 | 0.00305 | 609.96021 | 0.00308 | 590.56171 | 0.00285 | 583.50269 | 0.00295 | 690.70355 | 0.00307 | 684.83783 | 0.00324 | 706.55957 | 0.00328 | 693.78308 | 0.00319 | 688.91315 | 0.00329 | 687.14783 | 0.00314 | 661.599 | 0.00318 | 645.98474 | 0.0031 | 653.09924 | 0.00302
672.20569 | 0.00342 | 675.60651 | 0.00342 | 659.57794 | 0.0035 | 678.88489 | 0.00346 | 677.76123 | 0.00346 | 676.45728 | 0.00342 | 626.9024 | 0.00326 | 632.39551 | 0.0033 | 626.93951 | 0.00328 | 608.44012 | 0.00295 | 612.57202 | 0.00281 | 604.24176 | 0.00274 | 608.24884 | 0.0028 | 608.96045 | 0.00291 | 599.11194 | 0.00289 | 569.55096 | 0.00275 | 558.74286 | 0.00273 | 574.72168 | 0.00285 | 633.88776 | 0.0031 | 625.10645 | 0.00317 | 620.59973 | 0.00307 | 638.04523 | 0.0031 | 630.14923 | 0.003 | 620.57837 | 0.00304 | 610.30164 | 0.00308 | 590.86414 | 0.00286 | 583.83832 | 0.00295 | 691.0769 | 0.00307 | 685.20227 | 0.00324 | 706.90039 | 0.00328 | 694.18756 | 0.00319 | 689.31842 | 0.00329 | 687.53687 | 0.00316 | 661.94611 | 0.00318 | 646.37073 | 0.0031 | 653.45367 | 0.00303
672.55206 | 0.00343 | 675.96777 | 0.00342 | 659.94208 | 0.0035 | 679.21643 | 0.00345 | 678.15131 | 0.00346 | 676.85187 | 0.00343 | 627.27313 | 0.00327 | 632.73254 | 0.00331 | 627.29089 | 0.00328 | 608.74323 | 0.00295 | 612.91418 | 0.00281 | 604.58948 | 0.00274 | 608.60339 | 0.0028 | 609.30298 | 0.00291 | 599.45477 | 0.00289 | 569.85223 | 0.00275 | 559.06763 | 0.00273 | 575.04108 | 0.00286 | 634.24219 | 0.0031 | 625.45453 | 0.00317 | 620.9483 | 0.00306 | 638.38776 | 0.0031 | 630.49969 | 0.003 | 620.93414 | 0.00302 | 610.6239 | 0.00308 | 591.1665 | 0.00286 | 584.15527 | 0.00296 | 691.43365 | 0.00307 | 685.58331 | 0.00324 | 707.28973 | 0.00327 | 694.57623 | 0.0032 | 689.70837 | 0.00329 | 687.93445 | 0.00316 | 662.33234 | 0.00318 | 646.71759 | 0.00311 | 653.81628 | 0.00303
672.9082 | 0.00343 | 676.30981 | 0.00343 | 660.2674 | 0.00352 | 679.57678 | 0.00347 | 678.51251 | 0.00346 | 677.23669 | 0.00342 | 627.59869 | 0.00327 | 633.06885 | 0.00332 | 627.61493 | 0.00328 | 609.08563 | 0.00294 | 613.25629 | 0.00281 | 604.93066 | 0.00274 | 608.94446 | 0.0028 | 609.63263 | 0.00291 | 599.81097 | 0.00289 | 570.16638 | 0.00275 | 559.37408 | 0.00274 | 575.36041 | 0.00287 | 634.58313 | 0.0031 | 625.80957 | 0.00317 | 621.28992 | 0.00305 | 638.7168 | 0.0031 | 630.86371 | 0.00301 | 621.284 | 0.00302 | 610.94006 | 0.00308 | 591.49469 | 0.00286 | 584.48474 | 0.00296 | 691.79907 | 0.00307 | 685.97229 | 0.00325 | 707.63861 | 0.00327 | 694.95697 | 0.0032 | 690.10565 | 0.0033 | 688.3313 | 0.00315 | 662.69525 | 0.00318 | 647.07269 | 0.00311 | 654.18652 | 0.00302
673.25464 | 0.00343 | 676.68073 | 0.00343 | 660.60162 | 0.00352 | 679.91785 | 0.00348 | 678.87299 | 0.00347 | 677.60132 | 0.00342 | 627.92413 | 0.00327 | 633.42377 | 0.00332 | 627.9389 | 0.00328 | 609.44794 | 0.00294 | 613.59845 | 0.00281 | 605.24561 | 0.00276 | 609.25928 | 0.0028 | 609.97522 | 0.00291 | 600.15369 | 0.00289 | 570.49292 | 0.00276 | 559.67999 | 0.00274 | 575.66754 | 0.00287 | 634.9375 | 0.0031 | 626.15765 | 0.00317 | 621.60516 | 0.00306 | 639.06635 | 0.00311 | 631.19415 | 0.00302 | 621.63971 | 0.00304 | 611.26862 | 0.00308 | 591.79706 | 0.00286 | 584.80792 | 0.00296 | 692.18835 | 0.00308 | 686.31287 | 0.00324 | 708.03589 | 0.00327 | 695.32971 | 0.0032 | 690.495 | 0.0033 | 688.70441 | 0.00315 | 663.05054 | 0.00318 | 647.41956 | 0.0031 | 654.54913 | 0.00302
673.62054 | 0.00343 | 677.05243 | 0.00343 | 660.96655 | 0.00352 | 680.32703 | 0.00347 | 679.2334 | 0.00347 | 677.97644 | 0.00342 | 628.29486 | 0.00327 | 633.74207 | 0.00332 | 628.2807 | 0.00329 | 609.79034 | 0.00295 | 613.91479 | 0.00281 | 605.58038 | 0.00276 | 609.6004 | 0.0028 | 610.30432 | 0.00292 | 600.48352 | 0.00289 | 570.81323 | 0.00276 | 559.99866 | 0.00274 | 575.98694 | 0.00286 | 635.26508 | 0.0031 | 626.48633 | 0.00318 | 621.96014 | 0.00307 | 639.42181 | 0.00311 | 631.53168 | 0.00303 | 621.98248 | 0.00305 | 611.6095 | 0.00309 | 592.13086 | 0.00287 | 585.13733 | 0.00296 | 692.57764 | 0.00308 | 686.68591 | 0.00325 | 708.42517 | 0.00328 | 695.70251 | 0.0032 | 690.88428 | 0.0033 | 689.09338 | 0.00315 | 663.40521 | 0.00318 | 647.79041 | 0.00311 | 654.89661 | 0.00302
673.97668 | 0.00343 | 677.4234 | 0.00343 | 661.29108 | 0.00352 | 680.72656 | 0.00347 | 679.64276 | 0.00347 | 678.30139 | 0.00343 | 628.62927 | 0.00327 | 634.06934 | 0.00332 | 628.62323 | 0.00329 | 610.12634 | 0.00294 | 614.23706 | 0.00281 | 605.91516 | 0.00276 | 609.96777 | 0.00281 | 610.64044 | 0.00292 | 600.82629 | 0.00289 | 571.133 | 0.00276 | 560.32343 | 0.00274 | 576.31244 | 0.00286 | 635.61945 | 0.0031 | 626.83441 | 0.00319 | 622.30176 | 0.00308 | 639.75787 | 0.00312 | 631.89569 | 0.00302 | 622.31879 | 0.00305 | 611.94476 | 0.00309 | 592.43994 | 0.00287 | 585.44757 | 0.00296 | 692.95099 | 0.00308 | 687.07495 | 0.00325 | 708.82312 | 0.00329 | 696.1236 | 0.0032 | 691.26563 | 0.0033 | 689.48236 | 0.00316 | 663.77631 | 0.00318 | 648.16058 | 0.00311 | 655.25928 | 0.00303
674.34344 | 0.00344 | 677.7951 | 0.00343 | 661.62604 | 0.00352 | 681.07727 | 0.00347 | 680.03284 | 0.00347 | 678.67651 | 0.00342 | 628.97333 | 0.00327 | 634.41461 | 0.00333 | 628.97388 | 0.00329 | 610.4881 | 0.00294 | 614.57275 | 0.00282 | 606.25 | 0.00276 | 610.3089 | 0.00281 | 610.96362 | 0.00292 | 601.1427 | 0.00288 | 571.44714 | 0.00276 | 560.61707 | 0.00276 | 576.63177 | 0.00286 | 635.94702 | 0.00311 | 627.16315 | 0.00319 | 622.65619 | 0.00308 | 640.08746 | 0.00312 | 632.23969 | 0.00302 | 622.64868 | 0.00305 | 612.28571 | 0.00309 | 592.76093 | 0.00287 | 585.77081 | 0.00296 | 693.34027 | 0.00309 | 687.45593 | 0.00325 | 709.17194 | 0.00329 | 696.51227 | 0.0032 | 691.65558 | 0.0033 | 689.87994 | 0.00317 | 664.11578 | 0.00319 | 648.49988 | 0.00311 | 655.60614 | 0.00304
674.70935 | 0.00344 | 678.15637 | 0.00343 | 661.96106 | 0.00352 | 681.46722 | 0.00348 | 680.42297 | 0.00348 | 679.03137 | 0.00343 | 629.29883 | 0.00327 | 634.76953 | 0.00333 | 629.3075 | 0.00329 | 610.82404 | 0.00295 | 614.91486 | 0.00282 | 606.61743 | 0.00276 | 610.65698 | 0.00281 | 611.30621 | 0.00292 | 601.46552 | 0.00289 | 571.74847 | 0.00276 | 560.91071 | 0.00276 | 576.95068 | 0.00287 | 636.28162 | 0.00311 | 627.49829 | 0.00319 | 622.97845 | 0.00307 | 640.42999 | 0.00312 | 632.57068 | 0.00301 | 623.01147 | 0.00304 | 612.62091 | 0.00309 | 593.0824 | 0.00286 | 586.11316 | 0.00296 | 693.71362 | 0.0031 | 687.82904 | 0.00325 | 709.55328 | 0.00328 | 696.90887 | 0.0032 | 692.04492 | 0.0033 | 690.28485 | 0.00317 | 664.47052 | 0.00319 | 648.87769 | 0.0031 | 655.94604 | 0.00303
675.07526 | 0.00344 | 678.49835 | 0.00345 | 662.30579 | 0.00352 | 681.85718 | 0.00348 | 680.78339 | 0.00348 | 679.396 | 0.00343 | 629.64215 | 0.00327 | 635.11481 | 0.00332 | 629.64038 | 0.0033 | 611.15997 | 0.00295 | 615.25708 | 0.00282 | 606.93884 | 0.00276 | 610.99109 | 0.00281 | 611.65521 | 0.00292 | 601.80823 | 0.0029 | 572.04358 | 0.00276 | 561.21045 | 0.00275 | 577.2829 | 0.00287 | 636.62952 | 0.00311 | 627.84637 | 0.00318 | 623.32648 | 0.00306 | 640.75256 | 0.00313 | 632.9212 | 0.00302 | 623.35419 | 0.00305 | 612.93036 | 0.0031 | 593.36005 | 0.00287 | 586.44257 | 0.00296 | 694.05383 | 0.00309 | 688.19348 | 0.00326 | 709.93463 | 0.00328 | 697.30615 | 0.0032 | 692.41833 | 0.0033 | 690.6579 | 0.00316 | 664.84912 | 0.00319 | 649.24036 | 0.00311 | 656.32379 | 0.00303
675.46149 | 0.00344 | 678.85968 | 0.00345 | 662.66028 | 0.00352 | 682.20789 | 0.00347 | 681.14386 | 0.00348 | 679.74109 | 0.00344 | 629.96759 | 0.00328 | 635.45178 | 0.00333 | 629.98218 | 0.0033 | 611.48944 | 0.00296 | 615.6062 | 0.00282 | 607.26721 | 0.00277 | 611.33923 | 0.00281 | 611.99133 | 0.00292 | 602.15802 | 0.0029 | 572.37677 | 0.00277 | 561.52301 | 0.00275 | 577.58942 | 0.00287 | 636.96405 | 0.0031 | 628.20142 | 0.00319 | 623.66809 | 0.00308 | 641.08221 | 0.00313 | 633.27228 | 0.00304 | 623.71698 | 0.00305 | 613.24652 | 0.00309 | 593.66241 | 0.00287 | 586.75909 | 0.00297 | 694.45172 | 0.00309 | 688.57452 | 0.00325 | 710.30811 | 0.00329 | 697.71136 | 0.0032 | 692.81561 | 0.0033 | 691.03101 | 0.00315 | 665.22717 | 0.0032 | 649.58026 | 0.00311 | 656.67883 | 0.00303
675.81763 | 0.00344 | 679.23138 | 0.00344 | 662.99524 | 0.00353 | 682.56818 | 0.00348 | 681.49542 | 0.00348 | 680.09601 | 0.00345 | 630.32056 | 0.00328 | 635.78802 | 0.00333 | 630.3158 | 0.0033 | 611.84485 | 0.00296 | 615.93488 | 0.00282 | 607.59552 | 0.00276 | 611.66693 | 0.00281 | 612.32745 | 0.00293 | 602.48083 | 0.0029 | 572.68427 | 0.00277 | 561.85388 | 0.00276 | 577.89655 | 0.00287 | 637.32434 | 0.00311 | 628.5296 | 0.0032 | 623.98328 | 0.00309 | 641.43817 | 0.00313 | 633.63623 | 0.00305 | 624.05981 | 0.00306 | 613.56885 | 0.00309 | 593.98389 | 0.00287 | 587.07599 | 0.00297 | 694.82507 | 0.00309 | 688.97144 | 0.00325 | 710.68945 | 0.0033 | 698.08344 | 0.00321 | 693.21283 | 0.0033 | 691.45245 | 0.00316 | 665.58246 | 0.0032 | 649.92712 | 0.00313 | 657.03333 | 0.00304
676.18353 | 0.00344 | 679.59265 | 0.00344 | 663.3197 | 0.00353 | 682.9389 | 0.00349 | 681.88477 | 0.00348 | 680.4906 | 0.00344 | 630.66388 | 0.00328 | 636.1333 | 0.00332 | 630.63092 | 0.0033 | 612.19421 | 0.00296 | 616.26416 | 0.00282 | 607.93677 | 0.00277 | 612.00159 | 0.00281 | 612.66357 | 0.00293 | 602.8042 | 0.0029 | 573.01685 | 0.00277 | 562.15424 | 0.00276 | 578.22211 | 0.00287 | 637.67871 | 0.00312 | 628.87817 | 0.0032 | 624.33832 | 0.00309 | 641.78717 | 0.00313 | 633.96674 | 0.00303 | 624.38965 | 0.00306 | 613.90973 | 0.0031 | 594.3053 | 0.00288 | 587.40546 | 0.00297 | 695.20636 | 0.0031 | 689.35248 | 0.00325 | 711.0708 | 0.0033 | 698.47205 | 0.00321 | 693.58618 | 0.0033 | 691.84937 | 0.00317 | 665.94537 | 0.0032 | 650.30554 | 0.00313 | 657.37323 | 0.00305
676.52991 | 0.00345 | 679.97321 | 0.00344 | 663.65479 | 0.00354 | 683.31848 | 0.00349 | 682.28448 | 0.00348 | 680.83569 | 0.00344 | 630.99896 | 0.00329 | 636.47925 | 0.00331 | 630.97272 | 0.0033 | 612.54309 | 0.00296 | 616.57996 | 0.00283 | 608.25812 | 0.00276 | 612.34271 | 0.00281 | 613.0061 | 0.00294 | 603.14044 | 0.0029 | 573.33099 | 0.00277 | 562.44788 | 0.00275 | 578.53485 | 0.00287 | 638.01971 | 0.00313 | 629.20636 | 0.00319 | 624.67346 | 0.00309 | 642.13617 | 0.00313 | 634.31775 | 0.00303 | 624.73895 | 0.00305 | 614.23212 | 0.0031 | 594.63293 | 0.00288 | 587.7478 | 0.00297 | 695.56311 | 0.0031 | 689.71759 | 0.00326 | 711.42761 | 0.00329 | 698.86145 | 0.00321 | 694.00006 | 0.00331 | 692.23035 | 0.00318 | 666.27728 | 0.0032 | 650.67572 | 0.00313 | 657.71252 | 0.00305
676.87634 | 0.00345 | 680.35461 | 0.00345 | 663.99951 | 0.00354 | 683.67957 | 0.00349 | 682.63531 | 0.00349 | 681.22058 | 0.00344 | 631.34229 | 0.00329 | 636.80652 | 0.00334 | 631.31519 | 0.0033 | 612.87903 | 0.00296 | 616.92908 | 0.00283 | 608.61279 | 0.00276 | 612.69727 | 0.00281 | 613.33575 | 0.00293 | 603.46326 | 0.0029 | 573.63898 | 0.00277 | 562.7348 | 0.00275 | 578.86029 | 0.00288 | 638.34784 | 0.00311 | 629.5415 | 0.00319 | 625.00861 | 0.00307 | 642.48572 | 0.00314 | 634.66174 | 0.00304 | 625.08173 | 0.00305 | 614.56061 | 0.0031 | 594.95441 | 0.00288 | 588.07721 | 0.00297 | 695.92786 | 0.0031 | 690.0741 | 0.00326 | 711.79242 | 0.00328 | 699.258 | 0.00321 | 694.36487 | 0.00331 | 692.62799 | 0.00318 | 666.66351 | 0.0032 | 651.03021 | 0.00312 | 658.0827 | 0.00305
677.24225 | 0.00345 | 680.67737 | 0.00345 | 664.34418 | 0.00354 | 684.03992 | 0.00349 | 682.98615 | 0.00349 | 681.5755 | 0.00344 | 631.66772 | 0.00329 | 637.12482 | 0.00333 | 631.65698 | 0.0033 | 613.20148 | 0.00296 | 617.28412 | 0.00283 | 608.93408 | 0.00277 | 613.02545 | 0.00281 | 613.66486 | 0.00293 | 603.8125 | 0.00291 | 573.92749 | 0.00278 | 563.02844 | 0.00275 | 579.16742 | 0.00289 | 638.69525 | 0.00311 | 629.89661 | 0.00319 | 625.34369 | 0.00307 | 642.81476 | 0.00314 | 634.9657 | 0.00304 | 625.43799 | 0.00305 | 614.88916 | 0.0031 | 595.25684 | 0.00288 | 588.42584 | 0.00297 | 696.30121 | 0.0031 | 690.4472 | 0.00326 | 712.17377 | 0.00329 | 699.63867 | 0.00321 | 694.74622 | 0.00331 | 693.04083 | 0.00317 | 667.04156 | 0.0032 | 651.40106 | 0.00312 | 658.46869 | 0.00304
677.60895 | 0.00345 | 680.99933 | 0.00345 | 664.67926 | 0.00354 | 684.40021 | 0.00349 | 683.37622 | 0.0035 | 681.94012 | 0.00345 | 632.01178 | 0.00329 | 637.47009 | 0.00333 | 631.98987 | 0.0033 | 613.53101 | 0.00295 | 617.60693 | 0.00283 | 609.28876 | 0.00277 | 613.35315 | 0.00281 | 614.00745 | 0.00294 | 604.15521 | 0.0029 | 574.24164 | 0.00278 | 563.34717 | 0.00276 | 579.474 | 0.00288 | 639.05609 | 0.00311 | 630.23169 | 0.0032 | 625.66541 | 0.00309 | 643.16431 | 0.00314 | 635.33618 | 0.00304 | 625.79376 | 0.00307 | 615.21765 | 0.0031 | 595.55304 | 0.00288 | 588.75525 | 0.00297 | 696.67462 | 0.0031 | 690.82031 | 0.00327 | 712.54712 | 0.0033 | 700.01941 | 0.00322 | 695.11957 | 0.00331 | 693.43842 | 0.00316 | 667.42023 | 0.0032 | 651.74036 | 0.00313 | 658.84644 | 0.00304
678.00415 | 0.00345 | 681.36139 | 0.00345 | 665.00372 | 0.00354 | 684.74139 | 0.0035 | 683.77588 | 0.0035 | 682.31433 | 0.00345 | 632.3551 | 0.0033 | 637.80707 | 0.00333 | 632.34125 | 0.00331 | 613.86047 | 0.00296 | 617.96851 | 0.00283 | 609.63647 | 0.00278 | 613.69482 | 0.00281 | 614.34357 | 0.00294 | 604.49152 | 0.0029 | 574.56805 | 0.00277 | 563.67194 | 0.00276 | 579.7934 | 0.00288 | 639.4104 | 0.00313 | 630.56689 | 0.00321 | 625.99408 | 0.0031 | 643.51331 | 0.00314 | 635.69373 | 0.00305 | 626.13007 | 0.00308 | 615.54675 | 0.0031 | 595.86157 | 0.00288 | 589.08466 | 0.00298 | 697.03937 | 0.0031 | 691.21716 | 0.00327 | 712.90393 | 0.00331 | 700.40009 | 0.00322 | 695.49298 | 0.00331 | 693.82739 | 0.00317 | 667.7749 | 0.0032 | 652.07965 | 0.00313 | 659.19391 | 0.00305
678.36029 | 0.00345 | 681.7323 | 0.00345 | 665.32904 | 0.00354 | 685.13135 | 0.0035 | 684.12677 | 0.0035 | 682.68958 | 0.00345 | 632.69836 | 0.0033 | 638.14331 | 0.00335 | 632.65637 | 0.00331 | 614.22284 | 0.00297 | 618.29126 | 0.00284 | 609.97119 | 0.00279 | 614.02252 | 0.00282 | 614.65973 | 0.00295 | 604.81488 | 0.00291 | 574.8822 | 0.00277 | 563.9967 | 0.00276 | 580.11279 | 0.00289 | 639.76428 | 0.00314 | 630.93488 | 0.00321 | 626.34216 | 0.0031 | 643.86224 | 0.00315 | 636.03125 | 0.00304 | 626.4729 | 0.00306 | 615.86853 | 0.0031 | 596.19537 | 0.00289 | 589.41406 | 0.00299 | 697.42072 | 0.0031 | 691.61414 | 0.00328 | 713.28528 | 0.00331 | 700.78082 | 0.00322 | 695.85773 | 0.00332 | 694.1925 | 0.00318 | 668.13782 | 0.0032 | 652.44983 | 0.00314 | 659.54077 | 0.00306
678.6969 | 0.00345 | 682.08392 | 0.00345 | 665.66406 | 0.00354 | 685.52124 | 0.0035 | 684.49762 | 0.0035 | 683.06378 | 0.00346 | 633.0603 | 0.0033 | 638.49756 | 0.00334 | 632.99817 | 0.00331 | 614.55176 | 0.00297 | 618.6463 | 0.00284 | 610.29956 | 0.00279 | 614.35724 | 0.00282 | 614.99585 | 0.00295 | 605.15118 | 0.00291 | 575.1897 | 0.00278 | 564.29706 | 0.00276 | 580.44495 | 0.0029 | 640.10522 | 0.00313 | 631.26996 | 0.0032 | 626.68372 | 0.00309 | 644.18542 | 0.00315 | 636.33575 | 0.00303 | 626.81567 | 0.00305 | 616.20996 | 0.00311 | 596.51068 | 0.00289 | 589.7373 | 0.00299 | 697.78607 | 0.0031 | 691.97925 | 0.00328 | 713.67462 | 0.0033 | 701.21851 | 0.00322 | 696.23907 | 0.00332 | 694.58948 | 0.0032 | 668.48553 | 0.0032 | 652.82825 | 0.00314 | 659.90344 | 0.00306
679.0636 | 0.00345 | 682.45563 | 0.00346 | 666.01849 | 0.00354 | 685.86243 | 0.0035 | 684.8877 | 0.0035 | 683.42926 | 0.00346 | 633.38574 | 0.0033 | 638.82556 | 0.00333 | 633.3407 | 0.00331 | 614.87476 | 0.00297 | 619.00195 | 0.00284 | 610.6145 | 0.00279 | 614.6983 | 0.00282 | 615.3255 | 0.00295 | 605.48047 | 0.00291 | 575.50385 | 0.00277 | 564.5907 | 0.00277 | 580.73877 | 0.00288 | 640.43335 | 0.00313 | 631.60461 | 0.0032 | 627.01886 | 0.00308 | 644.54083 | 0.00315 | 636.67981 | 0.00304 | 627.17194 | 0.00305 | 616.52612 | 0.00311 | 596.81976 | 0.00289 | 590.06042 | 0.00299 | 698.15875 | 0.00311 | 692.35236 | 0.00327 | 714.04803 | 0.0033 | 701.59857 | 0.00322 | 696.62048 | 0.00332 | 694.98639 | 0.0032 | 668.86359 | 0.00321 | 653.19092 | 0.00314 | 660.25098 | 0.00305
679.38965 | 0.00345 | 682.79767 | 0.00346 | 666.36322 | 0.00355 | 686.23236 | 0.0035 | 685.24817 | 0.0035 | 683.79388 | 0.00346 | 633.70227 | 0.0033 | 639.14392 | 0.00333 | 633.66479 | 0.00331 | 615.22363 | 0.00297 | 619.33759 | 0.00284 | 610.93585 | 0.00278 | 615.03296 | 0.00282 | 615.6745 | 0.00294 | 605.81671 | 0.00291 | 575.81134 | 0.00278 | 564.90881 | 0.00278 | 581.02692 | 0.00288 | 640.76788 | 0.00313 | 631.94678 | 0.00321 | 627.36041 | 0.00309 | 644.86395 | 0.00315 | 637.03674 | 0.00305 | 627.51477 | 0.00306 | 616.87323 | 0.00311 | 597.14124 | 0.00289 | 590.38367 | 0.00299 | 698.5567 | 0.00311 | 692.74921 | 0.00327 | 714.43732 | 0.0033 | 701.97131 | 0.00323 | 697.00977 | 0.00331 | 695.3515 | 0.00319 | 669.23401 | 0.00321 | 653.53778 | 0.00314 | 660.59784 | 0.00305
679.78564 | 0.00346 | 683.13971 | 0.00346 | 666.68768 | 0.00355 | 686.58307 | 0.0035 | 685.61816 | 0.0035 | 684.13904 | 0.00346 | 634.04633 | 0.0033 | 639.4436 | 0.00335 | 633.99768 | 0.00331 | 615.57251 | 0.00297 | 619.67334 | 0.00284 | 611.27704 | 0.00278 | 615.36768 | 0.00283 | 616.01062 | 0.00295 | 606.17944 | 0.00292 | 576.11932 | 0.00278 | 565.22137 | 0.00277 | 581.33398 | 0.00289 | 641.10889 | 0.00313 | 632.27496 | 0.00322 | 627.68909 | 0.0031 | 645.20007 | 0.00315 | 637.39429 | 0.00305 | 627.86407 | 0.00308 | 617.18939 | 0.00311 | 597.46881 | 0.00289 | 590.72552 | 0.00299 | 698.94598 | 0.00311 | 693.13824 | 0.00328 | 714.81866 | 0.00331 | 702.34406 | 0.00323 | 697.40771 | 0.00332 | 695.74048 | 0.00318 | 669.58173 | 0.00322 | 653.90802 | 0.00314 | 660.96045 | 0.00305
680.13208 | 0.00346 | 683.46167 | 0.00346 | 667.03247 | 0.00356 | 686.94415 | 0.0035 | 685.97943 | 0.0035 | 684.4939 | 0.00346 | 634.38068 | 0.0033 | 639.77985 | 0.00335 | 634.31281 | 0.00331 | 615.92841 | 0.00297 | 620.02197 | 0.00284 | 611.59259 | 0.00279 | 615.69592 | 0.00283 | 616.34027 | 0.00295 | 606.51575 | 0.00291 | 576.43292 | 0.00278 | 565.54004 | 0.00276 | 581.65289 | 0.0029 | 641.46326 | 0.00314 | 632.5838 | 0.00322 | 628.0307 | 0.0031 | 645.53613 | 0.00315 | 637.74475 | 0.00305 | 628.20038 | 0.00308 | 617.52405 | 0.00311 | 597.80267 | 0.00289 | 591.04248 | 0.003 | 699.27881 | 0.00311 | 693.53583 | 0.00328 | 715.20001 | 0.00333 | 702.74066 | 0.00323 | 697.80499 | 0.00332 | 696.12952 | 0.00319 | 669.94464 | 0.00322 | 654.24799 | 0.00315 | 661.33063 | 0.00306
680.47845 | 0.00347 | 683.82294 | 0.00346 | 667.3869 | 0.00355 | 687.31409 | 0.0035 | 686.3399 | 0.0035 | 684.84875 | 0.00345 | 634.70618 | 0.00331 | 640.13477 | 0.00335 | 634.65527 | 0.00332 | 616.23792 | 0.00296 | 620.3512 | 0.00284 | 611.91388 | 0.00279 | 616.02356 | 0.00283 | 616.67639 | 0.00295 | 606.85199 | 0.00292 | 576.76605 | 0.00278 | 565.84595 | 0.00276 | 581.97229 | 0.00289 | 641.79083 | 0.00315 | 632.91895 | 0.00323 | 628.35938 | 0.0031 | 645.86523 | 0.00315 | 638.08228 | 0.00305 | 628.55664 | 0.00307 | 617.87842 | 0.00312 | 598.11798 | 0.00289 | 591.3595 | 0.003 | 699.64355 | 0.00311 | 693.93274 | 0.00328 | 715.56543 | 0.00332 | 703.13 | 0.00323 | 698.19495 | 0.00333 | 696.51843 | 0.0032 | 670.29993 | 0.00322 | 654.62573 | 0.00315 | 661.66235 | 0.00307
680.85413 | 0.00347 | 684.185 | 0.00346 | 667.75183 | 0.00356 | 687.66479 | 0.0035 | 686.70996 | 0.00351 | 685.23358 | 0.00346 | 635.05914 | 0.00331 | 640.4621 | 0.00335 | 634.98822 | 0.00333 | 616.58038 | 0.00296 | 620.68683 | 0.00284 | 612.2616 | 0.0028 | 616.35828 | 0.00283 | 617.01898 | 0.00296 | 607.16833 | 0.00292 | 577.05457 | 0.00278 | 566.13959 | 0.00277 | 582.26044 | 0.00289 | 642.13184 | 0.00315 | 633.27405 | 0.00322 | 628.70099 | 0.0031 | 646.21472 | 0.00315 | 638.4198 | 0.00305 | 628.88654 | 0.00306 | 618.21936 | 0.00312 | 598.41418 | 0.00289 | 591.69513 | 0.003 | 700.03284 | 0.00311 | 694.29785 | 0.00328 | 715.93817 | 0.00331 | 703.49414 | 0.00323 | 698.56769 | 0.00333 | 696.88361 | 0.0032 | 670.67035 | 0.00322 | 654.97327 | 0.00315 | 661.99408 | 0.00306
681.19073 | 0.00347 | 684.52704 | 0.00347 | 668.10626 | 0.00356 | 688.0155 | 0.0035 | 687.09998 | 0.00351 | 685.60791 | 0.00346 | 635.38458 | 0.00331 | 640.80804 | 0.00335 | 635.32111 | 0.00333 | 616.9292 | 0.00298 | 621.02203 | 0.00284 | 612.58997 | 0.00279 | 616.6994 | 0.00283 | 617.34161 | 0.00296 | 607.49121 | 0.00292 | 577.35638 | 0.00279 | 566.45819 | 0.00277 | 582.58594 | 0.00289 | 642.48621 | 0.00314 | 633.60919 | 0.00322 | 629.03607 | 0.00308 | 646.55078 | 0.00315 | 638.77026 | 0.00305 | 629.23578 | 0.00306 | 618.53546 | 0.00312 | 598.72272 | 0.0029 | 592.02454 | 0.003 | 700.40619 | 0.00311 | 694.65436 | 0.00329 | 716.30359 | 0.00331 | 703.89075 | 0.00324 | 698.95703 | 0.00333 | 697.28912 | 0.0032 | 671.0484 | 0.00322 | 655.34344 | 0.00315 | 662.38763 | 0.00306
681.5672 | 0.00347 | 684.87866 | 0.00347 | 668.43073 | 0.00356 | 688.37665 | 0.00351 | 687.48047 | 0.00351 | 685.97253 | 0.00347 | 635.72791 | 0.00331 | 641.13531 | 0.00335 | 635.66357 | 0.00333 | 617.26514 | 0.00298 | 621.34485 | 0.00285 | 612.91827 | 0.00279 | 617.04047 | 0.00283 | 617.70416 | 0.00296 | 607.82751 | 0.00292 | 577.66382 | 0.00279 | 566.77686 | 0.00278 | 582.88025 | 0.0029 | 642.85345 | 0.00314 | 633.95728 | 0.00322 | 629.37122 | 0.00309 | 646.87982 | 0.00315 | 639.11481 | 0.00306 | 629.58508 | 0.00307 | 618.84491 | 0.00312 | 599.04419 | 0.0029 | 592.35394 | 0.003 | 700.77161 | 0.00312 | 695.01086 | 0.00329 | 716.6684 | 0.00331 | 704.25555 | 0.00324 | 699.34698 | 0.00333 | 697.7019 | 0.00319 | 671.44214 | 0.00322 | 655.67517 | 0.00315 | 662.75848 | 0.00305
681.93311 | 0.00347 | 685.20068 | 0.00347 | 668.78607 | 0.00356 | 688.74658 | 0.00351 | 687.82172 | 0.00352 | 686.32819 | 0.00348 | 636.06299 | 0.00331 | 641.48059 | 0.00336 | 635.98761 | 0.00333 | 617.58118 | 0.00298 | 621.68701 | 0.00285 | 613.25946 | 0.00277 | 617.36871 | 0.00284 | 618.02734 | 0.00296 | 608.14386 | 0.00292 | 577.95898 | 0.0028 | 567.09558 | 0.00278 | 583.17456 | 0.0029 | 643.18799 | 0.00315 | 634.27252 | 0.00323 | 629.69293 | 0.0031 | 647.20947 | 0.00315 | 639.47827 | 0.00306 | 629.94775 | 0.00309 | 619.17346 | 0.00313 | 599.36566 | 0.0029 | 592.67719 | 0.003 | 701.13635 | 0.00312 | 695.37604 | 0.00329 | 717.05835 | 0.00333 | 704.6283 | 0.00324 | 699.74426 | 0.00334 | 698.09155 | 0.00319 | 671.79755 | 0.00323 | 656.02209 | 0.00315 | 663.11292 | 0.00306
682.27948 | 0.00348 | 685.5531 | 0.00347 | 669.15021 | 0.00356 | 689.09729 | 0.00352 | 688.18219 | 0.00351 | 686.70251 | 0.00348 | 636.40631 | 0.00331 | 641.79889 | 0.00336 | 636.32941 | 0.00333 | 617.9306 | 0.00298 | 622.02911 | 0.00285 | 613.58087 | 0.00277 | 617.69696 | 0.00284 | 618.3634 | 0.00296 | 608.48712 | 0.00292 | 578.26648 | 0.00281 | 567.40149 | 0.00278 | 583.47498 | 0.00291 | 643.51611 | 0.00316 | 634.6142 | 0.00323 | 630.02161 | 0.00311 | 647.53906 | 0.00316 | 639.84229 | 0.00306 | 630.29059 | 0.0031 | 619.51489 | 0.00312 | 599.6933 | 0.0029 | 592.98798 | 0.003 | 701.50177 | 0.00312 | 695.77295 | 0.00329 | 717.4231 | 0.00333 | 705.01697 | 0.00324 | 700.10968 | 0.00334 | 698.48053 | 0.0032 | 672.14465 | 0.00322 | 656.3847 | 0.00315 | 663.45221 | 0.00307
682.63574 | 0.00348 | 685.89429 | 0.00348 | 669.47467 | 0.00357 | 689.41919 | 0.00352 | 688.58179 | 0.00352 | 687.05737 | 0.00348 | 636.74066 | 0.00332 | 642.1449 | 0.00337 | 636.66229 | 0.00333 | 618.28595 | 0.00299 | 622.35193 | 0.00285 | 613.92212 | 0.0028 | 618.03162 | 0.00283 | 618.69897 | 0.00296 | 608.80347 | 0.00293 | 578.5929 | 0.0028 | 567.72675 | 0.00277 | 583.79437 | 0.0029 | 643.86353 | 0.00315 | 634.94287 | 0.00323 | 630.34332 | 0.00311 | 647.90094 | 0.00316 | 640.17981 | 0.00305 | 630.62048 | 0.0031 | 619.83722 | 0.00313 | 600.00183 | 0.0029 | 593.32977 | 0.003 | 701.92352 | 0.00312 | 696.15393 | 0.0033 | 717.8045 | 0.00333 | 705.38971 | 0.00324 | 700.50696 | 0.00334 | 698.86957 | 0.0032 | 672.48474 | 0.00323 | 656.74738 | 0.00315 | 663.80725 | 0.00308
683.00165 | 0.00348 | 686.27563 | 0.00348 | 669.8299 | 0.00357 | 689.77954 | 0.00352 | 688.97192 | 0.00352 | 687.41223 | 0.00348 | 637.09363 | 0.00332 | 642.4812 | 0.00337 | 636.99591 | 0.00333 | 618.62885 | 0.00299 | 622.70056 | 0.00285 | 614.25043 | 0.00279 | 618.37915 | 0.00284 | 619.04211 | 0.00296 | 609.14624 | 0.00293 | 578.90704 | 0.0028 | 568.03876 | 0.00277 | 584.08868 | 0.00291 | 644.21094 | 0.00315 | 635.25818 | 0.00322 | 630.672 | 0.00311 | 648.23059 | 0.00316 | 640.5238 | 0.00306 | 630.96973 | 0.00308 | 620.17194 | 0.00313 | 600.31708 | 0.0029 | 593.65924 | 0.003 | 702.31281 | 0.00313 | 696.54291 | 0.0033 | 718.18585 | 0.00332 | 705.80219 | 0.00324 | 700.88831 | 0.00334 | 699.25055 | 0.00321 | 672.85522 | 0.00324 | 657.14844 | 0.00316 | 664.18561 | 0.00307
683.36755 | 0.00348 | 686.63696 | 0.00349 | 670.16406 | 0.00357 | 690.13025 | 0.00352 | 689.35162 | 0.00352 | 687.76721 | 0.00348 | 637.41913 | 0.00332 | 642.7995 | 0.00337 | 637.33771 | 0.00333 | 618.95135 | 0.00298 | 623.03619 | 0.00285 | 614.57874 | 0.00278 | 618.72675 | 0.00284 | 619.37762 | 0.00296 | 609.48254 | 0.00293 | 579.22119 | 0.00279 | 568.33856 | 0.00278 | 584.39581 | 0.00291 | 644.53259 | 0.00314 | 635.60626 | 0.00322 | 631.02649 | 0.00309 | 648.56659 | 0.00316 | 640.8678 | 0.00307 | 631.34546 | 0.00308 | 620.51337 | 0.00313 | 600.64478 | 0.0029 | 593.96997 | 0.003 | 702.67749 | 0.00313 | 696.90808 | 0.0033 | 718.53473 | 0.00331 | 706.18286 | 0.00325 | 701.30219 | 0.00334 | 699.65613 | 0.00321 | 673.24078 | 0.00324 | 657.49597 | 0.00316 | 664.5401 | 0.00307
683.70416 | 0.00349 | 686.9693 | 0.00348 | 670.52911 | 0.00358 | 690.49054 | 0.00352 | 689.70319 | 0.00352 | 688.13257 | 0.00348 | 637.77209 | 0.00332 | 643.10883 | 0.00337 | 637.66168 | 0.00333 | 619.24799 | 0.00298 | 623.35846 | 0.00286 | 614.91998 | 0.00279 | 619.04852 | 0.00285 | 619.68738 | 0.00296 | 609.82526 | 0.00294 | 579.54156 | 0.00279 | 568.65106 | 0.00278 | 584.70239 | 0.00292 | 644.88 | 0.00315 | 635.95483 | 0.00323 | 631.33527 | 0.0031 | 648.91559 | 0.00316 | 641.21887 | 0.00308 | 631.68176 | 0.00309 | 620.84814 | 0.00313 | 600.95386 | 0.00291 | 594.31183 | 0.003 | 703.04291 | 0.00312 | 697.28912 | 0.0033 | 718.90814 | 0.00332 | 706.53979 | 0.00325 | 701.6994 | 0.00335 | 700.0451 | 0.0032 | 673.58856 | 0.00323 | 657.84283 | 0.00316 | 664.89514 | 0.00306
684.08063 | 0.00349 | 687.3114 | 0.00348 | 670.88354 | 0.00358 | 690.85168 | 0.00352 | 690.09253 | 0.00353 | 688.48743 | 0.00348 | 638.12433 | 0.00333 | 643.45404 | 0.00338 | 637.98572 | 0.00334 | 619.59039 | 0.00299 | 623.69415 | 0.00286 | 615.25482 | 0.00281 | 619.36334 | 0.00285 | 620.01703 | 0.00296 | 610.18152 | 0.00294 | 579.849 | 0.0028 | 568.96362 | 0.00279 | 585.00287 | 0.00291 | 645.24084 | 0.00315 | 636.30933 | 0.00324 | 631.65753 | 0.00312 | 649.25818 | 0.00317 | 641.57581 | 0.00307 | 632.03156 | 0.0031 | 621.17664 | 0.00313 | 601.27478 | 0.00291 | 594.62878 | 0.003 | 703.44012 | 0.00312 | 697.67017 | 0.0033 | 719.26495 | 0.00334 | 706.91193 | 0.00325 | 702.08075 | 0.00335 | 700.40161 | 0.0032 | 673.95905 | 0.00324 | 658.21368 | 0.00316 | 665.24261 | 0.00307
684.4563 | 0.00349 | 687.67267 | 0.00348 | 671.1983 | 0.00357 | 691.24084 | 0.00352 | 690.43372 | 0.00353 | 688.84235 | 0.00348 | 638.45056 | 0.00333 | 643.80005 | 0.00338 | 638.3371 | 0.00334 | 619.96564 | 0.003 | 624.02344 | 0.00286 | 615.56976 | 0.0028 | 619.66534 | 0.00285 | 620.35962 | 0.00296 | 610.5108 | 0.00293 | 580.15698 | 0.00281 | 569.28839 | 0.00279 | 585.3161 | 0.0029 | 645.56891 | 0.00315 | 636.64453 | 0.00324 | 632.00555 | 0.00313 | 649.60126 | 0.00316 | 641.93988 | 0.00307 | 632.37439 | 0.00311 | 621.50519 | 0.00314 | 601.58386 | 0.00291 | 594.95825 | 0.00301 | 703.79694 | 0.00313 | 698.06702 | 0.0033 | 719.6297 | 0.00335 | 707.31714 | 0.00325 | 702.45416 | 0.00335 | 700.79919 | 0.00321 | 674.30676 | 0.00323 | 658.55298 | 0.00316 | 665.59705 | 0.00308
684.79291 | 0.00349 | 688.005 | 0.00349 | 671.57294 | 0.00357 | 691.58191 | 0.00352 | 690.81421 | 0.00353 | 689.22717 | 0.00348 | 638.82129 | 0.00333 | 644.13629 | 0.00338 | 638.66998 | 0.00334 | 620.31451 | 0.003 | 624.35913 | 0.00286 | 615.89807 | 0.00281 | 620 | 0.00285 | 620.70215 | 0.00296 | 610.85352 | 0.00294 | 580.46442 | 0.00281 | 569.5943 | 0.00279 | 585.62927 | 0.0029 | 645.9292 | 0.00315 | 636.9668 | 0.00324 | 632.34711 | 0.00312 | 649.96313 | 0.00317 | 642.29083 | 0.00306 | 632.71716 | 0.0031 | 621.82751 | 0.00314 | 601.89911 | 0.00291 | 595.28143 | 0.00301 | 704.16229 | 0.00313 | 698.45605 | 0.00331 | 720.01965 | 0.00334 | 707.72229 | 0.00325 | 702.82764 | 0.00335 | 701.18817 | 0.00323 | 674.66144 | 0.00324 | 658.93079 | 0.00317 | 665.9679 | 0.00308
685.12958 | 0.00349 | 688.35663 | 0.0035 | 671.87805 | 0.00358 | 691.95264 | 0.00353 | 691.19464 | 0.00353 | 689.57153 | 0.00349 | 639.17352 | 0.00332 | 644.45459 | 0.00337 | 639.02142 | 0.00335 | 620.65045 | 0.00299 | 624.70123 | 0.00287 | 616.21942 | 0.00281 | 620.33411 | 0.00285 | 621.03827 | 0.00297 | 611.17688 | 0.00294 | 580.77863 | 0.00281 | 569.90686 | 0.00279 | 585.94202 | 0.0029 | 646.27069 | 0.00315 | 637.30835 | 0.00323 | 632.69519 | 0.00311 | 650.29919 | 0.00317 | 642.62781 | 0.00306 | 633.07343 | 0.0031 | 622.17511 | 0.00314 | 602.22675 | 0.00291 | 595.61707 | 0.00301 | 704.54364 | 0.00314 | 698.82111 | 0.00331 | 720.401 | 0.00333 | 708.12683 | 0.00325 | 703.21686 | 0.00336 | 701.60962 | 0.00323 | 675.05518 | 0.00322 | 659.27008 | 0.00316 | 666.33051 | 0.00308
685.49548 | 0.0035 | 688.71875 | 0.0035 | 672.25195 | 0.00358 | 692.30334 | 0.00353 | 691.55511 | 0.00354 | 689.92719 | 0.0035 | 639.49902 | 0.00333 | 644.78198 | 0.00338 | 639.35431 | 0.00335 | 620.97998 | 0.00301 | 625.04346 | 0.00286 | 616.5542 | 0.00282 | 620.65594 | 0.00285 | 621.36145 | 0.00297 | 611.49969 | 0.00295 | 581.0799 | 0.00281 | 570.22552 | 0.00279 | 586.24915 | 0.0029 | 646.59186 | 0.00316 | 637.63013 | 0.00324 | 633.0238 | 0.00311 | 650.64172 | 0.00318 | 642.96533 | 0.00308 | 633.40924 | 0.0031 | 622.50989 | 0.00314 | 602.53534 | 0.00291 | 595.92786 | 0.00301 | 704.90045 | 0.00314 | 699.20215 | 0.00331 | 720.75781 | 0.00333 | 708.51617 | 0.00326 | 703.62213 | 0.00336 | 701.96619 | 0.00322 | 675.40295 | 0.00324 | 659.62518 | 0.00317 | 666.68494 | 0.00307
685.84186 | 0.0035 | 689.08002 | 0.0035 | 672.60638 | 0.00358 | 692.63489 | 0.00353 | 691.89642 | 0.00354 | 690.32098 | 0.0035 | 639.82446 | 0.00333 | 645.11823 | 0.00337 | 639.67834 | 0.00335 | 621.3089 | 0.00301 | 625.39203 | 0.00287 | 616.89545 | 0.00281 | 620.97717 | 0.00285 | 621.69757 | 0.00298 | 611.81604 | 0.00295 | 581.40021 | 0.00281 | 570.53754 | 0.00279 | 586.5368 | 0.00292 | 646.94629 | 0.00316 | 637.9787 | 0.00325 | 633.31976 | 0.00312 | 650.96484 | 0.00318 | 643.31635 | 0.00309 | 633.73267 | 0.00311 | 622.82599 | 0.00314 | 602.85675 | 0.00292 | 596.26349 | 0.00301 | 705.2818 | 0.00314 | 699.56665 | 0.0033 | 721.09869 | 0.00334 | 708.89685 | 0.00326 | 704.01208 | 0.00336 | 702.33923 | 0.00321 | 675.75763 | 0.00325 | 659.98022 | 0.00317 | 667.03998 | 0.00308
686.21753 | 0.0035 | 689.40204 | 0.00349 | 672.97131 | 0.00359 | 693.02478 | 0.00353 | 692.26636 | 0.00353 | 690.68634 | 0.0035 | 640.19525 | 0.00333 | 645.43652 | 0.00336 | 639.98462 | 0.00335 | 621.66473 | 0.003 | 625.70837 | 0.00287 | 617.22382 | 0.0028 | 621.32532 | 0.00285 | 622.04016 | 0.00298 | 612.15234 | 0.00295 | 581.72058 | 0.00281 | 570.84393 | 0.0028 | 586.86896 | 0.00292 | 647.28027 | 0.00316 | 638.32037 | 0.00325 | 633.63507 | 0.00314 | 651.31384 | 0.00319 | 643.66034 | 0.00308 | 634.08838 | 0.00312 | 623.14215 | 0.00314 | 603.17206 | 0.00292 | 596.57428 | 0.00302 | 705.67102 | 0.00314 | 699.95563 | 0.00331 | 721.4635 | 0.00335 | 709.29346 | 0.00326 | 704.39343 | 0.00335 | 702.72821 | 0.00321 | 676.1438 | 0.00323 | 660.32709 | 0.00317 | 667.41022 | 0.00309
686.55414 | 0.0035 | 689.73438 | 0.0035 | 673.28607 | 0.00359 | 693.35553 | 0.00354 | 692.61731 | 0.00354 | 691.03156 | 0.0035 | 640.5304 | 0.00334 | 645.78253 | 0.00338 | 640.30859 | 0.00335 | 622.02063 | 0.00299 | 626.04352 | 0.00287 | 617.54517 | 0.0028 | 621.64655 | 0.00285 | 622.36279 | 0.00298 | 612.48859 | 0.00295 | 582.04034 | 0.00281 | 571.16876 | 0.0028 | 587.18829 | 0.00293 | 647.61481 | 0.00316 | 638.62921 | 0.00326 | 633.98303 | 0.00314 | 651.67627 | 0.00318 | 644.01086 | 0.00307 | 634.45813 | 0.00312 | 623.48303 | 0.00315 | 603.49969 | 0.00292 | 596.89691 | 0.00302 | 706.04443 | 0.00315 | 700.32867 | 0.00331 | 721.83685 | 0.00335 | 709.69867 | 0.00326 | 704.75824 | 0.00336 | 703.10925 | 0.00323 | 676.49915 | 0.00323 | 660.68219 | 0.00317 | 667.78857 | 0.0031
686.92004 | 0.0035 | 690.086 | 0.0035 | 673.6405 | 0.00359 | 693.69666 | 0.00354 | 693.00732 | 0.00354 | 691.40582 | 0.00349 | 640.88263 | 0.00334 | 646.10083 | 0.00337 | 640.63263 | 0.00335 | 622.34314 | 0.003 | 626.36633 | 0.00287 | 617.86011 | 0.00281 | 621.9812 | 0.00286 | 622.70538 | 0.00298 | 612.83136 | 0.00296 | 582.36066 | 0.00281 | 571.46851 | 0.0028 | 587.47595 | 0.00292 | 647.96924 | 0.00316 | 638.96436 | 0.00325 | 634.29828 | 0.00313 | 652.01233 | 0.00318 | 644.36188 | 0.00308 | 634.8009 | 0.0031 | 623.8183 | 0.00315 | 603.81445 | 0.00292 | 597.22687 | 0.00302 | 706.39319 | 0.00315 | 700.73425 | 0.00332 | 722.20166 | 0.00335 | 710.0708 | 0.00326 | 705.13959 | 0.00337 | 703.49817 | 0.00324 | 676.85449 | 0.00325 | 661.05237 | 0.00317 | 668.12787 | 0.00309
687.26642 | 0.0035 | 690.4577 | 0.0035 | 674.00549 | 0.00359 | 694.05774 | 0.00354 | 693.38776 | 0.00354 | 691.80042 | 0.00349 | 641.21771 | 0.00334 | 646.44604 | 0.00338 | 640.99292 | 0.00335 | 622.67902 | 0.003 | 626.7085 | 0.00287 | 618.18842 | 0.00281 | 622.33575 | 0.00286 | 623.02155 | 0.00298 | 613.15472 | 0.00295 | 582.66248 | 0.00281 | 571.79333 | 0.0028 | 587.7641 | 0.00292 | 648.31018 | 0.00317 | 639.30597 | 0.00324 | 634.62701 | 0.00312 | 652.35492 | 0.00319 | 644.69885 | 0.00309 | 635.15021 | 0.0031 | 624.14063 | 0.00315 | 604.14258 | 0.00292 | 597.54333 | 0.00302 | 706.75 | 0.00315 | 701.10663 | 0.00332 | 722.59167 | 0.00334 | 710.46008 | 0.00326 | 705.505 | 0.00337 | 703.89575 | 0.00325 | 677.22491 | 0.00326 | 661.43079 | 0.00318 | 668.50568 | 0.00309
687.62256 | 0.00351 | 690.82867 | 0.0035 | 674.38898 | 0.00359 | 694.41809 | 0.00354 | 693.77789 | 0.00354 | 692.17474 | 0.00349 | 641.56104 | 0.00334 | 646.78229 | 0.00339 | 641.33539 | 0.00335 | 623.00854 | 0.003 | 627.05707 | 0.00288 | 618.52966 | 0.00281 | 622.68329 | 0.00286 | 623.33826 | 0.00298 | 613.48401 | 0.00295 | 582.96991 | 0.00282 | 572.10583 | 0.0028 | 588.07739 | 0.00293 | 648.65112 | 0.00317 | 639.66046 | 0.00325 | 634.93579 | 0.00312 | 652.67743 | 0.00318 | 645.0434 | 0.00309 | 635.50647 | 0.0031 | 624.47534 | 0.00315 | 604.45734 | 0.00292 | 597.87946 | 0.00302 | 707.11536 | 0.00315 | 701.4552 | 0.00331 | 722.97302 | 0.00334 | 710.85675 | 0.00327 | 705.89429 | 0.00337 | 704.28473 | 0.00323 | 677.59534 | 0.00325 | 661.79346 | 0.00317 | 668.88403 | 0.00309
687.96899 | 0.00351 | 691.1803 | 0.0035 | 674.72406 | 0.00359 | 694.7688 | 0.00355 | 694.13831 | 0.00355 | 692.54987 | 0.0035 | 641.914 | 0.00335 | 647.0827 | 0.0034 | 641.65942 | 0.00336 | 623.35742 | 0.003 | 627.41272 | 0.00288 | 618.8446 | 0.00281 | 623.01154 | 0.00286 | 623.66742 | 0.00299 | 613.82678 | 0.00295 | 583.2774 | 0.00282 | 572.41174 | 0.0028 | 588.35272 | 0.00294 | 648.99213 | 0.00318 | 639.99561 | 0.00325 | 635.25751 | 0.00313 | 653.03345 | 0.00319 | 645.38037 | 0.00309 | 635.85577 | 0.00312 | 624.79767 | 0.00315 | 604.76648 | 0.00292 | 598.19592 | 0.00303 | 707.48871 | 0.00316 | 701.85278 | 0.00332 | 723.3623 | 0.00335 | 711.24536 | 0.00327 | 706.29956 | 0.00337 | 704.65784 | 0.00322 | 677.95068 | 0.00325 | 662.12518 | 0.00317 | 669.2467 | 0.00309
688.3056 | 0.00351 | 691.53192 | 0.0035 | 675.06879 | 0.00359 | 695.14911 | 0.00355 | 694.48914 | 0.00355 | 692.90472 | 0.0035 | 642.25732 | 0.00334 | 647.41003 | 0.0034 | 642.01007 | 0.00336 | 623.67346 | 0.00301 | 627.74194 | 0.00288 | 619.17297 | 0.00281 | 623.33923 | 0.00286 | 624.00348 | 0.00299 | 614.16309 | 0.00296 | 583.57922 | 0.00282 | 572.72424 | 0.0028 | 588.66595 | 0.00294 | 649.31384 | 0.00319 | 640.33081 | 0.00327 | 635.60608 | 0.00315 | 653.3631 | 0.00319 | 645.72437 | 0.00308 | 636.20508 | 0.00314 | 625.11328 | 0.00315 | 605.10651 | 0.00292 | 598.50671 | 0.00303 | 707.84552 | 0.00315 | 702.24176 | 0.00332 | 723.73499 | 0.00337 | 711.64264 | 0.00327 | 706.67297 | 0.00337 | 705.0144 | 0.00322 | 678.3053 | 0.00326 | 662.47961 | 0.00318 | 669.64783 | 0.0031
688.68207 | 0.00351 | 691.88446 | 0.00351 | 675.40375 | 0.00359 | 695.4798 | 0.00355 | 694.87921 | 0.00355 | 693.2597 | 0.00351 | 642.61029 | 0.00334 | 647.7373 | 0.0034 | 642.33411 | 0.00336 | 624.0293 | 0.00302 | 628.07062 | 0.00288 | 619.49432 | 0.00281 | 623.65405 | 0.00286 | 624.35254 | 0.00299 | 614.47992 | 0.00296 | 583.89899 | 0.00282 | 573.04297 | 0.0028 | 588.96643 | 0.00293 | 649.66119 | 0.00319 | 640.67236 | 0.00327 | 635.94122 | 0.00315 | 653.71204 | 0.00319 | 646.06891 | 0.00308 | 636.54785 | 0.00312 | 625.44232 | 0.00315 | 605.42169 | 0.00293 | 598.83618 | 0.00303 | 708.2348 | 0.00316 | 702.63074 | 0.00333 | 724.1084 | 0.00337 | 712.02338 | 0.00327 | 707.06226 | 0.00338 | 705.37885 | 0.00324 | 678.66064 | 0.00326 | 662.84222 | 0.00318 | 670.01794 | 0.00311
689.03821 | 0.00352 | 692.216 | 0.00351 | 675.71863 | 0.0036 | 695.79211 | 0.00355 | 695.25891 | 0.00355 | 693.64453 | 0.00351 | 642.94464 | 0.00334 | 648.11017 | 0.0034 | 642.68549 | 0.00336 | 624.3717 | 0.00302 | 628.38641 | 0.00287 | 619.8291 | 0.00283 | 624.00854 | 0.00286 | 624.70209 | 0.00299 | 614.81573 | 0.00296 | 584.21313 | 0.00282 | 573.34888 | 0.00281 | 589.26691 | 0.00293 | 650.0022 | 0.00319 | 641.0011 | 0.00325 | 636.26294 | 0.00314 | 654.0481 | 0.00319 | 646.39935 | 0.00308 | 636.88416 | 0.0031 | 625.78326 | 0.00315 | 605.73029 | 0.00293 | 599.14636 | 0.00303 | 708.62408 | 0.00317 | 703.02832 | 0.00333 | 724.48975 | 0.00336 | 712.42786 | 0.00328 | 707.4516 | 0.00338 | 705.77643 | 0.00325 | 679.01599 | 0.00325 | 663.2049 | 0.00319 | 670.36481 | 0.0031
689.41388 | 0.00352 | 692.55798 | 0.00352 | 676.09326 | 0.0036 | 696.17169 | 0.00355 | 695.62976 | 0.00355 | 694.0188 | 0.00351 | 643.28796 | 0.00335 | 648.48303 | 0.0034 | 643.01837 | 0.00336 | 624.74048 | 0.00301 | 628.72211 | 0.00288 | 620.15747 | 0.00283 | 624.37598 | 0.00287 | 625.01831 | 0.003 | 615.159 | 0.00296 | 584.52118 | 0.00282 | 573.6864 | 0.00281 | 589.56732 | 0.00293 | 650.34314 | 0.00319 | 641.3363 | 0.00325 | 636.58466 | 0.00313 | 654.39069 | 0.0032 | 646.75043 | 0.0031 | 637.20758 | 0.0031 | 626.09943 | 0.00316 | 606.03937 | 0.00293 | 599.46338 | 0.00303 | 708.98083 | 0.00317 | 703.40076 | 0.00333 | 724.87909 | 0.00335 | 712.83307 | 0.00328 | 707.80902 | 0.00338 | 706.18127 | 0.00325 | 679.37128 | 0.00325 | 663.55237 | 0.00319 | 670.70477 | 0.0031
689.77002 | 0.00352 | 692.9201 | 0.00351 | 676.41772 | 0.0036 | 696.54315 | 0.00355 | 695.99023 | 0.00355 | 694.39398 | 0.00351 | 643.61414 | 0.00335 | 648.79242 | 0.0034 | 643.34314 | 0.00337 | 625.10284 | 0.00302 | 629.07129 | 0.00288 | 620.46594 | 0.00282 | 624.70422 | 0.00287 | 625.34088 | 0.003 | 615.50177 | 0.00296 | 584.82245 | 0.00283 | 573.98615 | 0.00281 | 589.89954 | 0.00293 | 650.67773 | 0.00319 | 641.67792 | 0.00325 | 636.91974 | 0.00312 | 654.73315 | 0.0032 | 647.09442 | 0.00311 | 637.56329 | 0.00312 | 626.42792 | 0.00316 | 606.34796 | 0.00293 | 599.77362 | 0.00303 | 709.34625 | 0.00315 | 703.77386 | 0.00333 | 725.25244 | 0.00335 | 713.20581 | 0.00328 | 708.21429 | 0.00338 | 706.53851 | 0.00323 | 679.71075 | 0.00325 | 663.92261 | 0.00319 | 671.07501 | 0.00309
690.11652 | 0.00352 | 693.28137 | 0.00351 | 676.76245 | 0.00361 | 696.9043 | 0.00355 | 696.34106 | 0.00355 | 694.76825 | 0.00351 | 643.96637 | 0.00335 | 649.12872 | 0.0034 | 643.70422 | 0.00337 | 625.41241 | 0.00301 | 629.41339 | 0.00289 | 620.77441 | 0.00282 | 625.03186 | 0.00287 | 625.66406 | 0.003 | 615.83105 | 0.00296 | 585.12994 | 0.00282 | 574.29254 | 0.00281 | 590.18719 | 0.00294 | 651.04498 | 0.0032 | 642.02594 | 0.00326 | 637.25488 | 0.00314 | 655.05627 | 0.0032 | 647.45135 | 0.0031 | 637.91309 | 0.00314 | 626.75647 | 0.00316 | 606.65039 | 0.00293 | 600.09064 | 0.00304 | 709.70306 | 0.00315 | 704.13892 | 0.00333 | 725.63379 | 0.00336 | 713.60242 | 0.00328 | 708.61224 | 0.00338 | 706.91083 | 0.00322 | 680.08124 | 0.00327 | 664.29285 | 0.00319 | 671.44519 | 0.0031
690.46289 | 0.00352 | 693.633 | 0.00351 | 677.10724 | 0.00361 | 697.24622 | 0.00355 | 696.72235 | 0.00355 | 695.15308 | 0.00351 | 644.32831 | 0.00335 | 649.46497 | 0.0034 | 644.01044 | 0.00337 | 625.72198 | 0.00302 | 629.74915 | 0.0029 | 621.12207 | 0.00282 | 625.36658 | 0.00287 | 625.98676 | 0.003 | 616.1474 | 0.00296 | 585.44403 | 0.00282 | 574.61737 | 0.00281 | 590.46918 | 0.00294 | 651.37952 | 0.0032 | 642.35468 | 0.00327 | 637.59644 | 0.00315 | 655.4118 | 0.0032 | 647.78888 | 0.00309 | 638.26239 | 0.00315 | 627.08496 | 0.00316 | 606.97186 | 0.00293 | 600.41382 | 0.00304 | 710.07642 | 0.00317 | 704.51996 | 0.00333 | 725.99933 | 0.00337 | 713.99109 | 0.00328 | 708.9856 | 0.00339 | 707.31641 | 0.00324 | 680.45172 | 0.00326 | 664.65546 | 0.00319 | 671.82361 | 0.0031
690.83936 | 0.00353 | 693.9751 | 0.00352 | 677.47137 | 0.00361 | 697.58813 | 0.00355 | 697.0932 | 0.00356 | 695.5177 | 0.00351 | 644.66266 | 0.00335 | 649.80194 | 0.0034 | 644.33514 | 0.00337 | 626.05792 | 0.00301 | 630.08484 | 0.00288 | 621.44397 | 0.00283 | 625.72113 | 0.00287 | 626.32288 | 0.00299 | 616.47723 | 0.00296 | 585.75769 | 0.00283 | 574.92938 | 0.00281 | 590.76965 | 0.00295 | 651.72052 | 0.00319 | 642.66998 | 0.00327 | 637.9187 | 0.00315 | 655.7807 | 0.0032 | 648.13995 | 0.00309 | 638.60516 | 0.00313 | 627.3949 | 0.00316 | 607.29327 | 0.00294 | 600.74323 | 0.00304 | 710.44977 | 0.00317 | 704.901 | 0.00333 | 726.37207 | 0.00337 | 714.36383 | 0.00328 | 709.38287 | 0.00339 | 707.71399 | 0.00325 | 680.79944 | 0.00326 | 665.00293 | 0.0032 | 672.19373 | 0.00311
691.21503 | 0.00353 | 694.32672 | 0.00352 | 677.8363 | 0.00361 | 697.96844 | 0.00356 | 697.49371 | 0.00356 | 695.89203 | 0.00351 | 644.9978 | 0.00336 | 650.14795 | 0.0034 | 644.70508 | 0.00338 | 626.38684 | 0.00302 | 630.41357 | 0.00288 | 621.75244 | 0.00283 | 626.04236 | 0.00288 | 626.66541 | 0.003 | 616.8006 | 0.00297 | 586.06567 | 0.00283 | 575.22968 | 0.00281 | 591.08289 | 0.00294 | 652.04218 | 0.00318 | 642.99225 | 0.00326 | 638.28015 | 0.00315 | 656.13019 | 0.0032 | 648.48389 | 0.0031 | 638.95502 | 0.00311 | 627.74207 | 0.00316 | 607.61475 | 0.00294 | 601.06024 | 0.00304 | 710.80652 | 0.00317 | 705.28998 | 0.00333 | 726.76129 | 0.00337 | 714.7525 | 0.00329 | 709.76428 | 0.00339 | 708.10297 | 0.00325 | 681.16986 | 0.00326 | 665.3656 | 0.0032 | 672.54059 | 0.00311
691.55164 | 0.00353 | 694.65906 | 0.00353 | 678.16077 | 0.00361 | 698.32001 | 0.00356 | 697.89423 | 0.00356 | 696.25751 | 0.00351 | 645.33215 | 0.00336 | 650.49463 | 0.0034 | 645.03949 | 0.00338 | 626.74274 | 0.00302 | 630.74274 | 0.0029 | 622.04755 | 0.00282 | 626.37701 | 0.00287 | 627.008 | 0.003 | 617.12982 | 0.00297 | 586.38599 | 0.00283 | 575.54169 | 0.00282 | 591.3894 | 0.00294 | 652.36975 | 0.00318 | 643.33386 | 0.00326 | 638.6153 | 0.00314 | 656.45282 | 0.00321 | 648.81439 | 0.0031 | 639.29779 | 0.00311 | 628.07111 | 0.00316 | 607.92999 | 0.00294 | 601.37671 | 0.00304 | 711.17987 | 0.00317 | 705.66241 | 0.00334 | 727.16718 | 0.00336 | 715.15771 | 0.00329 | 710.13763 | 0.00339 | 708.49194 | 0.00325 | 681.5094 | 0.00327 | 665.7049 | 0.0032 | 672.89569 | 0.00311
691.90778 | 0.00353 | 695.0011 | 0.00352 | 678.52576 | 0.00361 | 698.66187 | 0.00357 | 698.26587 | 0.00357 | 696.66174 | 0.00352 | 645.68439 | 0.00336 | 650.83173 | 0.0034 | 645.37311 | 0.00338 | 627.05231 | 0.00303 | 631.07843 | 0.0029 | 622.38879 | 0.00283 | 626.74445 | 0.00287 | 627.34412 | 0.003 | 617.48608 | 0.00298 | 586.68115 | 0.00283 | 575.85425 | 0.00282 | 591.67761 | 0.00294 | 652.71069 | 0.0032 | 643.70825 | 0.00327 | 638.93701 | 0.00313 | 656.78888 | 0.0032 | 649.14545 | 0.00311 | 639.6535 | 0.00313 | 628.38666 | 0.00316 | 608.23859 | 0.00294 | 601.70605 | 0.00304 | 711.54462 | 0.00318 | 706.03546 | 0.00334 | 727.54059 | 0.00336 | 715.54639 | 0.00329 | 710.51898 | 0.00339 | 708.87299 | 0.00324 | 681.87225 | 0.00327 | 666.06006 | 0.0032 | 673.25836 | 0.0031
692.26392 | 0.00353 | 695.3335 | 0.00352 | 678.88989 | 0.00362 | 699.03339 | 0.00356 | 698.62708 | 0.00358 | 697.0061 | 0.00352 | 646.03735 | 0.00337 | 651.14178 | 0.0034 | 645.71558 | 0.00338 | 627.39471 | 0.00303 | 631.41418 | 0.00289 | 622.71069 | 0.00283 | 627.07263 | 0.00288 | 627.6673 | 0.003 | 617.82886 | 0.00298 | 587.01373 | 0.00284 | 576.17291 | 0.00282 | 591.97186 | 0.00295 | 653.04529 | 0.00321 | 644.0434 | 0.00328 | 639.26569 | 0.00315 | 657.13788 | 0.00321 | 649.48938 | 0.0031 | 639.99634 | 0.00315 | 628.69659 | 0.00317 | 608.55383 | 0.00294 | 602.04846 | 0.00304 | 711.90137 | 0.00318 | 706.42444 | 0.00335 | 727.91406 | 0.00338 | 715.935 | 0.00329 | 710.91626 | 0.00339 | 709.21356 | 0.00324 | 682.24274 | 0.00328 | 666.43018 | 0.0032 | 673.63605 | 0.00311
692.61035 | 0.00354 | 695.70447 | 0.00353 | 679.19501 | 0.00362 | 699.36493 | 0.00356 | 698.97876 | 0.00357 | 697.39093 | 0.00353 | 646.36353 | 0.00337 | 651.48773 | 0.00341 | 646.06769 | 0.00338 | 627.71716 | 0.00303 | 631.73645 | 0.00289 | 623.03851 | 0.00284 | 627.40088 | 0.00288 | 627.98999 | 0.003 | 618.15161 | 0.00298 | 587.32178 | 0.00284 | 576.49768 | 0.00282 | 592.2785 | 0.00295 | 653.39966 | 0.0032 | 644.37158 | 0.00329 | 639.60724 | 0.00316 | 657.46747 | 0.00321 | 649.84692 | 0.0031 | 640.3526 | 0.00316 | 629.03137 | 0.00317 | 608.8562 | 0.00294 | 602.35254 | 0.00304 | 712.25018 | 0.00317 | 706.79755 | 0.00335 | 728.28668 | 0.00338 | 716.3078 | 0.00329 | 711.28168 | 0.0034 | 709.60254 | 0.00325 | 682.61322 | 0.00328 | 666.79285 | 0.0032 | 674.0296 | 0.00312
692.99658 | 0.00354 | 696.0368 | 0.00353 | 679.51056 | 0.00362 | 699.71643 | 0.00357 | 699.35925 | 0.00357 | 697.76605 | 0.00353 | 646.72614 | 0.00337 | 651.82477 | 0.00341 | 646.38361 | 0.00339 | 628.01385 | 0.00303 | 632.0592 | 0.0029 | 623.35345 | 0.00283 | 627.76135 | 0.00288 | 628.33252 | 0.003 | 618.49493 | 0.00297 | 587.62921 | 0.00284 | 576.80359 | 0.00281 | 592.57281 | 0.00295 | 653.74707 | 0.0032 | 644.71375 | 0.00329 | 639.94238 | 0.00316 | 657.81641 | 0.00321 | 650.20398 | 0.0031 | 640.69543 | 0.00314 | 629.35986 | 0.00317 | 609.18384 | 0.00295 | 602.67572 | 0.00305 | 712.64807 | 0.00317 | 707.19513 | 0.00335 | 728.66016 | 0.00338 | 716.70435 | 0.0033 | 711.66309 | 0.00339 | 709.99951 | 0.00326 | 682.93756 | 0.00328 | 667.13971 | 0.00321 | 674.39221 | 0.00313
693.36249 | 0.00354 | 696.37878 | 0.00353 | 679.85535 | 0.00363 | 700.08801 | 0.00357 | 699.71088 | 0.00358 | 698.13068 | 0.00354 | 647.07025 | 0.00337 | 652.16254 | 0.00342 | 646.71722 | 0.00339 | 628.36267 | 0.00304 | 632.41425 | 0.0029 | 623.68182 | 0.00283 | 628.08313 | 0.00288 | 628.67511 | 0.00301 | 618.80481 | 0.00298 | 587.96857 | 0.00284 | 577.12225 | 0.00282 | 592.88605 | 0.00295 | 654.09503 | 0.0032 | 645.04193 | 0.00328 | 640.284 | 0.00315 | 658.17889 | 0.00321 | 650.54144 | 0.00311 | 641.03827 | 0.00313 | 629.68842 | 0.00317 | 609.50531 | 0.00295 | 603.00513 | 0.00305 | 713.01282 | 0.00318 | 707.59204 | 0.00335 | 729.04944 | 0.00337 | 717.10162 | 0.0033 | 712.04376 | 0.0034 | 710.40503 | 0.00326 | 683.29285 | 0.00327 | 667.49481 | 0.0032 | 674.75488 | 0.00312
693.70886 | 0.00354 | 696.74005 | 0.00353 | 680.21948 | 0.00363 | 700.43951 | 0.00357 | 700.0921 | 0.00359 | 698.5155 | 0.00353 | 647.42395 | 0.00338 | 652.50848 | 0.00342 | 647.06934 | 0.0034 | 628.71857 | 0.00304 | 632.73706 | 0.00289 | 624.01013 | 0.00284 | 628.40436 | 0.00288 | 629.00476 | 0.00301 | 619.13409 | 0.00298 | 588.27606 | 0.00284 | 577.42865 | 0.00282 | 593.19263 | 0.00296 | 654.42957 | 0.0032 | 645.3642 | 0.00328 | 640.62549 | 0.00315 | 658.54138 | 0.00321 | 650.86597 | 0.00312 | 641.39447 | 0.00314 | 630.02985 | 0.00317 | 609.82678 | 0.00295 | 603.33453 | 0.00305 | 713.36169 | 0.00318 | 707.94855 | 0.00335 | 729.45532 | 0.00337 | 717.4903 | 0.0033 | 712.43372 | 0.0034 | 710.79407 | 0.00326 | 683.66333 | 0.00328 | 667.86499 | 0.0032 | 675.11749 | 0.00311
694.05524 | 0.00354 | 697.09174 | 0.00353 | 680.55444 | 0.00363 | 700.78137 | 0.00357 | 700.44379 | 0.00358 | 698.88983 | 0.00353 | 647.76801 | 0.00338 | 652.82758 | 0.00342 | 647.42963 | 0.0034 | 629.07391 | 0.00303 | 633.05286 | 0.0029 | 624.31165 | 0.00283 | 628.75244 | 0.00288 | 629.32739 | 0.00301 | 619.45746 | 0.00298 | 588.5835 | 0.00284 | 577.72845 | 0.00283 | 593.49976 | 0.00296 | 654.77051 | 0.0032 | 645.71222 | 0.00329 | 640.9671 | 0.00315 | 658.87744 | 0.00322 | 651.18994 | 0.00311 | 641.7373 | 0.00315 | 630.34601 | 0.00318 | 610.11682 | 0.00296 | 603.68317 | 0.00305 | 713.71912 | 0.00318 | 708.31366 | 0.00335 | 729.84467 | 0.00338 | 717.89551 | 0.0033 | 712.83099 | 0.0034 | 711.18304 | 0.00325 | 684.01862 | 0.00327 | 668.24341 | 0.0032 | 675.4953 | 0.00312
694.42114 | 0.00354 | 697.49237 | 0.00353 | 680.91858 | 0.00363 | 701.14258 | 0.00358 | 700.82501 | 0.00358 | 699.25446 | 0.00353 | 648.09418 | 0.00338 | 653.18256 | 0.00342 | 647.75446 | 0.0034 | 629.40338 | 0.00304 | 633.40149 | 0.0029 | 624.61371 | 0.00283 | 629.10004 | 0.00289 | 629.63068 | 0.003 | 619.78027 | 0.00298 | 588.89764 | 0.00285 | 578.04712 | 0.00283 | 593.80634 | 0.00295 | 655.09167 | 0.00321 | 646.04742 | 0.0033 | 641.29578 | 0.00317 | 659.20703 | 0.00322 | 651.52747 | 0.0031 | 642.05371 | 0.00316 | 630.66162 | 0.00318 | 610.41919 | 0.00296 | 604.00012 | 0.00305 | 714.07587 | 0.00318 | 708.68683 | 0.00336 | 730.20142 | 0.0034 | 718.28418 | 0.0033 | 713.19641 | 0.0034 | 711.58063 | 0.00325 | 684.36572 | 0.00328 | 668.59027 | 0.00321 | 675.88885 | 0.00313
694.78705 | 0.00355 | 697.81512 | 0.00354 | 681.23334 | 0.00363 | 701.53326 | 0.00358 | 701.18628 | 0.00358 | 699.63928 | 0.00353 | 648.43005 | 0.00338 | 653.52924 | 0.00342 | 648.09766 | 0.0034 | 629.7522 | 0.00304 | 633.73071 | 0.00291 | 624.92218 | 0.00284 | 629.39502 | 0.00289 | 629.96674 | 0.00301 | 620.10309 | 0.00298 | 589.21179 | 0.00285 | 578.37799 | 0.00283 | 594.08167 | 0.00295 | 655.42621 | 0.00322 | 646.36273 | 0.0033 | 641.62396 | 0.00319 | 659.57599 | 0.00322 | 651.87146 | 0.0031 | 642.41644 | 0.00316 | 631.00305 | 0.00318 | 610.76587 | 0.00296 | 604.31036 | 0.00305 | 714.41681 | 0.00319 | 709.07574 | 0.00336 | 730.58282 | 0.0034 | 718.67285 | 0.0033 | 713.56915 | 0.0034 | 711.94507 | 0.00326 | 684.72858 | 0.00328 | 668.93781 | 0.00321 | 676.25146 | 0.00314
695.15375 | 0.00355 | 698.13788 | 0.00354 | 681.57813 | 0.00364 | 701.90399 | 0.00358 | 701.55713 | 0.00359 | 700.00391 | 0.00354 | 648.77411 | 0.00338 | 653.85724 | 0.00342 | 648.41351 | 0.0034 | 630.0882 | 0.00304 | 634.04651 | 0.0029 | 625.25055 | 0.00285 | 629.74951 | 0.00289 | 630.30286 | 0.00301 | 620.45282 | 0.00299 | 589.5321 | 0.00285 | 578.69672 | 0.00283 | 594.37598 | 0.00296 | 655.74738 | 0.00322 | 646.67804 | 0.0033 | 641.94623 | 0.00317 | 659.92493 | 0.00323 | 652.21545 | 0.00311 | 642.77271 | 0.00315 | 631.3316 | 0.00318 | 611.09351 | 0.00296 | 604.62115 | 0.00306 | 714.77356 | 0.00318 | 709.46472 | 0.00336 | 730.97211 | 0.00339 | 719.07806 | 0.0033 | 713.95917 | 0.0034 | 712.31812 | 0.00328 | 685.07629 | 0.00328 | 669.2923 | 0.00321 | 676.59894 | 0.00314
695.50989 | 0.00355 | 698.47986 | 0.00354 | 681.91315 | 0.00364 | 702.23627 | 0.00358 | 701.89917 | 0.00359 | 700.37903 | 0.00354 | 649.13672 | 0.00338 | 654.21301 | 0.00342 | 648.7746 | 0.0034 | 630.42413 | 0.00304 | 634.39514 | 0.00291 | 625.5918 | 0.00285 | 630.09705 | 0.00289 | 630.64545 | 0.00302 | 620.78912 | 0.00299 | 589.8396 | 0.00285 | 578.99036 | 0.00284 | 594.68927 | 0.00296 | 656.10175 | 0.00321 | 647.01965 | 0.00329 | 642.26141 | 0.00316 | 660.27393 | 0.00323 | 652.55298 | 0.00311 | 643.11554 | 0.00314 | 631.6792 | 0.00319 | 611.39594 | 0.00296 | 604.96973 | 0.00307 | 715.14691 | 0.00318 | 709.84576 | 0.00336 | 731.34552 | 0.00338 | 719.45013 | 0.0033 | 714.33984 | 0.0034 | 712.69916 | 0.00328 | 685.4234 | 0.00328 | 669.67072 | 0.00321 | 676.98425 | 0.00313
695.84656 | 0.00355 | 698.86206 | 0.00354 | 682.25787 | 0.00364 | 702.59747 | 0.00358 | 702.28046 | 0.00359 | 700.73395 | 0.00355 | 649.43542 | 0.00339 | 654.57684 | 0.00342 | 649.10822 | 0.0034 | 630.76007 | 0.00305 | 634.72437 | 0.00291 | 625.92017 | 0.00285 | 630.43176 | 0.00289 | 630.98157 | 0.00302 | 621.11847 | 0.00299 | 590.15985 | 0.00285 | 579.29626 | 0.00284 | 595.01471 | 0.00296 | 656.45612 | 0.00322 | 647.36176 | 0.00329 | 642.59015 | 0.00318 | 660.60999 | 0.00323 | 652.8775 | 0.00312 | 643.46478 | 0.00315 | 631.99487 | 0.00319 | 611.70447 | 0.00296 | 605.30536 | 0.00306 | 715.48712 | 0.00319 | 710.21021 | 0.00336 | 731.7348 | 0.00338 | 719.85529 | 0.00331 | 714.7298 | 0.0034 | 713.11267 | 0.00327 | 685.77869 | 0.00329 | 670.01758 | 0.00321 | 677.32422 | 0.00313
696.18237 | 0.00355 | 699.19525 | 0.00354 | 682.60254 | 0.00364 | 702.9682 | 0.00359 | 702.63202 | 0.00359 | 701.11792 | 0.00355 | 649.7981 | 0.00339 | 654.90497 | 0.00342 | 649.44183 | 0.0034 | 631.10248 | 0.00305 | 635.05359 | 0.0029 | 626.23511 | 0.00284 | 630.75995 | 0.00289 | 631.29767 | 0.00302 | 621.44824 | 0.00299 | 590.46735 | 0.00285 | 579.60266 | 0.00285 | 595.30902 | 0.00296 | 656.79712 | 0.00321 | 647.69641 | 0.0033 | 642.9054 | 0.00319 | 660.95898 | 0.00323 | 653.2215 | 0.00312 | 643.81409 | 0.00316 | 632.31097 | 0.00319 | 612.0321 | 0.00296 | 605.64099 | 0.00306 | 715.83594 | 0.00319 | 710.59125 | 0.00336 | 732.12482 | 0.0034 | 720.23602 | 0.00331 | 715.10254 | 0.00341 | 713.49371 | 0.00326 | 686.10315 | 0.0033 | 670.41107 | 0.00322 | 677.6944 | 0.00313
696.52875 | 0.00355 | 699.51801 | 0.00354 | 682.96667 | 0.00364 | 703.3493 | 0.00359 | 703.00293 | 0.0036 | 701.49304 | 0.00355 | 650.14288 | 0.00339 | 655.224 | 0.00343 | 649.80286 | 0.0034 | 631.41852 | 0.00305 | 635.40222 | 0.00291 | 626.54999 | 0.00284 | 631.0882 | 0.00289 | 631.62732 | 0.00302 | 621.77808 | 0.00299 | 590.76245 | 0.00285 | 579.91467 | 0.00284 | 595.6095 | 0.00296 | 657.13165 | 0.00322 | 648.04504 | 0.00331 | 643.24054 | 0.0032 | 661.2821 | 0.00324 | 653.55194 | 0.00311 | 644.16388 | 0.00317 | 632.64569 | 0.00319 | 612.34119 | 0.00296 | 605.94507 | 0.00307 | 716.19342 | 0.00319 | 710.94843 | 0.00337 | 732.46503 | 0.00341 | 720.59229 | 0.00331 | 715.49255 | 0.00341 | 713.85022 | 0.00326 | 686.45844 | 0.0033 | 670.74286 | 0.00322 | 678.08038 | 0.00314
696.90521 | 0.00356 | 699.88007 | 0.00355 | 683.29205 | 0.00364 | 703.72003 | 0.00359 | 703.37463 | 0.00359 | 701.87714 | 0.00354 | 650.46906 | 0.00339 | 655.54309 | 0.00343 | 650.13647 | 0.0034 | 631.76093 | 0.00305 | 635.72449 | 0.00291 | 626.86493 | 0.00285 | 631.41589 | 0.00289 | 631.96991 | 0.00302 | 622.10736 | 0.003 | 591.07043 | 0.00286 | 580.22107 | 0.00284 | 595.89148 | 0.00296 | 657.45923 | 0.00322 | 648.39307 | 0.00331 | 643.57568 | 0.00319 | 661.6311 | 0.00324 | 653.896 | 0.00311 | 644.50665 | 0.00316 | 632.95563 | 0.00319 | 612.66266 | 0.00296 | 606.26202 | 0.00307 | 716.57471 | 0.00319 | 711.32874 | 0.00336 | 732.84637 | 0.0034 | 720.99744 | 0.00331 | 715.8573 | 0.00341 | 714.24707 | 0.00328 | 686.82068 | 0.00329 | 671.09033 | 0.00322 | 678.45807 | 0.00315
697.29065 | 0.00356 | 700.2132 | 0.00355 | 683.62701 | 0.00364 | 704.08197 | 0.00359 | 703.73584 | 0.00359 | 702.23285 | 0.00354 | 650.81311 | 0.00339 | 655.87109 | 0.00343 | 650.479 | 0.0034 | 632.10388 | 0.00305 | 636.02734 | 0.00291 | 627.19971 | 0.00286 | 631.75061 | 0.00289 | 632.2926 | 0.00303 | 622.43719 | 0.003 | 591.3656 | 0.00286 | 580.552 | 0.00284 | 596.19812 | 0.00296 | 657.79376 | 0.00322 | 648.7019 | 0.0033 | 643.89734 | 0.00317 | 661.98712 | 0.00323 | 654.24054 | 0.00313 | 644.88879 | 0.00315 | 633.29034 | 0.0032 | 612.97742 | 0.00297 | 606.58521 | 0.00307 | 716.92352 | 0.00318 | 711.72638 | 0.00337 | 733.21985 | 0.00339 | 721.39404 | 0.00331 | 716.22272 | 0.00341 | 714.61224 | 0.00328 | 687.1684 | 0.0033 | 671.43719 | 0.00322 | 678.80566 | 0.00314
697.62726 | 0.00356 | 700.58502 | 0.00356 | 683.97174 | 0.00364 | 704.40387 | 0.00359 | 704.10669 | 0.0036 | 702.61682 | 0.00355 | 651.16687 | 0.0034 | 656.2171 | 0.00343 | 650.82227 | 0.0034 | 632.43927 | 0.00306 | 636.3501 | 0.00291 | 627.51465 | 0.00285 | 632.07886 | 0.00289 | 632.62872 | 0.00302 | 622.76703 | 0.003 | 591.69824 | 0.00286 | 580.84564 | 0.00284 | 596.50519 | 0.00297 | 658.14166 | 0.00323 | 649.02417 | 0.00329 | 644.22601 | 0.00316 | 662.34253 | 0.00324 | 654.57745 | 0.00314 | 645.21869 | 0.00315 | 633.61884 | 0.0032 | 613.31177 | 0.00297 | 606.90222 | 0.00307 | 717.28027 | 0.0032 | 712.10736 | 0.00337 | 733.61707 | 0.00339 | 721.77472 | 0.00332 | 716.61206 | 0.00341 | 715.00128 | 0.00328 | 687.50793 | 0.0033 | 671.80743 | 0.00323 | 679.15253 | 0.00314
697.98352 | 0.00357 | 700.94788 | 0.00356 | 684.32623 | 0.00365 | 704.77533 | 0.00359 | 704.46875 | 0.0036 | 702.98145 | 0.00355 | 651.51978 | 0.0034 | 656.5907 | 0.00344 | 651.15588 | 0.0034 | 632.76227 | 0.00305 | 636.68524 | 0.00292 | 627.81671 | 0.00285 | 632.40649 | 0.00292 | 632.93195 | 0.00303 | 623.08337 | 0.003 | 592.01855 | 0.00286 | 581.14539 | 0.00285 | 596.81177 | 0.00298 | 658.47571 | 0.00323 | 649.34595 | 0.0033 | 644.56116 | 0.00318 | 662.68561 | 0.00324 | 654.92853 | 0.00313 | 645.55505 | 0.00316 | 633.94739 | 0.0032 | 613.62653 | 0.00297 | 607.25024 | 0.00308 | 717.63708 | 0.0032 | 712.4884 | 0.00337 | 733.99841 | 0.0034 | 722.16339 | 0.00332 | 717.00934 | 0.00342 | 715.39813 | 0.00327 | 687.83984 | 0.0033 | 672.18585 | 0.00323 | 679.53839 | 0.00314
698.35999 | 0.00357 | 701.30029 | 0.00355 | 684.69037 | 0.00365 | 705.14618 | 0.00359 | 704.84924 | 0.0036 | 703.35657 | 0.00356 | 651.83704 | 0.0034 | 656.90979 | 0.00344 | 651.4895 | 0.00341 | 633.11115 | 0.00305 | 637.00806 | 0.00291 | 628.13165 | 0.00285 | 632.74121 | 0.00291 | 633.28796 | 0.00303 | 623.41962 | 0.003 | 592.31366 | 0.00286 | 581.45795 | 0.00284 | 597.10608 | 0.00297 | 658.8103 | 0.00323 | 649.68756 | 0.00332 | 644.89581 | 0.0032 | 663.03461 | 0.00324 | 655.27252 | 0.00312 | 645.89783 | 0.00318 | 634.26355 | 0.0032 | 613.93561 | 0.00297 | 607.56726 | 0.00308 | 717.99445 | 0.0032 | 712.85284 | 0.00338 | 734.3559 | 0.00341 | 722.54413 | 0.00332 | 717.38269 | 0.00342 | 715.78778 | 0.00327 | 688.20276 | 0.0033 | 672.53271 | 0.00324 | 679.93134 | 0.00315
698.69659 | 0.00357 | 701.60382 | 0.00356 | 685.02539 | 0.00365 | 705.51691 | 0.0036 | 705.22089 | 0.0036 | 703.7309 | 0.00356 | 652.17218 | 0.0034 | 657.25653 | 0.00344 | 651.82391 | 0.00341 | 633.44067 | 0.00306 | 637.32385 | 0.00292 | 628.45355 | 0.00287 | 633.07587 | 0.00289 | 633.6106 | 0.00303 | 623.77533 | 0.003 | 592.61499 | 0.00286 | 581.77661 | 0.00285 | 597.41931 | 0.00297 | 659.17108 | 0.00323 | 650.02271 | 0.00332 | 645.2309 | 0.0032 | 663.37708 | 0.00324 | 655.61652 | 0.00312 | 646.26056 | 0.00318 | 634.58588 | 0.0032 | 614.26324 | 0.00298 | 607.87128 | 0.00308 | 718.32678 | 0.0032 | 713.22601 | 0.00338 | 734.74524 | 0.00342 | 722.94141 | 0.00332 | 717.8045 | 0.00343 | 716.16882 | 0.00328 | 688.56561 | 0.0033 | 672.87201 | 0.00323 | 680.30975 | 0.00315
699.04297 | 0.00357 | 701.91693 | 0.00357 | 685.35956 | 0.00365 | 705.90759 | 0.0036 | 705.55249 | 0.00361 | 704.13519 | 0.00356 | 652.49841 | 0.00339 | 657.57562 | 0.00344 | 652.13904 | 0.00341 | 633.77014 | 0.00307 | 637.65308 | 0.00291 | 628.7749 | 0.00287 | 633.38428 | 0.0029 | 633.94025 | 0.00304 | 624.08521 | 0.003 | 592.92914 | 0.00286 | 582.09528 | 0.00285 | 597.70087 | 0.00298 | 659.51208 | 0.00323 | 650.34442 | 0.00332 | 645.55957 | 0.0032 | 663.72614 | 0.00325 | 655.97406 | 0.00313 | 646.63623 | 0.00317 | 634.92059 | 0.0032 | 614.57178 | 0.00297 | 608.19452 | 0.00308 | 718.716 | 0.0032 | 713.59045 | 0.00338 | 735.12659 | 0.00341 | 723.31415 | 0.00332 | 718.18585 | 0.00342 | 716.5498 | 0.0033 | 688.9209 | 0.0033 | 673.22711 | 0.00324 | 680.67236 | 0.00315
699.38855 | 0.00357 | 702.26935 | 0.00357 | 685.70428 | 0.00366 | 706.25909 | 0.0036 | 705.89453 | 0.0036 | 704.48035 | 0.00357 | 652.82458 | 0.0034 | 657.93054 | 0.00345 | 652.48224 | 0.00342 | 634.09906 | 0.00307 | 637.97534 | 0.00292 | 629.09631 | 0.00287 | 633.71252 | 0.00292 | 634.26294 | 0.00304 | 624.40857 | 0.00301 | 593.24945 | 0.00286 | 582.41394 | 0.00285 | 598.0141 | 0.00297 | 659.84662 | 0.00323 | 650.67316 | 0.00331 | 645.88129 | 0.00319 | 664.08862 | 0.00325 | 656.31799 | 0.00314 | 646.99255 | 0.00316 | 635.26202 | 0.0032 | 614.89325 | 0.00297 | 608.49854 | 0.00307 | 719.07349 | 0.0032 | 713.95557 | 0.00338 | 735.4834 | 0.0034 | 723.71869 | 0.00333 | 718.5592 | 0.00343 | 716.91431 | 0.00331 | 689.26801 | 0.0033 | 673.58215 | 0.00324 | 681.03497 | 0.00315
699.74554 | 0.00357 | 702.63141 | 0.00357 | 686.03937 | 0.00366 | 706.62024 | 0.0036 | 706.26538 | 0.0036 | 704.82635 | 0.00357 | 653.17828 | 0.0034 | 658.27728 | 0.00345 | 652.84332 | 0.00342 | 634.44147 | 0.00307 | 638.29816 | 0.00292 | 629.43799 | 0.00287 | 634.02734 | 0.00291 | 634.61896 | 0.00304 | 624.72491 | 0.00301 | 593.55078 | 0.00286 | 582.73871 | 0.00285 | 598.3396 | 0.00298 | 660.17474 | 0.00323 | 650.98846 | 0.00331 | 646.22345 | 0.00317 | 664.43109 | 0.00325 | 656.68854 | 0.00315 | 647.3219 | 0.00316 | 635.57141 | 0.0032 | 615.20233 | 0.00298 | 608.82178 | 0.00308 | 719.44617 | 0.0032 | 714.32068 | 0.00338 | 735.86475 | 0.0034 | 724.10736 | 0.00333 | 718.93195 | 0.00343 | 717.29529 | 0.00329 | 689.60822 | 0.0033 | 673.94476 | 0.00324 | 681.38184 | 0.00315
700.11145 | 0.00358 | 702.99359 | 0.00356 | 686.4043 | 0.00366 | 706.99182 | 0.0036 | 706.65625 | 0.0036 | 705.21204 | 0.00357 | 653.52234 | 0.0034 | 658.6322 | 0.00345 | 653.1947 | 0.00342 | 634.78442 | 0.00307 | 638.6333 | 0.00293 | 629.76587 | 0.00287 | 634.37488 | 0.0029 | 634.95508 | 0.00304 | 625.03479 | 0.00301 | 593.87726 | 0.00286 | 583.05072 | 0.00285 | 598.63391 | 0.00298 | 660.51569 | 0.00323 | 651.32367 | 0.00331 | 646.55157 | 0.00318 | 664.78064 | 0.00325 | 657.00604 | 0.00314 | 647.63879 | 0.00317 | 635.88757 | 0.0032 | 615.5238 | 0.00298 | 609.15112 | 0.00308 | 719.80359 | 0.0032 | 714.68512 | 0.00338 | 736.26196 | 0.00341 | 724.50464 | 0.00333 | 719.31329 | 0.00343 | 717.70087 | 0.00328 | 689.97107 | 0.00331 | 674.29169 | 0.00324 | 681.76782 | 0.00315
700.48712 | 0.00358 | 703.32672 | 0.00357 | 686.74823 | 0.00366 | 707.31366 | 0.00361 | 706.98871 | 0.00361 | 705.58716 | 0.00357 | 653.86719 | 0.0034 | 658.96918 | 0.00345 | 653.54681 | 0.00343 | 635.11334 | 0.00307 | 638.94269 | 0.00293 | 630.06146 | 0.00286 | 634.716 | 0.00291 | 635.27124 | 0.00304 | 625.3775 | 0.00301 | 594.17853 | 0.00287 | 583.33826 | 0.00285 | 598.92816 | 0.00298 | 660.85022 | 0.00324 | 651.67218 | 0.00333 | 646.86682 | 0.0032 | 665.12958 | 0.00325 | 657.3371 | 0.00313 | 647.96808 | 0.00318 | 636.21613 | 0.0032 | 615.84473 | 0.00298 | 609.46814 | 0.00309 | 720.16833 | 0.00321 | 715.04163 | 0.00338 | 736.63544 | 0.00342 | 724.90912 | 0.00333 | 719.71124 | 0.00343 | 718.05737 | 0.00329 | 690.31818 | 0.00331 | 674.66248 | 0.00325 | 682.12286 | 0.00315
700.84326 | 0.00358 | 703.65027 | 0.00357 | 687.10339 | 0.00366 | 707.66522 | 0.00361 | 707.32104 | 0.00361 | 705.94287 | 0.00357 | 654.19336 | 0.00341 | 659.2973 | 0.00345 | 653.88934 | 0.00343 | 635.44287 | 0.00306 | 639.26544 | 0.00293 | 630.36298 | 0.00286 | 635.03778 | 0.0029 | 635.61383 | 0.00305 | 625.71381 | 0.00302 | 594.47986 | 0.00287 | 583.64465 | 0.00285 | 599.2348 | 0.00298 | 661.18481 | 0.00324 | 652.00043 | 0.00333 | 647.21539 | 0.0032 | 665.47864 | 0.00325 | 657.67456 | 0.00313 | 648.33734 | 0.00318 | 636.53223 | 0.00321 | 616.14764 | 0.00298 | 609.80377 | 0.00309 | 720.50916 | 0.0032 | 715.40674 | 0.00338 | 737.00879 | 0.00343 | 725.28192 | 0.00333 | 720.12512 | 0.00344 | 718.43842 | 0.00331 | 690.69684 | 0.00331 | 675.04028 | 0.00324 | 682.48553 | 0.00316
701.18964 | 0.00358 | 703.99231 | 0.00358 | 687.44733 | 0.00366 | 708.03674 | 0.00361 | 707.71118 | 0.00361 | 706.30902 | 0.00358 | 654.53741 | 0.00341 | 659.64398 | 0.00345 | 654.22369 | 0.00344 | 635.77185 | 0.00306 | 639.59412 | 0.00294 | 630.67145 | 0.00286 | 635.36603 | 0.0029 | 635.92999 | 0.00305 | 626.06311 | 0.00301 | 594.80017 | 0.00287 | 583.97559 | 0.00286 | 599.5542 | 0.00298 | 661.51929 | 0.00326 | 652.32269 | 0.00332 | 647.55054 | 0.0032 | 665.83459 | 0.00324 | 658.03156 | 0.00314 | 648.70007 | 0.00318 | 636.86072 | 0.00321 | 616.48767 | 0.00299 | 610.11456 | 0.00309 | 720.86603 | 0.0032 | 715.77917 | 0.00339 | 737.3822 | 0.00342 | 725.65472 | 0.00334 | 720.49786 | 0.00343 | 718.81152 | 0.0033 | 691.04395 | 0.00331 | 675.37201 | 0.00325 | 682.86328 | 0.00316
701.55634 | 0.00359 | 704.36487 | 0.00358 | 687.80261 | 0.00367 | 708.40747 | 0.00361 | 708.06274 | 0.00361 | 706.66473 | 0.00358 | 654.87256 | 0.00341 | 659.98096 | 0.00345 | 654.55737 | 0.00344 | 636.11475 | 0.00306 | 639.91693 | 0.00293 | 631.01965 | 0.00287 | 635.68726 | 0.00289 | 636.25964 | 0.00305 | 626.36652 | 0.00302 | 595.1015 | 0.00287 | 584.30035 | 0.00286 | 599.86743 | 0.00298 | 661.86029 | 0.00324 | 652.64441 | 0.00331 | 647.85931 | 0.00319 | 666.17712 | 0.00325 | 658.38904 | 0.00315 | 649.05634 | 0.00317 | 637.20844 | 0.00322 | 616.81525 | 0.00299 | 610.43774 | 0.00309 | 721.23938 | 0.00321 | 716.18469 | 0.00339 | 737.77148 | 0.00341 | 725.995 | 0.00334 | 720.87122 | 0.00343 | 719.16803 | 0.0033 | 691.37592 | 0.00332 | 675.71948 | 0.00325 | 683.23352 | 0.00316
701.90271 | 0.00359 | 704.68756 | 0.00358 | 688.11737 | 0.00367 | 708.73975 | 0.00361 | 708.41443 | 0.00362 | 707.03015 | 0.00358 | 655.23517 | 0.00342 | 660.30902 | 0.00345 | 654.92725 | 0.00344 | 636.44366 | 0.00307 | 640.24615 | 0.00293 | 631.34753 | 0.00288 | 636.05469 | 0.00291 | 636.59576 | 0.00305 | 626.68286 | 0.00302 | 595.42181 | 0.00287 | 584.61292 | 0.00286 | 600.15509 | 0.00298 | 662.22113 | 0.00331 | 652.97314 | 0.00331 | 648.1875 | 0.00318 | 666.53314 | 0.00325 | 658.73956 | 0.00315 | 649.38568 | 0.00317 | 637.53699 | 0.00322 | 617.13672 | 0.00299 | 610.75421 | 0.00308 | 721.61273 | 0.00321 | 716.5578 | 0.00339 | 738.15289 | 0.00341 | 726.36713 | 0.00334 | 721.23663 | 0.00344 | 719.54907 | 0.0033 | 691.70026 | 0.00333 | 676.07397 | 0.00325 | 683.59613 | 0.00316
702.24915 | 0.00359 | 705.03998 | 0.00358 | 688.45239 | 0.00368 | 709.10089 | 0.00362 | 708.81494 | 0.00362 | 707.39557 | 0.00358 | 655.55243 | 0.00341 | 660.67371 | 0.00345 | 655.26978 | 0.00344 | 636.77966 | 0.00307 | 640.54205 | 0.00293 | 631.64954 | 0.00288 | 636.40222 | 0.00292 | 636.9184 | 0.00305 | 627.0191 | 0.00302 | 595.7359 | 0.00288 | 584.93158 | 0.00286 | 600.4494 | 0.00299 | 662.5224 | 0.00326 | 653.30829 | 0.00332 | 648.51617 | 0.00319 | 666.87567 | 0.00325 | 659.07056 | 0.00315 | 649.729 | 0.00318 | 637.87164 | 0.00322 | 617.45819 | 0.00299 | 611.10284 | 0.00308 | 721.96948 | 0.00321 | 716.93085 | 0.0034 | 738.52563 | 0.00342 | 726.77234 | 0.00334 | 721.63397 | 0.00344 | 719.93805 | 0.0033 | 692.03986 | 0.00333 | 676.44415 | 0.00325 | 683.95874 | 0.00316
702.60529 | 0.00359 | 705.42224 | 0.00358 | 688.81653 | 0.00368 | 709.47162 | 0.00362 | 709.13776 | 0.00362 | 707.77069 | 0.00358 | 655.89722 | 0.00342 | 661.03839 | 0.00345 | 655.62189 | 0.00343 | 637.10913 | 0.00308 | 640.87775 | 0.00293 | 631.96448 | 0.00288 | 636.73047 | 0.00291 | 637.24805 | 0.00304 | 627.35541 | 0.00302 | 596.05621 | 0.00288 | 585.23749 | 0.00286 | 600.75037 | 0.00299 | 662.8634 | 0.00327 | 653.63007 | 0.00333 | 648.84485 | 0.0032 | 667.19824 | 0.00325 | 659.42755 | 0.00315 | 650.07831 | 0.00319 | 638.19403 | 0.00322 | 617.742 | 0.00299 | 611.41357 | 0.00309 | 722.33423 | 0.00321 | 717.31189 | 0.0034 | 738.90698 | 0.00344 | 727.16101 | 0.00334 | 722.03186 | 0.00345 | 720.29456 | 0.00329 | 692.41852 | 0.00333 | 676.80682 | 0.00325 | 684.3598 | 0.00317
702.96143 | 0.00359 | 705.76501 | 0.00359 | 689.17096 | 0.00368 | 709.85272 | 0.00362 | 709.48938 | 0.00362 | 708.15631 | 0.00358 | 656.24133 | 0.00342 | 661.35742 | 0.00345 | 655.98285 | 0.00344 | 637.44507 | 0.00308 | 641.19354 | 0.00294 | 632.29926 | 0.00288 | 637.06512 | 0.00291 | 637.59058 | 0.00305 | 627.69818 | 0.00302 | 596.37042 | 0.00288 | 585.55005 | 0.00286 | 601.05688 | 0.00299 | 663.2049 | 0.00325 | 653.98511 | 0.00334 | 649.17303 | 0.00321 | 667.54077 | 0.00325 | 659.77209 | 0.00315 | 650.43402 | 0.00319 | 638.51013 | 0.00322 | 618.05682 | 0.00299 | 611.71759 | 0.0031 | 722.69098 | 0.00321 | 717.66046 | 0.0034 | 739.2724 | 0.00345 | 727.54962 | 0.00335 | 722.42914 | 0.00345 | 720.69214 | 0.00329 | 692.80408 | 0.00333 | 677.13855 | 0.00325 | 684.7149 | 0.00318
703.3078 | 0.00359 | 706.08777 | 0.00359 | 689.51575 | 0.00368 | 710.23395 | 0.00363 | 709.85059 | 0.00363 | 708.52173 | 0.00359 | 656.58533 | 0.00342 | 661.67572 | 0.00346 | 656.30762 | 0.00344 | 637.78107 | 0.00308 | 641.52924 | 0.00293 | 632.62762 | 0.00288 | 637.39337 | 0.00292 | 637.9068 | 0.00306 | 628.021 | 0.00302 | 596.66504 | 0.00288 | 585.862 | 0.00287 | 601.36346 | 0.00299 | 663.52606 | 0.00325 | 654.31329 | 0.00333 | 649.51459 | 0.00321 | 667.90967 | 0.00327 | 660.12262 | 0.00315 | 650.78381 | 0.00319 | 638.83246 | 0.00322 | 618.39734 | 0.003 | 612.02783 | 0.0031 | 723.07233 | 0.00322 | 718.02496 | 0.00339 | 739.63715 | 0.00344 | 727.9469 | 0.00335 | 722.80255 | 0.00345 | 721.07318 | 0.00331 | 693.14355 | 0.00333 | 677.50116 | 0.00325 | 685.08508 | 0.00318
703.67371 | 0.00359 | 706.46027 | 0.00359 | 689.89038 | 0.00368 | 710.60468 | 0.00363 | 710.20221 | 0.00363 | 708.87744 | 0.00359 | 656.93903 | 0.00342 | 662.02252 | 0.00346 | 656.65021 | 0.00344 | 638.10352 | 0.00308 | 641.83215 | 0.00294 | 632.94257 | 0.00287 | 637.72107 | 0.00292 | 638.22943 | 0.00304 | 628.36426 | 0.00303 | 596.98535 | 0.00288 | 586.18732 | 0.00287 | 601.67059 | 0.00299 | 663.90619 | 0.00321 | 654.63556 | 0.00331 | 649.82343 | 0.0032 | 668.26569 | 0.00326 | 660.47955 | 0.00316 | 651.11316 | 0.00318 | 639.16095 | 0.00322 | 618.71259 | 0.003 | 612.37024 | 0.0031 | 723.41315 | 0.00323 | 718.42181 | 0.0034 | 740.00256 | 0.00343 | 728.35205 | 0.00335 | 723.1839 | 0.00345 | 721.43762 | 0.00332 | 693.46039 | 0.00333 | 677.85632 | 0.00325 | 685.44769 | 0.00317
704.02008 | 0.00359 | 706.81274 | 0.00359 | 690.18573 | 0.00368 | 710.95612 | 0.00363 | 710.55389 | 0.00363 | 709.22339 | 0.00359 | 657.30164 | 0.00342 | 662.39612 | 0.00346 | 656.98383 | 0.00344 | 638.44592 | 0.00309 | 642.14789 | 0.00295 | 633.25104 | 0.00287 | 638.0365 | 0.00293 | 638.55908 | 0.00304 | 628.69354 | 0.00303 | 597.3056 | 0.00288 | 586.49323 | 0.00287 | 601.98999 | 0.003 | 664.25415 | 0.00317 | 654.9707 | 0.00332 | 650.15204 | 0.0032 | 668.6217 | 0.00326 | 660.81061 | 0.00317 | 651.44946 | 0.00319 | 639.50195 | 0.00322 | 619.05261 | 0.003 | 612.70587 | 0.0031 | 723.78656 | 0.00323 | 718.80286 | 0.0034 | 740.42438 | 0.00342 | 728.71619 | 0.00335 | 723.56525 | 0.00345 | 721.78613 | 0.0033 | 693.8075 | 0.00333 | 678.21136 | 0.00326 | 685.78699 | 0.00317
704.32666 | 0.0036 | 707.18445 | 0.00359 | 690.51025 | 0.00369 | 711.30762 | 0.00363 | 710.90552 | 0.00363 | 709.58887 | 0.00359 | 657.6546 | 0.00343 | 662.73309 | 0.00347 | 657.34479 | 0.00344 | 638.78186 | 0.00308 | 642.48358 | 0.00295 | 633.58582 | 0.00288 | 638.39044 | 0.00292 | 638.87531 | 0.00304 | 629.04333 | 0.00303 | 597.62598 | 0.00288 | 586.81805 | 0.00287 | 602.30273 | 0.00299 | 664.54901 | 0.00322 | 655.31879 | 0.00334 | 650.50012 | 0.00321 | 668.9577 | 0.00327 | 661.1546 | 0.00316 | 651.81226 | 0.00319 | 639.81189 | 0.00322 | 619.36786 | 0.003 | 613.03528 | 0.0031 | 724.14331 | 0.00323 | 719.16803 | 0.0034 | 740.79779 | 0.00343 | 729.12146 | 0.00335 | 723.96252 | 0.00345 | 722.17517 | 0.00329 | 694.15521 | 0.00333 | 678.57404 | 0.00326 | 686.14209 | 0.00317
704.69336 | 0.0036 | 707.53693 | 0.00359 | 690.86469 | 0.00369 | 711.68884 | 0.00363 | 711.2572 | 0.00364 | 709.99396 | 0.00359 | 657.99054 | 0.00343 | 663.07013 | 0.00347 | 657.68732 | 0.00345 | 639.11786 | 0.00309 | 642.81232 | 0.00294 | 633.91418 | 0.00289 | 638.75781 | 0.00293 | 639.21143 | 0.00306 | 629.36615 | 0.00303 | 597.91492 | 0.00289 | 587.11169 | 0.00287 | 602.6037 | 0.00299 | 664.8573 | 0.00325 | 655.62762 | 0.00334 | 650.84174 | 0.00322 | 669.30023 | 0.00328 | 661.52509 | 0.00316 | 652.14215 | 0.0032 | 640.12744 | 0.00323 | 619.67029 | 0.003 | 613.34607 | 0.0031 | 724.49213 | 0.00322 | 719.50861 | 0.0034 | 741.18713 | 0.00344 | 729.51807 | 0.00335 | 724.36847 | 0.00345 | 722.55615 | 0.0033 | 694.54144 | 0.00334 | 678.95178 | 0.00326 | 686.52051 | 0.00318
705.02917 | 0.0036 | 707.88934 | 0.00359 | 691.23938 | 0.00369 | 712.04993 | 0.00363 | 711.59918 | 0.00363 | 710.37964 | 0.0036 | 658.31671 | 0.00343 | 663.43475 | 0.00346 | 658.03943 | 0.00345 | 639.45374 | 0.00309 | 643.15503 | 0.00295 | 634.23553 | 0.00289 | 639.09247 | 0.00293 | 639.53461 | 0.00305 | 629.6889 | 0.00303 | 598.22906 | 0.00289 | 587.4303 | 0.00287 | 602.89795 | 0.003 | 665.21808 | 0.00328 | 655.98212 | 0.00335 | 651.17041 | 0.00323 | 669.62933 | 0.00327 | 661.83606 | 0.00316 | 652.47198 | 0.0032 | 640.46271 | 0.00323 | 619.98547 | 0.003 | 613.65009 | 0.0031 | 724.85754 | 0.00323 | 719.88104 | 0.0034 | 741.56848 | 0.00345 | 729.89874 | 0.00335 | 724.75769 | 0.00345 | 722.92126 | 0.00331 | 694.87341 | 0.00333 | 679.32196 | 0.00326 | 686.914 | 0.00319
705.36591 | 0.0036 | 708.21295 | 0.0036 | 691.56384 | 0.00369 | 712.36218 | 0.00363 | 711.97083 | 0.00364 | 710.73529 | 0.0036 | 658.66077 | 0.00343 | 663.76282 | 0.00347 | 658.38275 | 0.00345 | 639.77625 | 0.00309 | 643.4574 | 0.00296 | 634.55688 | 0.00289 | 639.39447 | 0.00292 | 639.86365 | 0.00306 | 630.02521 | 0.00304 | 598.53656 | 0.00289 | 587.74286 | 0.00288 | 603.19226 | 0.003 | 665.52631 | 0.00328 | 656.30438 | 0.00334 | 651.47278 | 0.00322 | 669.9718 | 0.00326 | 662.18011 | 0.00317 | 652.81476 | 0.0032 | 640.78503 | 0.00323 | 620.31317 | 0.003 | 613.94794 | 0.0031 | 725.22223 | 0.00323 | 720.28656 | 0.00341 | 741.92529 | 0.00344 | 730.27948 | 0.00336 | 725.11456 | 0.00345 | 723.27777 | 0.00333 | 695.22052 | 0.00333 | 679.66193 | 0.00326 | 687.28418 | 0.00319
705.72205 | 0.0036 | 708.56537 | 0.0036 | 691.90857 | 0.00369 | 712.71375 | 0.00364 | 712.33215 | 0.00363 | 711.0813 | 0.0036 | 659.00476 | 0.00343 | 664.11853 | 0.00347 | 658.72522 | 0.00345 | 640.11218 | 0.0031 | 643.76025 | 0.00295 | 634.88525 | 0.0029 | 639.72913 | 0.00292 | 640.18683 | 0.00306 | 630.36151 | 0.00304 | 598.85071 | 0.00289 | 588.06104 | 0.00288 | 603.505 | 0.003 | 665.88074 | 0.00326 | 656.61969 | 0.00334 | 651.80145 | 0.00321 | 670.31488 | 0.00328 | 662.53113 | 0.00317 | 653.15112 | 0.00319 | 641.11975 | 0.00323 | 620.62793 | 0.003 | 614.25818 | 0.0031 | 725.57104 | 0.00324 | 720.6676 | 0.00341 | 742.31458 | 0.00343 | 730.67609 | 0.00336 | 725.50385 | 0.00346 | 723.64288 | 0.00332 | 695.58337 | 0.00334 | 680.00885 | 0.00326 | 687.65442 | 0.00318
706.09851 | 0.00361 | 708.92743 | 0.0036 | 692.26385 | 0.00369 | 713.09485 | 0.00364 | 712.69336 | 0.00364 | 711.49603 | 0.00361 | 659.35846 | 0.00343 | 664.47345 | 0.00348 | 659.07733 | 0.00345 | 640.44171 | 0.0031 | 644.08246 | 0.00296 | 635.21362 | 0.00289 | 640.07672 | 0.00293 | 640.50952 | 0.00306 | 630.67786 | 0.00304 | 599.18335 | 0.0029 | 588.39856 | 0.00288 | 603.8244 | 0.00301 | 666.21472 | 0.00324 | 656.97473 | 0.00334 | 652.14301 | 0.00322 | 670.67682 | 0.00327 | 662.87512 | 0.00317 | 653.53326 | 0.0032 | 641.44208 | 0.00324 | 620.93701 | 0.003 | 614.56897 | 0.00311 | 725.92853 | 0.00324 | 721.04065 | 0.00341 | 742.69592 | 0.00344 | 731.05676 | 0.00336 | 725.92566 | 0.00346 | 724.04779 | 0.00331 | 695.91534 | 0.00333 | 680.40991 | 0.00327 | 688.01703 | 0.00318
706.41479 | 0.00361 | 709.27026 | 0.0036 | 692.56885 | 0.00369 | 713.46558 | 0.00364 | 713.06421 | 0.00364 | 711.90112 | 0.00361 | 659.69366 | 0.00343 | 664.81116 | 0.00348 | 659.4021 | 0.00345 | 640.797 | 0.0031 | 644.41174 | 0.00296 | 635.52209 | 0.00288 | 640.41132 | 0.00293 | 640.84564 | 0.00306 | 630.98126 | 0.00304 | 599.49078 | 0.0029 | 588.71112 | 0.00288 | 604.14374 | 0.003 | 666.55621 | 0.00326 | 657.29004 | 0.00335 | 652.47119 | 0.00323 | 671.00641 | 0.00328 | 663.21265 | 0.00317 | 653.88257 | 0.00321 | 641.78357 | 0.00324 | 621.26465 | 0.00301 | 614.89832 | 0.00311 | 726.29327 | 0.00324 | 721.42969 | 0.00342 | 743.06134 | 0.00345 | 731.46198 | 0.00336 | 726.30701 | 0.00346 | 724.43677 | 0.00329 | 696.24731 | 0.00334 | 680.74988 | 0.00327 | 688.37207 | 0.00318
706.7514 | 0.00362 | 709.63239 | 0.0036 | 692.92328 | 0.00369 | 713.81714 | 0.00364 | 713.41583 | 0.00364 | 712.24713 | 0.00361 | 660.05627 | 0.00344 | 665.14825 | 0.00348 | 659.76233 | 0.00346 | 641.1394 | 0.00311 | 644.74097 | 0.00296 | 635.83057 | 0.00286 | 640.75891 | 0.00293 | 641.1618 | 0.00307 | 631.3111 | 0.00304 | 599.77362 | 0.0029 | 589.02979 | 0.00288 | 604.43805 | 0.00301 | 666.87738 | 0.00327 | 657.63806 | 0.00336 | 652.81274 | 0.00324 | 671.36243 | 0.00329 | 663.53662 | 0.00316 | 654.21887 | 0.00322 | 642.11206 | 0.00325 | 621.59845 | 0.00301 | 615.22778 | 0.00311 | 726.63409 | 0.00325 | 721.81866 | 0.00342 | 743.45868 | 0.00345 | 731.83478 | 0.00336 | 726.68042 | 0.00347 | 724.77734 | 0.0033 | 696.60266 | 0.00334 | 681.10431 | 0.00327 | 688.75745 | 0.00319
707.11816 | 0.00361 | 709.96478 | 0.0036 | 693.29718 | 0.0037 | 714.16864 | 0.00364 | 713.74823 | 0.00364 | 712.63281 | 0.00361 | 660.38245 | 0.00344 | 665.47626 | 0.00348 | 660.10565 | 0.00346 | 641.45599 | 0.0031 | 645.08313 | 0.00296 | 636.15198 | 0.00287 | 641.09363 | 0.00293 | 641.49139 | 0.00307 | 631.66034 | 0.00305 | 600.1001 | 0.00289 | 589.32959 | 0.00288 | 604.74469 | 0.00301 | 667.22485 | 0.0033 | 657.98669 | 0.00336 | 653.13495 | 0.00324 | 671.67859 | 0.00329 | 663.88763 | 0.00317 | 654.57513 | 0.00321 | 642.43439 | 0.00324 | 621.91376 | 0.003 | 615.54474 | 0.00311 | 727.00745 | 0.00324 | 722.16718 | 0.00342 | 743.8075 | 0.00346 | 732.22339 | 0.00336 | 727.06177 | 0.00346 | 725.13385 | 0.00332 | 696.98059 | 0.00334 | 681.47449 | 0.00327 | 689.12006 | 0.0032
707.48486 | 0.00362 | 710.30756 | 0.00361 | 693.63226 | 0.0037 | 714.53052 | 0.00364 | 714.09027 | 0.00365 | 713.00793 | 0.0036 | 660.72723 | 0.00344 | 665.79535 | 0.00348 | 660.43036 | 0.00346 | 641.78491 | 0.0031 | 645.39893 | 0.00297 | 636.49316 | 0.00288 | 641.42181 | 0.00294 | 641.83398 | 0.00306 | 631.99664 | 0.00305 | 600.39526 | 0.0029 | 589.6416 | 0.00288 | 605.05176 | 0.00301 | 667.55933 | 0.00328 | 658.31488 | 0.00335 | 653.45026 | 0.00323 | 672.01465 | 0.00329 | 664.24463 | 0.00318 | 654.9115 | 0.00321 | 642.75 | 0.00324 | 622.229 | 0.00301 | 615.84259 | 0.00311 | 727.37219 | 0.00325 | 722.54022 | 0.00342 | 744.20544 | 0.00345 | 732.59619 | 0.00337 | 727.46765 | 0.00346 | 725.47449 | 0.00334 | 697.31262 | 0.00334 | 681.82959 | 0.00327 | 689.4903 | 0.00319
707.8418 | 0.00362 | 710.70898 | 0.00361 | 693.95752 | 0.00371 | 714.89172 | 0.00364 | 714.47156 | 0.00365 | 713.36365 | 0.00361 | 661.04382 | 0.00345 | 666.16003 | 0.00349 | 660.79138 | 0.00347 | 642.12732 | 0.00311 | 645.71472 | 0.00296 | 636.82153 | 0.00289 | 641.74304 | 0.00294 | 642.14374 | 0.00307 | 632.31946 | 0.00305 | 600.69659 | 0.0029 | 589.96027 | 0.00288 | 605.37109 | 0.00301 | 667.88745 | 0.00329 | 658.61731 | 0.00335 | 653.7854 | 0.00323 | 672.35712 | 0.00329 | 664.60211 | 0.00319 | 655.25433 | 0.0032 | 643.07233 | 0.00325 | 622.56281 | 0.00301 | 616.13367 | 0.00311 | 727.74554 | 0.00325 | 722.91333 | 0.00342 | 744.58679 | 0.00344 | 732.9928 | 0.00337 | 727.87292 | 0.00347 | 725.8476 | 0.00333 | 697.66034 | 0.00334 | 682.16132 | 0.00328 | 689.85291 | 0.00319
708.17847 | 0.00362 | 711.04224 | 0.00361 | 694.28198 | 0.00371 | 715.22321 | 0.00364 | 714.85205 | 0.00366 | 713.74933 | 0.00361 | 661.39752 | 0.00345 | 666.51495 | 0.00349 | 661.14276 | 0.00346 | 642.44391 | 0.00311 | 646.03754 | 0.00297 | 637.13647 | 0.00289 | 642.07129 | 0.00294 | 642.47339 | 0.00308 | 632.64282 | 0.00306 | 601.01074 | 0.0029 | 590.27277 | 0.00288 | 605.67157 | 0.00301 | 668.23486 | 0.00329 | 658.95239 | 0.00335 | 654.12054 | 0.00323 | 672.72607 | 0.00329 | 664.94617 | 0.00318 | 655.59711 | 0.0032 | 643.39465 | 0.00326 | 622.87811 | 0.00301 | 616.46307 | 0.00312 | 728.09442 | 0.00325 | 723.31824 | 0.00342 | 744.95953 | 0.00345 | 733.39795 | 0.00337 | 728.23834 | 0.00347 | 726.2041 | 0.00331 | 697.99988 | 0.00335 | 682.53156 | 0.00328 | 690.18463 | 0.00319
708.52563 | 0.00363 | 711.4043 | 0.00361 | 694.5976 | 0.00371 | 715.56506 | 0.00365 | 715.20367 | 0.00365 | 714.11469 | 0.00362 | 661.76904 | 0.00345 | 666.83398 | 0.0035 | 661.49487 | 0.00347 | 642.78632 | 0.0031 | 646.36621 | 0.00296 | 637.45837 | 0.00289 | 642.39954 | 0.00294 | 642.79602 | 0.00308 | 632.96564 | 0.00304 | 601.31207 | 0.0029 | 590.58533 | 0.00289 | 605.99097 | 0.00301 | 668.5694 | 0.0033 | 659.30695 | 0.00336 | 654.45569 | 0.00324 | 673.07501 | 0.00328 | 665.29016 | 0.00317 | 655.93988 | 0.00321 | 643.73615 | 0.00324 | 623.17432 | 0.00302 | 616.80548 | 0.00312 | 728.46704 | 0.00325 | 723.70721 | 0.00342 | 745.32495 | 0.00346 | 733.78662 | 0.00337 | 728.62762 | 0.00347 | 726.58508 | 0.0033 | 698.35516 | 0.00334 | 682.90997 | 0.00329 | 690.57062 | 0.0032
708.89325 | 0.00363 | 711.73743 | 0.00361 | 694.94232 | 0.00372 | 715.93665 | 0.00365 | 715.55524 | 0.00365 | 714.48981 | 0.00362 | 662.1131 | 0.00345 | 667.19867 | 0.0035 | 661.82861 | 0.00347 | 643.12225 | 0.00311 | 646.69543 | 0.00296 | 637.77332 | 0.0029 | 642.74066 | 0.00295 | 643.12567 | 0.00307 | 633.30835 | 0.00305 | 601.60724 | 0.0029 | 590.88507 | 0.0029 | 606.29755 | 0.00302 | 668.89105 | 0.00329 | 659.62921 | 0.00337 | 654.77734 | 0.00324 | 673.41113 | 0.00328 | 665.62115 | 0.00317 | 656.30261 | 0.00323 | 644.05176 | 0.00324 | 623.49579 | 0.00302 | 617.11572 | 0.00312 | 728.82458 | 0.00325 | 724.08026 | 0.00343 | 745.7063 | 0.00347 | 734.19183 | 0.00338 | 729.03357 | 0.00347 | 726.98273 | 0.00333 | 698.70227 | 0.00335 | 683.25684 | 0.00328 | 690.92566 | 0.0032
709.25018 | 0.00363 | 712.08026 | 0.00361 | 695.30646 | 0.00372 | 716.30737 | 0.00365 | 715.89734 | 0.00366 | 714.86578 | 0.00363 | 662.44897 | 0.00345 | 667.53571 | 0.0035 | 662.20728 | 0.00347 | 643.45819 | 0.00311 | 647.03113 | 0.00296 | 638.08179 | 0.0029 | 643.08179 | 0.00295 | 643.4483 | 0.00308 | 633.65167 | 0.00305 | 601.93365 | 0.0029 | 591.2099 | 0.0029 | 606.60468 | 0.00302 | 669.20581 | 0.00329 | 659.94452 | 0.00337 | 655.11249 | 0.00324 | 673.74072 | 0.00329 | 665.97815 | 0.00318 | 656.67834 | 0.00322 | 644.36169 | 0.00325 | 623.82336 | 0.00302 | 617.43274 | 0.00312 | 729.18927 | 0.00326 | 724.44537 | 0.00343 | 746.07965 | 0.00347 | 734.57251 | 0.00338 | 729.43079 | 0.00348 | 727.3067 | 0.00334 | 699.06512 | 0.00335 | 683.61951 | 0.00329 | 691.28827 | 0.00321
709.62665 | 0.00364 | 712.43274 | 0.00361 | 695.66089 | 0.00372 | 716.67889 | 0.00366 | 716.26819 | 0.00366 | 715.20123 | 0.00363 | 662.79303 | 0.00345 | 667.88245 | 0.0035 | 662.56836 | 0.00347 | 643.7807 | 0.00312 | 647.35339 | 0.00297 | 638.39673 | 0.0029 | 643.40302 | 0.00295 | 643.77795 | 0.00308 | 633.98743 | 0.00306 | 602.25397 | 0.0029 | 591.52856 | 0.0029 | 606.89899 | 0.00302 | 669.55963 | 0.00329 | 660.29254 | 0.00336 | 655.4342 | 0.00324 | 674.10315 | 0.0033 | 666.34216 | 0.00318 | 657.04108 | 0.0032 | 644.67725 | 0.00325 | 624.151 | 0.00302 | 617.75586 | 0.00312 | 729.54669 | 0.00326 | 724.80188 | 0.00342 | 746.46106 | 0.00346 | 734.94464 | 0.00338 | 729.83667 | 0.00348 | 727.67188 | 0.00335 | 699.42041 | 0.00335 | 683.98969 | 0.00329 | 691.68182 | 0.0032
709.99335 | 0.00364 | 712.78522 | 0.00362 | 695.9765 | 0.00372 | 717.04962 | 0.00366 | 716.63019 | 0.00366 | 715.58685 | 0.00363 | 663.11029 | 0.00345 | 668.23737 | 0.0035 | 662.92047 | 0.00347 | 644.10321 | 0.00311 | 647.68909 | 0.00297 | 638.7052 | 0.00289 | 643.73126 | 0.00294 | 644.10059 | 0.00309 | 634.3172 | 0.00305 | 602.56146 | 0.0029 | 591.82831 | 0.00289 | 607.20557 | 0.00302 | 669.914 | 0.0033 | 660.62775 | 0.00336 | 655.76935 | 0.00323 | 674.47211 | 0.00329 | 666.67969 | 0.00319 | 657.37091 | 0.0032 | 644.99963 | 0.00324 | 624.47247 | 0.00302 | 618.06616 | 0.00312 | 729.92737 | 0.00326 | 725.18292 | 0.00343 | 746.84174 | 0.00346 | 735.32532 | 0.00338 | 730.21802 | 0.00348 | 728.03632 | 0.00335 | 699.76819 | 0.00335 | 684.36053 | 0.00329 | 692.03625 | 0.0032
710.35034 | 0.00364 | 713.12799 | 0.00362 | 696.29126 | 0.00372 | 717.39154 | 0.00366 | 717.02112 | 0.00366 | 715.98224 | 0.00363 | 663.46399 | 0.00346 | 668.58331 | 0.0035 | 663.25409 | 0.00348 | 644.44611 | 0.00312 | 648.03821 | 0.00297 | 639.05292 | 0.00289 | 644.03967 | 0.00295 | 644.42377 | 0.00308 | 634.6535 | 0.00305 | 602.87561 | 0.00291 | 592.15924 | 0.0029 | 607.53107 | 0.00302 | 670.24854 | 0.00331 | 660.97632 | 0.00337 | 656.11786 | 0.00324 | 674.82104 | 0.0033 | 667.01715 | 0.00318 | 657.70728 | 0.00321 | 645.33484 | 0.00325 | 624.79395 | 0.00303 | 618.40851 | 0.00312 | 730.31732 | 0.00326 | 725.54736 | 0.00344 | 747.22308 | 0.00346 | 735.73053 | 0.00338 | 730.60736 | 0.00349 | 728.40942 | 0.00333 | 700.09955 | 0.00336 | 684.74585 | 0.00329 | 692.39893 | 0.0032
710.69751 | 0.00364 | 713.47003 | 0.00362 | 696.6554 | 0.00372 | 717.74304 | 0.00366 | 717.3335 | 0.00366 | 716.36707 | 0.00363 | 663.80811 | 0.00346 | 668.93005 | 0.0035 | 663.59662 | 0.00348 | 644.78149 | 0.00311 | 648.36694 | 0.00298 | 639.36139 | 0.00289 | 644.36096 | 0.00295 | 644.76636 | 0.00309 | 634.97632 | 0.00305 | 603.18976 | 0.00291 | 592.47791 | 0.0029 | 607.83813 | 0.00303 | 670.55682 | 0.00331 | 661.3045 | 0.00339 | 656.45947 | 0.00325 | 675.1507 | 0.0033 | 667.34766 | 0.00318 | 658.03656 | 0.00323 | 645.67578 | 0.00326 | 625.11487 | 0.00303 | 618.73792 | 0.00313 | 730.67407 | 0.00326 | 725.91248 | 0.00344 | 747.58057 | 0.00347 | 736.1272 | 0.00338 | 731.02118 | 0.00349 | 728.78186 | 0.00332 | 700.44727 | 0.00336 | 685.13184 | 0.00329 | 692.79236 | 0.00321
711.02521 | 0.00364 | 713.82251 | 0.00362 | 697.00012 | 0.00373 | 718.0946 | 0.00366 | 717.6947 | 0.00366 | 716.73334 | 0.00364 | 664.13428 | 0.00347 | 669.26709 | 0.0035 | 663.95758 | 0.00348 | 645.11102 | 0.00312 | 648.69623 | 0.00297 | 639.70258 | 0.0029 | 644.71545 | 0.00295 | 645.07605 | 0.00309 | 635.30615 | 0.00305 | 603.49719 | 0.00291 | 592.7782 | 0.0029 | 608.13245 | 0.00303 | 670.89142 | 0.00331 | 661.62677 | 0.0034 | 656.79462 | 0.00326 | 675.47327 | 0.0033 | 667.69867 | 0.00318 | 658.35999 | 0.00323 | 646.00433 | 0.00325 | 625.43634 | 0.00303 | 619.06732 | 0.00313 | 731.02289 | 0.00326 | 726.27692 | 0.00344 | 747.94531 | 0.00348 | 736.50787 | 0.00339 | 731.43506 | 0.00349 | 729.14691 | 0.00334 | 700.81012 | 0.00336 | 685.47113 | 0.0033 | 693.13165 | 0.00322
711.41144 | 0.00364 | 714.17493 | 0.00363 | 697.31573 | 0.00373 | 718.45569 | 0.00366 | 718.0368 | 0.00367 | 717.09875 | 0.00364 | 664.48798 | 0.00347 | 669.59509 | 0.0035 | 664.30975 | 0.00348 | 645.44049 | 0.00312 | 649.05823 | 0.00298 | 639.9848 | 0.0029 | 645.05658 | 0.00295 | 645.41864 | 0.00309 | 635.63599 | 0.00306 | 603.82983 | 0.00291 | 593.09021 | 0.0029 | 608.43903 | 0.00303 | 671.23877 | 0.0033 | 661.92865 | 0.00336 | 657.14258 | 0.00325 | 675.82227 | 0.00329 | 668.04266 | 0.00319 | 658.70929 | 0.00323 | 646.32043 | 0.00325 | 625.75781 | 0.00303 | 619.38434 | 0.00313 | 731.3963 | 0.00326 | 726.65796 | 0.00344 | 748.3512 | 0.00347 | 736.90515 | 0.00339 | 731.79987 | 0.00349 | 729.50342 | 0.00335 | 701.15723 | 0.00336 | 685.82617 | 0.0033 | 693.50256 | 0.00322
711.77814 | 0.00364 | 714.51782 | 0.00363 | 697.62085 | 0.00374 | 718.83685 | 0.00366 | 718.40765 | 0.00368 | 717.44476 | 0.00364 | 664.81415 | 0.00346 | 669.94183 | 0.0035 | 664.61603 | 0.00348 | 645.763 | 0.00312 | 649.36755 | 0.00297 | 640.32605 | 0.00291 | 645.36499 | 0.00295 | 645.74127 | 0.00309 | 635.98517 | 0.00306 | 604.15015 | 0.00291 | 593.41504 | 0.0029 | 608.75232 | 0.00303 | 671.56689 | 0.0033 | 662.25092 | 0.00337 | 657.48419 | 0.00324 | 676.12549 | 0.0033 | 668.40668 | 0.0032 | 659.05206 | 0.00321 | 646.64276 | 0.00325 | 626.0921 | 0.00303 | 619.68835 | 0.00313 | 731.75305 | 0.00326 | 727.06354 | 0.00344 | 748.73254 | 0.00346 | 737.3017 | 0.00339 | 732.20575 | 0.00349 | 729.84399 | 0.00335 | 701.50494 | 0.00336 | 686.18884 | 0.0033 | 693.89606 | 0.00321
712.09607 | 0.00364 | 714.8606 | 0.00363 | 697.99463 | 0.00374 | 719.20752 | 0.00367 | 718.77924 | 0.00368 | 717.81989 | 0.00364 | 665.17682 | 0.00346 | 670.28778 | 0.0035 | 664.96814 | 0.00348 | 646.10535 | 0.00312 | 649.68335 | 0.00298 | 640.66779 | 0.00291 | 645.69965 | 0.00295 | 646.07092 | 0.00309 | 636.32147 | 0.00306 | 604.4704 | 0.00291 | 593.73981 | 0.0029 | 609.0589 | 0.00303 | 671.9079 | 0.0033 | 662.56622 | 0.00338 | 657.81934 | 0.00324 | 676.47498 | 0.00331 | 668.78369 | 0.0032 | 659.40186 | 0.00321 | 646.9837 | 0.00326 | 626.43213 | 0.00304 | 620.01776 | 0.00314 | 732.10986 | 0.00326 | 727.42004 | 0.00344 | 749.09735 | 0.00346 | 737.69897 | 0.00339 | 732.59509 | 0.0035 | 730.20917 | 0.00333 | 701.86023 | 0.00336 | 686.55908 | 0.0033 | 694.25806 | 0.00321
712.46283 | 0.00364 | 715.21301 | 0.00363 | 698.34998 | 0.00374 | 719.55914 | 0.00367 | 719.13092 | 0.00368 | 718.1958 | 0.00364 | 665.52979 | 0.00347 | 670.64355 | 0.0035 | 665.30176 | 0.00348 | 646.43488 | 0.00313 | 650.00562 | 0.00297 | 640.98273 | 0.00292 | 646.02087 | 0.00296 | 646.38062 | 0.0031 | 636.65778 | 0.00306 | 604.79071 | 0.00291 | 594.05847 | 0.0029 | 609.37823 | 0.00303 | 672.22906 | 0.00331 | 662.88153 | 0.00339 | 658.13458 | 0.00325 | 676.83691 | 0.00331 | 669.12122 | 0.00319 | 659.74469 | 0.00322 | 647.32513 | 0.00326 | 626.76648 | 0.00304 | 620.341 | 0.00313 | 732.50775 | 0.00327 | 727.80103 | 0.00345 | 749.46277 | 0.00348 | 738.08759 | 0.0034 | 732.97644 | 0.0035 | 730.58154 | 0.00333 | 702.2149 | 0.00336 | 686.90662 | 0.00329 | 694.6131 | 0.00321
712.82953 | 0.00365 | 715.56549 | 0.00363 | 698.67444 | 0.00374 | 719.9306 | 0.00367 | 719.48254 | 0.00368 | 718.58063 | 0.00364 | 665.84705 | 0.00347 | 670.98053 | 0.00351 | 665.63617 | 0.00349 | 646.76434 | 0.00313 | 650.34784 | 0.00298 | 641.30414 | 0.0029 | 646.34912 | 0.00296 | 646.72968 | 0.0031 | 636.98706 | 0.00305 | 605.07355 | 0.00292 | 594.34595 | 0.00291 | 609.68481 | 0.00303 | 672.58984 | 0.00331 | 663.2301 | 0.00337 | 658.48309 | 0.00326 | 677.17944 | 0.00331 | 669.47821 | 0.00319 | 660.08105 | 0.00324 | 647.64124 | 0.00326 | 627.06879 | 0.00304 | 620.65796 | 0.00313 | 732.88904 | 0.00327 | 728.19006 | 0.00345 | 749.81964 | 0.00349 | 738.46039 | 0.0034 | 733.38226 | 0.0035 | 730.95471 | 0.00334 | 702.56262 | 0.00337 | 687.26923 | 0.0033 | 694.96814 | 0.00322
713.18652 | 0.00365 | 715.90826 | 0.00364 | 699.0094 | 0.00374 | 720.31097 | 0.00368 | 719.82465 | 0.00368 | 718.95654 | 0.00364 | 666.18213 | 0.00347 | 671.3175 | 0.00351 | 666.00604 | 0.00349 | 647.09332 | 0.00314 | 650.68347 | 0.00298 | 641.61902 | 0.0029 | 646.65753 | 0.00296 | 647.0658 | 0.00309 | 637.33032 | 0.00306 | 605.37488 | 0.00292 | 594.65851 | 0.00291 | 609.99194 | 0.00304 | 672.9115 | 0.00331 | 663.55188 | 0.00339 | 658.81128 | 0.00327 | 677.52252 | 0.00332 | 669.83569 | 0.0032 | 660.4303 | 0.00324 | 647.96979 | 0.00326 | 627.40265 | 0.00304 | 620.98743 | 0.00314 | 733.23785 | 0.00328 | 728.53864 | 0.00345 | 750.20886 | 0.0035 | 738.84045 | 0.0034 | 733.77954 | 0.0035 | 731.34363 | 0.00336 | 702.93311 | 0.00337 | 687.61615 | 0.0033 | 695.32324 | 0.00323
713.54346 | 0.00365 | 716.22144 | 0.00364 | 699.34448 | 0.00374 | 720.70172 | 0.00368 | 720.20508 | 0.00368 | 719.34137 | 0.00365 | 666.54474 | 0.00347 | 671.64563 | 0.00351 | 666.35742 | 0.00349 | 647.42279 | 0.00313 | 651.03912 | 0.00299 | 641.92108 | 0.0029 | 646.99866 | 0.00297 | 647.38898 | 0.00309 | 637.65967 | 0.00307 | 605.68903 | 0.00292 | 594.97717 | 0.00292 | 610.31134 | 0.00304 | 673.2525 | 0.0033 | 663.86072 | 0.0034 | 659.15289 | 0.00326 | 677.86505 | 0.00331 | 670.16028 | 0.0032 | 660.7995 | 0.00324 | 648.29211 | 0.00326 | 627.7179 | 0.00304 | 621.33594 | 0.00315 | 733.61053 | 0.00327 | 728.90375 | 0.00345 | 750.56641 | 0.00348 | 739.2132 | 0.0034 | 734.18542 | 0.0035 | 731.7088 | 0.00337 | 703.27264 | 0.00337 | 687.95544 | 0.0033 | 695.70856 | 0.00323
713.90045 | 0.00365 | 716.57385 | 0.00364 | 699.68921 | 0.00374 | 721.07318 | 0.00368 | 720.57672 | 0.00369 | 719.70685 | 0.00365 | 666.85315 | 0.00347 | 671.9826 | 0.00351 | 666.70953 | 0.0035 | 647.71893 | 0.00313 | 651.38129 | 0.00299 | 642.24243 | 0.00291 | 647.3269 | 0.00297 | 647.69867 | 0.0031 | 637.96307 | 0.00307 | 605.99652 | 0.00293 | 595.27698 | 0.00292 | 610.61176 | 0.00304 | 673.57367 | 0.00331 | 664.20233 | 0.00337 | 659.495 | 0.00325 | 678.20105 | 0.00331 | 670.48419 | 0.0032 | 661.1358 | 0.00323 | 648.62683 | 0.00326 | 628.04553 | 0.00304 | 621.62708 | 0.00315 | 733.97595 | 0.00328 | 729.26819 | 0.00345 | 750.93915 | 0.00347 | 739.60187 | 0.0034 | 734.57477 | 0.0035 | 732.06531 | 0.00337 | 703.6355 | 0.00337 | 688.32623 | 0.00331 | 696.08698 | 0.00321
714.24762 | 0.00366 | 716.94641 | 0.00364 | 700.02338 | 0.00374 | 721.45355 | 0.00368 | 720.92834 | 0.00369 | 720.03333 | 0.00365 | 667.21509 | 0.00348 | 672.32928 | 0.00352 | 667.0343 | 0.0035 | 648.06836 | 0.00313 | 651.71692 | 0.00299 | 642.58423 | 0.00291 | 647.65454 | 0.00297 | 648.04126 | 0.0031 | 638.29285 | 0.00307 | 606.32294 | 0.00293 | 595.57062 | 0.00291 | 610.93726 | 0.00305 | 673.93445 | 0.0033 | 664.53748 | 0.00337 | 659.81024 | 0.00325 | 678.54364 | 0.00331 | 670.84174 | 0.0032 | 661.47217 | 0.00323 | 648.95538 | 0.00327 | 628.37939 | 0.00304 | 621.95026 | 0.00315 | 734.3407 | 0.00328 | 729.64923 | 0.00346 | 751.29663 | 0.00347 | 739.98254 | 0.0034 | 734.93951 | 0.0035 | 732.41382 | 0.00335 | 703.98328 | 0.00338 | 688.71155 | 0.00331 | 696.43384 | 0.00322
714.60455 | 0.00366 | 717.28925 | 0.00364 | 700.3681 | 0.00375 | 721.79547 | 0.00368 | 721.30878 | 0.00369 | 720.41821 | 0.00365 | 667.5777 | 0.00348 | 672.64844 | 0.00352 | 667.38568 | 0.0035 | 648.41718 | 0.00313 | 652.01978 | 0.00299 | 642.92548 | 0.00291 | 647.98926 | 0.00297 | 648.37738 | 0.0031 | 638.62219 | 0.00306 | 606.63092 | 0.00293 | 595.90149 | 0.00291 | 611.2439 | 0.00305 | 674.27545 | 0.00332 | 664.85278 | 0.00339 | 660.15826 | 0.00326 | 678.90613 | 0.00331 | 671.2052 | 0.0032 | 661.815 | 0.00324 | 649.27771 | 0.00327 | 628.69464 | 0.00304 | 622.28644 | 0.00315 | 734.73859 | 0.00328 | 730.02228 | 0.00346 | 751.68591 | 0.00349 | 740.37189 | 0.0034 | 735.34546 | 0.00351 | 732.79486 | 0.00335 | 704.33038 | 0.00338 | 689.1051 | 0.00331 | 696.76556 | 0.00322
714.95178 | 0.00366 | 717.65131 | 0.00364 | 700.70319 | 0.00375 | 722.1662 | 0.00368 | 721.65088 | 0.00369 | 720.79419 | 0.00365 | 667.92242 | 0.00348 | 673.00336 | 0.00352 | 667.78296 | 0.0035 | 648.74664 | 0.00313 | 652.35553 | 0.00299 | 643.24042 | 0.00291 | 648.32391 | 0.00297 | 648.70001 | 0.0031 | 638.9649 | 0.00307 | 606.9256 | 0.00293 | 596.21405 | 0.00291 | 611.56329 | 0.00305 | 674.59662 | 0.00333 | 665.18799 | 0.0034 | 660.51331 | 0.00328 | 679.21576 | 0.00332 | 671.54919 | 0.00319 | 662.15778 | 0.00325 | 649.63776 | 0.00327 | 629.02844 | 0.00305 | 622.60962 | 0.00315 | 735.09534 | 0.00329 | 730.38739 | 0.00346 | 752.07526 | 0.0035 | 740.76849 | 0.00341 | 735.72681 | 0.0035 | 733.19177 | 0.00335 | 704.6781 | 0.00339 | 689.47534 | 0.00331 | 697.13574 | 0.00323
715.25922 | 0.00366 | 718.01343 | 0.00364 | 701.04785 | 0.00375 | 722.55695 | 0.00369 | 722.01208 | 0.00369 | 721.16931 | 0.00366 | 668.26654 | 0.00348 | 673.36798 | 0.00352 | 668.13513 | 0.00351 | 649.08264 | 0.00314 | 652.71063 | 0.003 | 643.5553 | 0.00292 | 648.66504 | 0.00297 | 649.01617 | 0.0031 | 639.30121 | 0.00307 | 607.23358 | 0.00293 | 596.51996 | 0.00292 | 611.88269 | 0.00305 | 674.92468 | 0.00333 | 665.52954 | 0.00339 | 660.84143 | 0.00327 | 679.5448 | 0.00332 | 671.90027 | 0.0032 | 662.51404 | 0.00325 | 649.96631 | 0.00327 | 629.36279 | 0.00305 | 622.91364 | 0.00315 | 735.45215 | 0.00329 | 730.75189 | 0.00346 | 752.44 | 0.0035 | 741.14124 | 0.00341 | 736.10815 | 0.00351 | 733.56488 | 0.00337 | 705.04858 | 0.00339 | 689.83801 | 0.00331 | 697.52173 | 0.00324
715.59662 | 0.00366 | 718.3562 | 0.00365 | 701.39258 | 0.00375 | 722.93811 | 0.00369 | 722.34454 | 0.00369 | 721.5744 | 0.00366 | 668.5838 | 0.00348 | 673.70502 | 0.00353 | 668.44135 | 0.00351 | 649.41852 | 0.00314 | 653.05273 | 0.003 | 643.88361 | 0.00293 | 649.01312 | 0.00298 | 649.32593 | 0.0031 | 639.62457 | 0.00308 | 607.54773 | 0.00293 | 596.82635 | 0.00292 | 612.18311 | 0.00305 | 675.24634 | 0.00334 | 665.85181 | 0.00338 | 661.15717 | 0.00326 | 679.89435 | 0.00332 | 672.25073 | 0.00322 | 662.86981 | 0.00325 | 650.26379 | 0.00328 | 629.68427 | 0.00305 | 623.2431 | 0.00315 | 735.80103 | 0.00329 | 731.1084 | 0.00346 | 752.79749 | 0.00349 | 741.52991 | 0.00341 | 736.49744 | 0.00351 | 733.92932 | 0.00337 | 705.39563 | 0.00339 | 690.19305 | 0.00331 | 697.90771 | 0.00323
715.97308 | 0.00366 | 718.69897 | 0.00365 | 701.7074 | 0.00375 | 723.29926 | 0.00369 | 722.70575 | 0.00369 | 721.95032 | 0.00366 | 668.92786 | 0.00348 | 674.01514 | 0.00353 | 668.79346 | 0.0035 | 649.7475 | 0.00314 | 653.38843 | 0.003 | 644.21844 | 0.00292 | 649.33441 | 0.00298 | 649.67499 | 0.0031 | 639.96735 | 0.00307 | 607.88037 | 0.00294 | 597.14453 | 0.00292 | 612.50244 | 0.00305 | 675.59375 | 0.00332 | 666.16711 | 0.00337 | 661.47247 | 0.00326 | 680.24976 | 0.00332 | 672.61475 | 0.00322 | 663.23254 | 0.00324 | 650.59851 | 0.00328 | 630.00513 | 0.00305 | 623.57251 | 0.00315 | 736.19019 | 0.00329 | 731.47351 | 0.00346 | 753.16223 | 0.00348 | 741.93512 | 0.00341 | 736.87885 | 0.00351 | 734.2699 | 0.00337 | 705.75098 | 0.00339 | 690.57086 | 0.00332 | 698.27032 | 0.00323
716.33008 | 0.00367 | 719.03143 | 0.00365 | 702.06262 | 0.00375 | 723.68042 | 0.00369 | 723.06702 | 0.00369 | 722.28583 | 0.00367 | 669.26373 | 0.00348 | 674.39764 | 0.00353 | 669.12708 | 0.00351 | 650.06354 | 0.00315 | 653.70422 | 0.003 | 644.53979 | 0.00291 | 649.64923 | 0.00298 | 650.00464 | 0.00311 | 640.29712 | 0.00308 | 608.20679 | 0.00295 | 597.45709 | 0.00292 | 612.83466 | 0.00305 | 675.92188 | 0.00332 | 666.48889 | 0.00338 | 661.81403 | 0.00326 | 680.56592 | 0.00332 | 672.97223 | 0.00321 | 663.58185 | 0.00325 | 650.93329 | 0.00328 | 630.35809 | 0.00305 | 623.88947 | 0.00316 | 736.5802 | 0.00329 | 731.85449 | 0.00347 | 753.51111 | 0.00349 | 742.29926 | 0.00341 | 737.2926 | 0.00352 | 734.63507 | 0.00336 | 706.09869 | 0.0034 | 690.94171 | 0.00332 | 698.63293 | 0.00323
716.67725 | 0.00367 | 719.40393 | 0.00365 | 702.37738 | 0.00376 | 724.03186 | 0.00369 | 723.43866 | 0.00369 | 722.66174 | 0.00366 | 669.58026 | 0.00348 | 674.75342 | 0.00353 | 669.4704 | 0.00351 | 650.40649 | 0.00315 | 654.02704 | 0.003 | 644.84833 | 0.0029 | 649.97748 | 0.00297 | 650.3407 | 0.00311 | 640.59998 | 0.00308 | 608.52094 | 0.00294 | 597.75677 | 0.00293 | 613.16022 | 0.00305 | 676.26282 | 0.00332 | 666.81763 | 0.0034 | 662.16205 | 0.00328 | 680.90845 | 0.00332 | 673.30975 | 0.00321 | 663.93158 | 0.00326 | 651.26855 | 0.00328 | 630.68622 | 0.00305 | 624.20593 | 0.00316 | 736.94495 | 0.00329 | 732.22766 | 0.00348 | 753.87659 | 0.0035 | 742.68793 | 0.00341 | 737.70648 | 0.00352 | 734.99951 | 0.00335 | 706.4458 | 0.00339 | 691.31189 | 0.00333 | 698.97223 | 0.00324
717.02448 | 0.00367 | 719.73639 | 0.00365 | 702.75208 | 0.00376 | 724.41223 | 0.00369 | 723.80957 | 0.0037 | 723.03687 | 0.00366 | 669.93396 | 0.00349 | 675.09937 | 0.00353 | 669.83069 | 0.00351 | 650.76178 | 0.00315 | 654.33636 | 0.003 | 645.17664 | 0.00291 | 650.3186 | 0.00298 | 650.66333 | 0.00311 | 640.92981 | 0.00308 | 608.83459 | 0.00295 | 598.05042 | 0.00292 | 613.4668 | 0.00305 | 676.59741 | 0.00333 | 667.15271 | 0.00341 | 662.50366 | 0.0033 | 681.24457 | 0.00333 | 673.66675 | 0.00321 | 664.28735 | 0.00327 | 651.59705 | 0.00329 | 631.00092 | 0.00305 | 624.52295 | 0.00316 | 737.3183 | 0.0033 | 732.59998 | 0.00348 | 754.26587 | 0.0035 | 743.09314 | 0.00341 | 738.10376 | 0.00352 | 735.36462 | 0.00336 | 706.78528 | 0.00339 | 691.67456 | 0.00332 | 699.35822 | 0.00325
717.38141 | 0.00367 | 720.07916 | 0.00366 | 703.0766 | 0.00376 | 724.77332 | 0.00369 | 724.14191 | 0.0037 | 723.37311 | 0.00367 | 670.27802 | 0.0035 | 675.44604 | 0.00354 | 670.17389 | 0.00351 | 651.07135 | 0.00314 | 654.69141 | 0.003 | 645.48517 | 0.00293 | 650.64679 | 0.00298 | 650.96661 | 0.0031 | 641.25262 | 0.00308 | 609.14874 | 0.00295 | 598.35687 | 0.00292 | 613.77997 | 0.00305 | 676.9057 | 0.00332 | 667.46802 | 0.0034 | 662.83881 | 0.00329 | 681.57416 | 0.00333 | 674.01074 | 0.00322 | 664.63013 | 0.00327 | 651.8811 | 0.0033 | 631.32239 | 0.00305 | 624.85852 | 0.00316 | 737.67505 | 0.0033 | 732.96515 | 0.00347 | 754.60675 | 0.0035 | 743.47388 | 0.00342 | 738.49371 | 0.00352 | 735.72913 | 0.00338 | 707.14819 | 0.00339 | 692.02899 | 0.00333 | 699.73602 | 0.00325
717.73834 | 0.00368 | 720.422 | 0.00366 | 703.43103 | 0.00377 | 725.16418 | 0.00369 | 724.47437 | 0.0037 | 723.74823 | 0.00367 | 670.62286 | 0.0035 | 675.79205 | 0.00354 | 670.52527 | 0.00351 | 651.39386 | 0.00314 | 655.03357 | 0.00301 | 645.81299 | 0.00294 | 650.99438 | 0.00299 | 651.29626 | 0.0031 | 641.58893 | 0.00309 | 609.46899 | 0.00295 | 598.70667 | 0.00293 | 614.08044 | 0.00305 | 677.24664 | 0.00332 | 667.78979 | 0.00339 | 663.17395 | 0.00328 | 681.90369 | 0.00334 | 674.3418 | 0.00323 | 664.94708 | 0.00326 | 652.2226 | 0.0033 | 631.66296 | 0.00305 | 625.17554 | 0.00316 | 738.02386 | 0.00329 | 733.32965 | 0.00347 | 754.96356 | 0.0035 | 743.86249 | 0.00342 | 738.88306 | 0.00352 | 736.11011 | 0.00338 | 707.50348 | 0.0034 | 692.38403 | 0.00333 | 700.1062 | 0.00324
718.08563 | 0.00368 | 720.76477 | 0.00366 | 703.75629 | 0.00377 | 725.52606 | 0.0037 | 724.86444 | 0.00371 | 724.14362 | 0.00367 | 670.96686 | 0.0035 | 676.11115 | 0.00354 | 670.85974 | 0.00351 | 651.7298 | 0.00314 | 655.37628 | 0.00301 | 646.12146 | 0.00294 | 651.32904 | 0.00299 | 651.63239 | 0.00311 | 641.92523 | 0.00309 | 609.7832 | 0.00295 | 599.01257 | 0.00293 | 614.38086 | 0.00305 | 677.59406 | 0.00332 | 668.10559 | 0.0034 | 663.48914 | 0.00328 | 682.25269 | 0.00333 | 674.70581 | 0.00323 | 665.28339 | 0.00325 | 652.55731 | 0.00329 | 631.98444 | 0.00305 | 625.49255 | 0.00316 | 738.41315 | 0.0033 | 733.69476 | 0.00347 | 755.33698 | 0.00349 | 744.23529 | 0.00342 | 739.2558 | 0.00352 | 736.48322 | 0.00337 | 707.86633 | 0.0034 | 692.76245 | 0.00333 | 700.47638 | 0.00324
718.44257 | 0.00368 | 721.09802 | 0.00366 | 704.12213 | 0.00377 | 725.90637 | 0.0037 | 725.23608 | 0.00371 | 724.48956 | 0.00368 | 671.32056 | 0.0035 | 676.43915 | 0.00354 | 671.21112 | 0.00352 | 652.05933 | 0.00315 | 655.71143 | 0.003 | 646.4696 | 0.00294 | 651.64386 | 0.00298 | 651.98138 | 0.00312 | 642.24158 | 0.00309 | 610.0968 | 0.00295 | 599.30011 | 0.00293 | 614.70026 | 0.00305 | 677.94147 | 0.00333 | 668.41443 | 0.00341 | 663.82428 | 0.00327 | 682.60175 | 0.00333 | 675.05627 | 0.00321 | 665.63916 | 0.00325 | 652.88586 | 0.0033 | 632.29297 | 0.00306 | 625.80902 | 0.00316 | 738.75397 | 0.0033 | 734.05121 | 0.00348 | 755.70972 | 0.0035 | 744.65631 | 0.00343 | 739.64575 | 0.00353 | 736.83173 | 0.00336 | 708.21405 | 0.0034 | 693.10938 | 0.00333 | 700.84723 | 0.00324
718.78894 | 0.00368 | 721.46973 | 0.00366 | 704.4668 | 0.00378 | 726.28754 | 0.0037 | 725.60693 | 0.00371 | 724.85498 | 0.00368 | 671.67426 | 0.0035 | 676.76721 | 0.00354 | 671.55432 | 0.00352 | 652.38879 | 0.00315 | 656.06061 | 0.003 | 646.79102 | 0.00293 | 651.97852 | 0.00298 | 652.32397 | 0.00312 | 642.55847 | 0.00309 | 610.40479 | 0.00295 | 599.59991 | 0.00293 | 615.02582 | 0.00305 | 678.25671 | 0.00334 | 668.72974 | 0.00341 | 664.18579 | 0.00328 | 682.93774 | 0.00333 | 675.4068 | 0.00321 | 665.9884 | 0.00327 | 653.20197 | 0.0033 | 632.63348 | 0.00306 | 626.11981 | 0.00317 | 739.12732 | 0.0033 | 734.42432 | 0.00348 | 756.07513 | 0.00351 | 745.04498 | 0.00343 | 740.04303 | 0.00353 | 737.18823 | 0.00336 | 708.56873 | 0.0034 | 693.48712 | 0.00334 | 701.22498 | 0.00325
719.11664 | 0.00368 | 721.82214 | 0.00367 | 704.79297 | 0.00377 | 726.6582 | 0.00371 | 725.97864 | 0.00371 | 725.21069 | 0.00368 | 672.03613 | 0.0035 | 677.14978 | 0.00354 | 671.89685 | 0.00352 | 652.71124 | 0.00315 | 656.36346 | 0.00301 | 647.08612 | 0.00293 | 652.32611 | 0.00299 | 652.64014 | 0.00311 | 642.89423 | 0.00309 | 610.71844 | 0.00295 | 599.93744 | 0.00293 | 615.35797 | 0.00307 | 678.59131 | 0.00334 | 669.05792 | 0.00341 | 664.51447 | 0.00329 | 683.26733 | 0.00334 | 675.74426 | 0.00322 | 666.33826 | 0.00327 | 653.52429 | 0.0033 | 632.97345 | 0.00306 | 626.45538 | 0.00317 | 739.46826 | 0.00331 | 734.78876 | 0.00348 | 756.46442 | 0.00352 | 745.43365 | 0.00343 | 740.44098 | 0.00353 | 737.56927 | 0.00337 | 708.92407 | 0.0034 | 693.86554 | 0.00334 | 701.58759 | 0.00325
719.4931 | 0.00369 | 722.17456 | 0.00367 | 705.11823 | 0.00378 | 727.00983 | 0.00371 | 726.3399 | 0.00371 | 725.55658 | 0.00368 | 672.3623 | 0.0035 | 677.50555 | 0.00355 | 672.23047 | 0.00352 | 653.04718 | 0.00316 | 656.7121 | 0.00301 | 647.38812 | 0.00293 | 652.6806 | 0.00299 | 652.96332 | 0.00312 | 643.23053 | 0.0031 | 611.05157 | 0.00296 | 600.2561 | 0.00294 | 615.67072 | 0.00307 | 678.93225 | 0.00333 | 669.39313 | 0.00341 | 664.84955 | 0.0033 | 683.61639 | 0.00334 | 676.11481 | 0.00324 | 666.70746 | 0.00327 | 653.85901 | 0.00329 | 633.3078 | 0.00306 | 626.77863 | 0.00317 | 739.84094 | 0.00331 | 735.1618 | 0.00348 | 756.84576 | 0.00351 | 745.8064 | 0.00343 | 740.82166 | 0.00354 | 737.94232 | 0.00338 | 709.30206 | 0.0034 | 694.20483 | 0.00334 | 701.9502 | 0.00325
719.8208 | 0.00369 | 722.50781 | 0.00367 | 705.46381 | 0.00378 | 727.37091 | 0.00371 | 726.65222 | 0.00371 | 725.95203 | 0.00368 | 672.6886 | 0.00351 | 677.81488 | 0.00355 | 672.58258 | 0.00352 | 653.38965 | 0.00315 | 657.0542 | 0.00301 | 647.69019 | 0.00293 | 653.00879 | 0.00299 | 653.27307 | 0.00312 | 643.54041 | 0.00309 | 611.37805 | 0.00296 | 600.56201 | 0.00294 | 615.98395 | 0.00307 | 679.25336 | 0.00333 | 669.72827 | 0.0034 | 665.1842 | 0.00329 | 683.95239 | 0.00335 | 676.45874 | 0.00323 | 667.05023 | 0.00327 | 654.19427 | 0.0033 | 633.64166 | 0.00306 | 627.10803 | 0.00317 | 740.22229 | 0.00331 | 735.51044 | 0.00348 | 757.20258 | 0.0035 | 746.17053 | 0.00343 | 741.203 | 0.00354 | 738.28296 | 0.0034 | 709.64978 | 0.0034 | 694.59082 | 0.00334 | 702.31287 | 0.00325
720.19727 | 0.00369 | 722.83057 | 0.00367 | 705.80927 | 0.00378 | 727.79126 | 0.00371 | 727.03357 | 0.00372 | 726.32715 | 0.00368 | 673.01477 | 0.00351 | 678.15259 | 0.00355 | 672.92517 | 0.00352 | 653.71265 | 0.00315 | 657.39636 | 0.00302 | 648.02502 | 0.00294 | 653.33008 | 0.00299 | 653.60919 | 0.00313 | 643.88312 | 0.00309 | 611.68555 | 0.00296 | 600.86176 | 0.00294 | 616.30334 | 0.00306 | 679.58795 | 0.00333 | 670.05054 | 0.0034 | 665.50641 | 0.00328 | 684.28845 | 0.00335 | 676.78979 | 0.00322 | 667.3866 | 0.00326 | 654.50372 | 0.0033 | 633.96307 | 0.00307 | 627.41211 | 0.00316 | 740.62018 | 0.00331 | 735.89148 | 0.00349 | 757.58392 | 0.0035 | 746.54333 | 0.00343 | 741.60089 | 0.00354 | 738.62292 | 0.00339 | 710.0127 | 0.0034 | 694.94592 | 0.00334 | 702.68304 | 0.00325
720.53473 | 0.00369 | 723.17334 | 0.00367 | 706.15485 | 0.00378 | 728.16199 | 0.00371 | 727.39478 | 0.00372 | 726.70306 | 0.00368 | 673.33209 | 0.00351 | 678.49866 | 0.00355 | 673.26837 | 0.00352 | 654.02869 | 0.00315 | 657.73212 | 0.00301 | 648.34637 | 0.00294 | 653.6449 | 0.00299 | 653.94531 | 0.00313 | 644.20007 | 0.0031 | 611.99969 | 0.00296 | 601.18042 | 0.00294 | 616.60992 | 0.00306 | 679.9353 | 0.00334 | 670.36584 | 0.00341 | 665.84155 | 0.00328 | 684.63104 | 0.00335 | 677.14734 | 0.00322 | 667.72296 | 0.00327 | 654.83838 | 0.0033 | 634.29071 | 0.00307 | 627.72284 | 0.00317 | 740.97693 | 0.00331 | 736.26453 | 0.00349 | 757.95734 | 0.00351 | 746.93201 | 0.00343 | 741.95776 | 0.00354 | 739.01257 | 0.00338 | 710.35229 | 0.0034 | 695.32367 | 0.00335 | 703.06903 | 0.00325
720.8819 | 0.00369 | 723.51611 | 0.00368 | 706.4801 | 0.00379 | 728.52399 | 0.00371 | 727.73676 | 0.00372 | 727.04907 | 0.00369 | 673.6947 | 0.00352 | 678.8446 | 0.00355 | 673.62939 | 0.00353 | 654.36462 | 0.00315 | 658.07422 | 0.00302 | 648.66827 | 0.00295 | 653.96674 | 0.00299 | 654.27435 | 0.00313 | 644.51636 | 0.0031 | 612.32611 | 0.00296 | 601.51135 | 0.00294 | 616.92316 | 0.00307 | 680.25061 | 0.00334 | 670.69458 | 0.00343 | 666.18958 | 0.0033 | 684.97351 | 0.00335 | 677.50427 | 0.00323 | 668.06573 | 0.00328 | 655.17365 | 0.0033 | 634.62457 | 0.00307 | 628.05847 | 0.00317 | 741.35028 | 0.00331 | 736.62103 | 0.00349 | 758.33075 | 0.00353 | 747.32922 | 0.00344 | 742.37158 | 0.00354 | 739.38495 | 0.00338 | 710.69177 | 0.00341 | 695.67877 | 0.00335 | 703.41589 | 0.00326
721.2486 | 0.00369 | 723.85901 | 0.00368 | 706.84509 | 0.00379 | 728.88507 | 0.00372 | 728.1076 | 0.00373 | 727.42419 | 0.00369 | 674.06622 | 0.00351 | 679.19128 | 0.00355 | 673.96301 | 0.00353 | 654.70703 | 0.00316 | 658.40344 | 0.00302 | 649.00946 | 0.00295 | 654.30786 | 0.003 | 654.58411 | 0.00313 | 644.82623 | 0.0031 | 612.65259 | 0.00296 | 601.81775 | 0.00295 | 617.24872 | 0.00307 | 680.57813 | 0.00335 | 671.00287 | 0.00342 | 666.53113 | 0.0033 | 685.3031 | 0.00335 | 677.84827 | 0.00324 | 668.40204 | 0.00328 | 655.5022 | 0.0033 | 634.93976 | 0.00307 | 628.3941 | 0.00318 | 741.73163 | 0.00331 | 737.01001 | 0.00349 | 758.72803 | 0.00353 | 747.70996 | 0.00344 | 742.76886 | 0.00354 | 739.75806 | 0.00339 | 711.05469 | 0.00341 | 696.04901 | 0.00335 | 703.77094 | 0.00327
721.57556 | 0.0037 | 724.23071 | 0.00368 | 707.18091 | 0.00379 | 729.27502 | 0.00372 | 728.44006 | 0.00373 | 727.82935 | 0.00369 | 674.41992 | 0.00352 | 679.54626 | 0.00355 | 674.33289 | 0.00354 | 655.02307 | 0.00316 | 658.71924 | 0.00302 | 649.3443 | 0.00296 | 654.64893 | 0.00299 | 654.92023 | 0.00313 | 645.15552 | 0.0031 | 612.96057 | 0.00296 | 602.10529 | 0.00294 | 617.56195 | 0.00307 | 680.90625 | 0.00335 | 671.32513 | 0.00342 | 666.86627 | 0.0033 | 685.63275 | 0.00335 | 678.17932 | 0.00325 | 668.7384 | 0.00328 | 655.83691 | 0.00331 | 635.26746 | 0.00307 | 628.72406 | 0.00318 | 742.08038 | 0.00331 | 737.39105 | 0.00349 | 759.12531 | 0.00352 | 748.09863 | 0.00344 | 743.12634 | 0.00354 | 740.12317 | 0.00339 | 711.39478 | 0.00341 | 696.41913 | 0.00335 | 704.14874 | 0.00326
721.90326 | 0.0037 | 724.57355 | 0.00368 | 707.54584 | 0.00379 | 729.6369 | 0.00372 | 728.81091 | 0.00373 | 728.17523 | 0.00369 | 674.75507 | 0.00352 | 679.87506 | 0.00356 | 674.68427 | 0.00354 | 655.33911 | 0.00317 | 659.06146 | 0.00301 | 649.62646 | 0.00296 | 654.97021 | 0.003 | 655.23639 | 0.00313 | 645.48535 | 0.00311 | 613.26807 | 0.00296 | 602.41119 | 0.00295 | 617.8808 | 0.00308 | 681.24084 | 0.00335 | 671.66034 | 0.00342 | 667.18854 | 0.00328 | 685.97528 | 0.00335 | 678.5498 | 0.00324 | 669.08765 | 0.00328 | 656.1463 | 0.00331 | 635.5827 | 0.00307 | 629.0343 | 0.00319 | 742.44513 | 0.00332 | 737.74756 | 0.00349 | 759.48273 | 0.00351 | 748.48724 | 0.00345 | 743.53156 | 0.00355 | 740.48761 | 0.0034 | 711.76526 | 0.00342 | 696.77429 | 0.00335 | 704.50378 | 0.00325
722.26019 | 0.0037 | 724.92603 | 0.00368 | 707.88171 | 0.00379 | 730.00763 | 0.00372 | 729.1626 | 0.00373 | 728.52124 | 0.00369 | 675.09906 | 0.00352 | 680.19336 | 0.00356 | 675.00909 | 0.00354 | 655.67499 | 0.00317 | 659.41699 | 0.00301 | 649.94141 | 0.00294 | 655.30487 | 0.003 | 655.55255 | 0.00314 | 645.83453 | 0.0031 | 613.5694 | 0.00296 | 602.73596 | 0.00295 | 618.2002 | 0.00308 | 681.57538 | 0.00335 | 671.98206 | 0.00342 | 667.51666 | 0.00329 | 686.30438 | 0.00336 | 678.91382 | 0.00322 | 669.43048 | 0.00327 | 656.46869 | 0.00331 | 635.9165 | 0.00307 | 629.35748 | 0.00319 | 742.80194 | 0.00332 | 738.10468 | 0.0035 | 759.84753 | 0.00351 | 748.86798 | 0.00345 | 743.9295 | 0.00354 | 740.85272 | 0.00339 | 712.1048 | 0.00342 | 697.12933 | 0.00335 | 704.86639 | 0.00325
722.61713 | 0.0037 | 725.27844 | 0.00368 | 708.20697 | 0.00379 | 730.36884 | 0.00373 | 729.5238 | 0.00373 | 728.92639 | 0.00369 | 675.46167 | 0.00352 | 680.55804 | 0.00356 | 675.33453 | 0.00355 | 656.01093 | 0.00317 | 659.76563 | 0.00302 | 650.29553 | 0.00294 | 655.61975 | 0.003 | 655.9021 | 0.00313 | 646.14441 | 0.0031 | 613.90863 | 0.00296 | 603.06073 | 0.00295 | 618.51343 | 0.00308 | 681.91632 | 0.00335 | 672.33063 | 0.00342 | 667.87811 | 0.0033 | 686.6275 | 0.00336 | 679.25128 | 0.00321 | 669.77972 | 0.00328 | 656.79773 | 0.00331 | 636.26324 | 0.00308 | 629.68073 | 0.00319 | 743.17529 | 0.00332 | 738.46918 | 0.0035 | 760.20435 | 0.00353 | 749.24872 | 0.00345 | 744.30225 | 0.00355 | 741.20129 | 0.0034 | 712.46008 | 0.00342 | 697.4762 | 0.00335 | 705.23663 | 0.00326
722.97412 | 0.0037 | 725.57227 | 0.00369 | 708.53314 | 0.00379 | 730.74994 | 0.00372 | 729.89545 | 0.00373 | 729.29175 | 0.00369 | 675.84216 | 0.00352 | 680.89502 | 0.00356 | 675.69482 | 0.00354 | 656.34045 | 0.00317 | 660.10779 | 0.00303 | 650.6239 | 0.00295 | 655.95435 | 0.003 | 656.23126 | 0.00314 | 646.46777 | 0.00311 | 614.24133 | 0.00296 | 603.37329 | 0.00295 | 618.83899 | 0.00308 | 682.25732 | 0.00335 | 672.63251 | 0.00344 | 668.21967 | 0.00331 | 686.96997 | 0.00336 | 679.60181 | 0.00323 | 670.12952 | 0.00328 | 657.11951 | 0.0033 | 636.59088 | 0.00308 | 630.01013 | 0.00319 | 743.55658 | 0.00332 | 738.85016 | 0.0035 | 760.56982 | 0.00354 | 749.6698 | 0.00345 | 744.68359 | 0.00355 | 741.57373 | 0.00339 | 712.81537 | 0.00342 | 697.84644 | 0.00335 | 705.59167 | 0.00327
723.2912 | 0.00371 | 725.95361 | 0.00369 | 708.8786 | 0.00379 | 731.15033 | 0.00372 | 730.2663 | 0.00374 | 729.67664 | 0.0037 | 676.19592 | 0.00352 | 681.25067 | 0.00357 | 676.03809 | 0.00355 | 656.66943 | 0.00317 | 660.41718 | 0.00303 | 650.9458 | 0.00295 | 656.28906 | 0.00301 | 656.58081 | 0.00314 | 646.79712 | 0.00312 | 614.56158 | 0.00297 | 603.67303 | 0.00295 | 619.13934 | 0.00309 | 682.59833 | 0.00335 | 672.94781 | 0.00344 | 668.56128 | 0.00331 | 687.31256 | 0.00337 | 679.94586 | 0.00325 | 670.47882 | 0.0033 | 657.461 | 0.00331 | 636.91846 | 0.00309 | 630.34576 | 0.00319 | 743.92206 | 0.00333 | 739.22327 | 0.0035 | 760.95911 | 0.00354 | 750.09088 | 0.00345 | 745.07355 | 0.00355 | 741.94678 | 0.0034 | 713.18585 | 0.00342 | 698.22485 | 0.00336 | 705.93097 | 0.00327
723.63843 | 0.00371 | 726.31659 | 0.00369 | 709.20398 | 0.0038 | 731.51141 | 0.00373 | 730.62842 | 0.00374 | 730.05249 | 0.0037 | 676.50427 | 0.00352 | 681.59674 | 0.00357 | 676.38062 | 0.00354 | 656.99243 | 0.00317 | 660.77917 | 0.00303 | 651.27356 | 0.00296 | 656.63019 | 0.00301 | 656.92334 | 0.00314 | 647.10052 | 0.00312 | 614.88806 | 0.00297 | 604.00397 | 0.00295 | 619.47772 | 0.00309 | 682.92639 | 0.00335 | 673.26367 | 0.00343 | 668.88995 | 0.00331 | 687.64215 | 0.00336 | 680.28333 | 0.00325 | 670.82159 | 0.00329 | 657.79565 | 0.00331 | 637.24615 | 0.00308 | 630.68195 | 0.00319 | 744.27881 | 0.00333 | 739.60425 | 0.0035 | 761.33252 | 0.00354 | 750.46362 | 0.00345 | 745.46289 | 0.00355 | 742.33582 | 0.0034 | 713.54871 | 0.00342 | 698.59497 | 0.00336 | 706.30115 | 0.00327
723.9856 | 0.00371 | 726.64893 | 0.00369 | 709.53979 | 0.0038 | 731.92139 | 0.00373 | 730.9696 | 0.00374 | 730.40826 | 0.0037 | 676.84827 | 0.00353 | 681.94342 | 0.00357 | 676.72382 | 0.00354 | 657.34125 | 0.00317 | 661.10846 | 0.00303 | 651.60834 | 0.00296 | 656.96484 | 0.003 | 657.23309 | 0.00314 | 647.4303 | 0.00312 | 615.20221 | 0.00297 | 604.32928 | 0.00296 | 619.77814 | 0.00309 | 683.25397 | 0.00336 | 673.58539 | 0.00342 | 669.21167 | 0.0033 | 687.97815 | 0.00336 | 680.64734 | 0.00325 | 671.16443 | 0.00328 | 658.11804 | 0.00332 | 637.57379 | 0.00308 | 631.01752 | 0.0032 | 744.63556 | 0.00333 | 739.96875 | 0.0035 | 761.72186 | 0.00353 | 750.85229 | 0.00345 | 745.86017 | 0.00356 | 742.69226 | 0.0034 | 713.89581 | 0.00343 | 698.95013 | 0.00336 | 706.67957 | 0.00326
724.32233 | 0.00371 | 727.00134 | 0.00369 | 709.87482 | 0.00381 | 732.27374 | 0.00373 | 731.32123 | 0.00374 | 730.78339 | 0.0037 | 677.21985 | 0.00353 | 682.2804 | 0.00357 | 677.02118 | 0.00353 | 657.67078 | 0.00317 | 661.43713 | 0.00303 | 651.91687 | 0.00297 | 657.2995 | 0.00301 | 657.54926 | 0.00314 | 647.7796 | 0.00311 | 615.5097 | 0.00298 | 604.6413 | 0.00296 | 620.09143 | 0.0031 | 683.58856 | 0.00336 | 673.90765 | 0.00343 | 669.54675 | 0.0033 | 688.31427 | 0.00337 | 680.98486 | 0.00324 | 671.51428 | 0.00328 | 658.44037 | 0.00332 | 637.90808 | 0.00308 | 631.33453 | 0.0032 | 744.99237 | 0.00333 | 740.34979 | 0.00351 | 762.08728 | 0.00353 | 751.22504 | 0.00345 | 746.24951 | 0.00355 | 743.0415 | 0.0034 | 714.24353 | 0.00343 | 699.28943 | 0.00336 | 707.05731 | 0.00327
724.68982 | 0.00371 | 727.3739 | 0.00369 | 710.22034 | 0.00381 | 732.61487 | 0.00373 | 731.67291 | 0.00374 | 731.14954 | 0.0037 | 677.59137 | 0.00353 | 682.60852 | 0.00357 | 677.36377 | 0.00355 | 657.98035 | 0.00317 | 661.76642 | 0.00303 | 652.24524 | 0.00297 | 657.62775 | 0.00301 | 657.88538 | 0.00315 | 648.10938 | 0.00312 | 615.8551 | 0.00298 | 604.95386 | 0.00296 | 620.39801 | 0.00309 | 683.9295 | 0.00337 | 674.22296 | 0.00344 | 669.8819 | 0.00331 | 688.6568 | 0.00336 | 681.34235 | 0.00324 | 671.85699 | 0.00329 | 658.76263 | 0.00332 | 638.22284 | 0.00309 | 631.63855 | 0.0032 | 745.39026 | 0.00333 | 740.69043 | 0.00351 | 762.44409 | 0.00354 | 751.61371 | 0.00345 | 746.60693 | 0.00356 | 743.40594 | 0.00339 | 714.59821 | 0.00344 | 699.64386 | 0.00337 | 707.41998 | 0.00328
725.00696 | 0.00372 | 727.73602 | 0.0037 | 710.56586 | 0.00381 | 732.98633 | 0.00374 | 732.05414 | 0.00374 | 731.52466 | 0.00371 | 677.94513 | 0.00353 | 682.95447 | 0.00357 | 677.76984 | 0.00354 | 658.29639 | 0.00318 | 662.09558 | 0.00304 | 652.56659 | 0.00296 | 657.96246 | 0.00301 | 658.2215 | 0.00315 | 648.42572 | 0.00312 | 616.16925 | 0.00298 | 605.26642 | 0.00296 | 620.72351 | 0.00309 | 684.26404 | 0.00337 | 674.54468 | 0.00345 | 670.21704 | 0.00333 | 688.98584 | 0.00337 | 681.69287 | 0.00324 | 672.18689 | 0.0033 | 659.09119 | 0.00332 | 638.54431 | 0.00309 | 631.96802 | 0.0032 | 745.77155 | 0.00333 | 741.05487 | 0.00351 | 762.80884 | 0.00355 | 752.00238 | 0.00346 | 746.99628 | 0.00356 | 743.77899 | 0.0034 | 714.9693 | 0.00343 | 700.00653 | 0.00337 | 707.81354 | 0.00328
725.3338 | 0.00372 | 728.08844 | 0.0037 | 710.90167 | 0.00381 | 733.35706 | 0.00374 | 732.40576 | 0.00374 | 731.88043 | 0.00371 | 678.31665 | 0.00354 | 683.30115 | 0.00358 | 678.0769 | 0.00354 | 658.62531 | 0.00318 | 662.45715 | 0.00304 | 652.88153 | 0.00296 | 658.30359 | 0.00301 | 658.56409 | 0.00315 | 648.7356 | 0.00313 | 616.48956 | 0.00298 | 605.57837 | 0.00296 | 621.05566 | 0.0031 | 684.59216 | 0.00336 | 674.87982 | 0.00344 | 670.56506 | 0.00333 | 689.34827 | 0.00338 | 682.0304 | 0.00325 | 672.51624 | 0.00331 | 659.43268 | 0.00332 | 638.89099 | 0.00309 | 632.30359 | 0.0032 | 746.11243 | 0.00333 | 741.42792 | 0.00351 | 763.19019 | 0.00355 | 752.39166 | 0.00346 | 747.39355 | 0.00356 | 744.1355 | 0.00341 | 715.34735 | 0.00344 | 700.39246 | 0.00337 | 708.16101 | 0.00328
725.71112 | 0.00372 | 728.42163 | 0.0037 | 711.23676 | 0.00381 | 733.72864 | 0.00374 | 732.77747 | 0.00374 | 732.28552 | 0.00371 | 678.62427 | 0.00354 | 683.66583 | 0.00358 | 678.48303 | 0.00354 | 658.96826 | 0.00319 | 662.80627 | 0.00304 | 653.19 | 0.00295 | 658.61841 | 0.00301 | 658.88672 | 0.00315 | 649.07837 | 0.00312 | 616.79706 | 0.00298 | 605.88483 | 0.00296 | 621.37506 | 0.0031 | 684.93317 | 0.00336 | 675.20856 | 0.00343 | 670.9201 | 0.00331 | 689.67792 | 0.00338 | 682.38086 | 0.00326 | 672.8725 | 0.0033 | 659.76117 | 0.00332 | 639.21246 | 0.00309 | 632.63977 | 0.0032 | 746.4447 | 0.00334 | 741.78442 | 0.00351 | 763.57953 | 0.00355 | 752.81281 | 0.00345 | 747.7749 | 0.00356 | 744.51654 | 0.00343 | 715.71021 | 0.00344 | 700.73181 | 0.00337 | 708.51544 | 0.00327
726.07782 | 0.00372 | 728.77405 | 0.0037 | 711.56287 | 0.00381 | 734.10901 | 0.00374 | 733.14832 | 0.00375 | 732.66064 | 0.00372 | 678.95044 | 0.00354 | 684.00281 | 0.00359 | 678.82556 | 0.00354 | 659.31067 | 0.00319 | 663.14844 | 0.00305 | 653.54462 | 0.00296 | 658.95947 | 0.00301 | 659.20343 | 0.00315 | 649.43463 | 0.00312 | 617.11121 | 0.00298 | 606.17181 | 0.00296 | 621.67554 | 0.0031 | 685.24786 | 0.00336 | 675.53033 | 0.00343 | 671.24182 | 0.00331 | 690.01398 | 0.00338 | 682.73187 | 0.00325 | 673.21533 | 0.00329 | 660.07727 | 0.00333 | 639.53394 | 0.00309 | 632.9754 | 0.0032 | 746.82599 | 0.00334 | 742.17407 | 0.00352 | 763.91241 | 0.00354 | 753.19348 | 0.00346 | 748.17285 | 0.00357 | 744.88098 | 0.00342 | 716.08069 | 0.00344 | 701.10266 | 0.00338 | 708.88623 | 0.00327
726.41522 | 0.00372 | 729.12659 | 0.0037 | 711.9278 | 0.00382 | 734.51898 | 0.00374 | 733.4903 | 0.00375 | 733.00659 | 0.00372 | 679.29529 | 0.00354 | 684.3219 | 0.00359 | 679.12372 | 0.00354 | 659.63318 | 0.00319 | 663.4707 | 0.00305 | 653.85315 | 0.00296 | 659.28772 | 0.00302 | 659.54602 | 0.00315 | 649.74451 | 0.00312 | 617.4248 | 0.00298 | 606.5094 | 0.00296 | 621.98822 | 0.0031 | 685.57593 | 0.00338 | 675.85205 | 0.00344 | 671.55762 | 0.00333 | 690.34302 | 0.00337 | 683.10236 | 0.00325 | 673.58453 | 0.00329 | 660.40582 | 0.00333 | 639.84918 | 0.0031 | 633.29858 | 0.0032 | 747.20734 | 0.00335 | 742.54651 | 0.00352 | 764.27789 | 0.00354 | 753.56561 | 0.00346 | 748.58667 | 0.00357 | 745.22961 | 0.00341 | 716.42841 | 0.00344 | 701.45709 | 0.00338 | 709.24829 | 0.00328
726.73236 | 0.00373 | 729.479 | 0.00371 | 712.224 | 0.00382 | 734.8905 | 0.00374 | 733.87079 | 0.00375 | 733.37195 | 0.00372 | 679.66681 | 0.00354 | 684.67688 | 0.00359 | 679.45734 | 0.00355 | 659.95618 | 0.00319 | 663.78705 | 0.00305 | 654.1944 | 0.00297 | 659.60254 | 0.00302 | 659.88214 | 0.00315 | 650.06085 | 0.00312 | 617.76416 | 0.00299 | 606.81531 | 0.00296 | 622.30762 | 0.0031 | 685.9234 | 0.00338 | 676.15448 | 0.00345 | 671.87933 | 0.00333 | 690.66614 | 0.00337 | 683.44641 | 0.00325 | 673.92731 | 0.0033 | 660.72815 | 0.00333 | 640.16394 | 0.0031 | 633.60266 | 0.00321 | 747.58069 | 0.00335 | 742.91956 | 0.00352 | 764.66718 | 0.00355 | 753.9549 | 0.00346 | 748.96802 | 0.00357 | 745.58673 | 0.0034 | 716.78308 | 0.00344 | 701.85059 | 0.00338 | 709.61908 | 0.00329
727.03979 | 0.00373 | 729.81134 | 0.00371 | 712.55975 | 0.00383 | 735.24194 | 0.00375 | 734.20325 | 0.00375 | 733.74799 | 0.00372 | 680.01978 | 0.00354 | 685.00488 | 0.00359 | 679.82721 | 0.00355 | 660.28516 | 0.00319 | 664.12921 | 0.00305 | 654.50934 | 0.00297 | 659.93726 | 0.00302 | 660.22467 | 0.00315 | 650.38361 | 0.00313 | 618.09674 | 0.00299 | 607.1217 | 0.00296 | 622.62701 | 0.0031 | 686.25793 | 0.00339 | 676.46979 | 0.00346 | 672.22729 | 0.00334 | 690.99524 | 0.00338 | 683.80334 | 0.00326 | 674.26367 | 0.00332 | 661.06287 | 0.00333 | 640.50446 | 0.0031 | 633.91962 | 0.00322 | 747.95404 | 0.00334 | 743.2926 | 0.00352 | 765.02405 | 0.00356 | 754.3515 | 0.00346 | 749.34937 | 0.00357 | 745.95917 | 0.00341 | 717.1308 | 0.00345 | 702.20563 | 0.00337 | 709.97351 | 0.00329
727.38696 | 0.00373 | 730.17432 | 0.00371 | 712.93445 | 0.00383 | 735.61267 | 0.00375 | 734.56445 | 0.00376 | 734.14331 | 0.00372 | 680.40991 | 0.00355 | 685.34271 | 0.00359 | 680.17859 | 0.00358 | 660.62103 | 0.00319 | 664.47131 | 0.00305 | 654.86389 | 0.00298 | 660.2912 | 0.00303 | 660.53442 | 0.00316 | 650.70697 | 0.00313 | 618.41089 | 0.00299 | 607.44031 | 0.00297 | 622.96527 | 0.0031 | 686.58606 | 0.00338 | 676.79846 | 0.00345 | 672.55597 | 0.00334 | 691.35767 | 0.00338 | 684.1344 | 0.00326 | 674.58008 | 0.00332 | 661.39764 | 0.00334 | 640.83826 | 0.0031 | 634.26147 | 0.00321 | 748.31879 | 0.00335 | 743.6571 | 0.00352 | 765.4054 | 0.00356 | 754.76465 | 0.00347 | 749.71411 | 0.00357 | 746.36475 | 0.00342 | 717.51642 | 0.00345 | 702.56079 | 0.00338 | 710.34436 | 0.00329
727.74396 | 0.00373 | 730.53638 | 0.00371 | 713.25977 | 0.00383 | 735.98425 | 0.00375 | 734.94574 | 0.00376 | 734.51843 | 0.00372 | 680.77252 | 0.00355 | 685.71631 | 0.00359 | 680.54846 | 0.00356 | 660.95056 | 0.00319 | 664.80005 | 0.00305 | 655.17883 | 0.00297 | 660.63232 | 0.00303 | 660.85706 | 0.00316 | 651.02979 | 0.00313 | 618.71222 | 0.00299 | 607.74011 | 0.00297 | 623.297 | 0.0031 | 686.88733 | 0.00338 | 677.13361 | 0.00344 | 672.89111 | 0.00333 | 691.70721 | 0.00338 | 684.46539 | 0.00326 | 674.94281 | 0.00331 | 661.71375 | 0.00333 | 641.16589 | 0.0031 | 634.5976 | 0.00321 | 748.70007 | 0.00335 | 744.00562 | 0.00352 | 765.78674 | 0.00355 | 755.12878 | 0.00347 | 750.09546 | 0.00357 | 746.73779 | 0.00343 | 717.89508 | 0.00345 | 702.93854 | 0.00338 | 710.68365 | 0.00328
728.0708 | 0.00373 | 730.86957 | 0.00371 | 713.61499 | 0.00383 | 736.35498 | 0.00375 | 735.32703 | 0.00376 | 734.88385 | 0.00373 | 681.1076 | 0.00355 | 686.04431 | 0.00359 | 680.88281 | 0.00357 | 661.27307 | 0.00319 | 665.14923 | 0.00305 | 655.47443 | 0.00298 | 660.94073 | 0.00303 | 661.17322 | 0.00316 | 651.33319 | 0.00314 | 619.01971 | 0.00299 | 608.03986 | 0.00297 | 623.60406 | 0.0031 | 687.22186 | 0.00338 | 677.45538 | 0.00344 | 673.20642 | 0.00333 | 692.04974 | 0.00338 | 684.7959 | 0.00325 | 675.30554 | 0.0033 | 662.04224 | 0.00334 | 641.48737 | 0.0031 | 634.94623 | 0.00321 | 749.04889 | 0.00334 | 744.36285 | 0.00352 | 766.1601 | 0.00355 | 755.51819 | 0.00347 | 750.47681 | 0.00357 | 747.0863 | 0.00343 | 718.25037 | 0.00345 | 703.30872 | 0.00339 | 711.0387 | 0.00328
728.4375 | 0.00374 | 731.21155 | 0.00372 | 713.9411 | 0.00383 | 736.75537 | 0.00376 | 735.67865 | 0.00376 | 735.23956 | 0.00373 | 681.43384 | 0.00355 | 686.33575 | 0.00359 | 681.21649 | 0.00357 | 661.58905 | 0.0032 | 665.4978 | 0.00305 | 655.80231 | 0.00297 | 661.27539 | 0.00303 | 661.51581 | 0.00316 | 651.66949 | 0.00313 | 619.34668 | 0.00299 | 608.35858 | 0.00297 | 623.91681 | 0.0031 | 687.54999 | 0.00339 | 677.77118 | 0.00345 | 673.54797 | 0.00333 | 692.39868 | 0.00338 | 685.15991 | 0.00325 | 675.64832 | 0.0033 | 662.3584 | 0.00334 | 641.78973 | 0.0031 | 635.26263 | 0.00321 | 749.42224 | 0.00335 | 744.75183 | 0.00352 | 766.5249 | 0.00355 | 755.89886 | 0.00347 | 750.87415 | 0.00357 | 747.43488 | 0.00341 | 718.59747 | 0.00344 | 703.64044 | 0.00338 | 711.40887 | 0.00329
728.78473 | 0.00374 | 731.55438 | 0.00372 | 714.24701 | 0.00383 | 737.12689 | 0.00376 | 736.0495 | 0.00376 | 735.61548 | 0.00374 | 681.77783 | 0.00355 | 686.68176 | 0.00359 | 681.55011 | 0.00357 | 661.93152 | 0.0032 | 665.8136 | 0.00305 | 656.13708 | 0.00297 | 661.5838 | 0.00303 | 661.83252 | 0.00316 | 652.0058 | 0.00314 | 619.66644 | 0.00299 | 608.67725 | 0.00297 | 624.23004 | 0.00311 | 687.87115 | 0.00338 | 678.08649 | 0.00346 | 673.86322 | 0.00334 | 692.74127 | 0.00338 | 685.51038 | 0.00326 | 675.99762 | 0.00331 | 662.68695 | 0.00334 | 642.13641 | 0.00311 | 635.57343 | 0.00322 | 749.81152 | 0.00335 | 745.11627 | 0.00353 | 766.88171 | 0.00356 | 756.30334 | 0.00347 | 751.25549 | 0.00358 | 747.81592 | 0.00341 | 718.9679 | 0.00345 | 703.98798 | 0.00338 | 711.77155 | 0.00329
729.12213 | 0.00374 | 731.88757 | 0.00372 | 714.59253 | 0.00383 | 737.49762 | 0.00376 | 736.42035 | 0.00377 | 736.01086 | 0.00374 | 682.12268 | 0.00355 | 687.02844 | 0.0036 | 681.89337 | 0.00357 | 662.2674 | 0.0032 | 666.14282 | 0.00305 | 656.47186 | 0.00297 | 661.89221 | 0.00303 | 662.16162 | 0.00316 | 652.34851 | 0.00314 | 620.01196 | 0.003 | 608.98309 | 0.00298 | 624.53662 | 0.00311 | 688.20569 | 0.00338 | 678.40179 | 0.00347 | 674.19189 | 0.00335 | 693.07733 | 0.00339 | 685.85498 | 0.00327 | 676.36041 | 0.00332 | 663.00311 | 0.00335 | 642.47076 | 0.00311 | 635.90289 | 0.00322 | 750.20081 | 0.00336 | 745.48138 | 0.00353 | 767.24713 | 0.00357 | 756.70062 | 0.00348 | 751.63684 | 0.00358 | 748.21283 | 0.00343 | 719.33081 | 0.00345 | 704.35065 | 0.00339 | 712.13416 | 0.0033
729.46936 | 0.00374 | 732.25928 | 0.00372 | 714.94775 | 0.00384 | 737.88831 | 0.00376 | 736.77203 | 0.00377 | 736.36664 | 0.00374 | 682.45782 | 0.00356 | 687.38336 | 0.0036 | 682.2536 | 0.00357 | 662.5705 | 0.0032 | 666.46509 | 0.00306 | 656.7804 | 0.00297 | 662.21399 | 0.00303 | 662.50421 | 0.00317 | 652.66492 | 0.00315 | 620.32611 | 0.003 | 609.29565 | 0.00298 | 624.85602 | 0.00311 | 688.54663 | 0.00338 | 678.71063 | 0.00346 | 674.52704 | 0.00335 | 693.40045 | 0.00339 | 686.18542 | 0.00328 | 676.68378 | 0.00332 | 663.32489 | 0.00335 | 642.77936 | 0.00311 | 636.21936 | 0.00322 | 750.54962 | 0.00337 | 745.84589 | 0.00354 | 767.64441 | 0.00357 | 757.12177 | 0.00348 | 752.01819 | 0.00358 | 748.58594 | 0.00344 | 719.7019 | 0.00345 | 704.72089 | 0.00339 | 712.48859 | 0.0033
729.78644 | 0.00374 | 732.60217 | 0.00372 | 715.27307 | 0.00384 | 738.25916 | 0.00376 | 737.13403 | 0.00377 | 736.74176 | 0.00373 | 682.81146 | 0.00356 | 687.73907 | 0.0036 | 682.61462 | 0.00357 | 662.90002 | 0.0032 | 666.81421 | 0.00306 | 657.10168 | 0.00298 | 662.55505 | 0.00303 | 662.82739 | 0.00316 | 652.98126 | 0.00314 | 620.61505 | 0.003 | 609.60156 | 0.00298 | 625.17542 | 0.00311 | 688.87476 | 0.00339 | 679.03937 | 0.00346 | 674.84875 | 0.00334 | 693.74298 | 0.00339 | 686.51642 | 0.00327 | 677.00012 | 0.00331 | 663.65393 | 0.00335 | 643.0946 | 0.00311 | 636.56793 | 0.00322 | 750.92297 | 0.00336 | 746.22687 | 0.00354 | 768.01782 | 0.00355 | 757.52631 | 0.00348 | 752.41614 | 0.00358 | 748.95898 | 0.00345 | 720.05658 | 0.00346 | 705.091 | 0.00339 | 712.867 | 0.00329
730.12396 | 0.00374 | 732.94495 | 0.00372 | 715.59924 | 0.00384 | 738.6106 | 0.00376 | 737.4953 | 0.00377 | 737.13715 | 0.00373 | 683.15552 | 0.00356 | 688.07611 | 0.0036 | 682.95782 | 0.00359 | 663.24243 | 0.0032 | 667.16284 | 0.00306 | 657.42358 | 0.00299 | 662.88281 | 0.00304 | 663.14355 | 0.00317 | 653.32404 | 0.00315 | 620.92865 | 0.003 | 609.92688 | 0.00298 | 625.47589 | 0.00311 | 689.19592 | 0.0034 | 679.35468 | 0.00346 | 675.18384 | 0.00333 | 694.08551 | 0.0034 | 686.87341 | 0.00326 | 677.33649 | 0.00331 | 663.97577 | 0.00335 | 643.41608 | 0.00311 | 636.89734 | 0.00322 | 751.30426 | 0.00336 | 746.59198 | 0.00354 | 768.37457 | 0.00356 | 757.90704 | 0.00348 | 752.82135 | 0.00358 | 749.34003 | 0.00344 | 720.44281 | 0.00346 | 705.45367 | 0.0034 | 713.21387 | 0.00329
730.47119 | 0.00374 | 733.29736 | 0.00373 | 715.9447 | 0.00384 | 738.99176 | 0.00377 | 737.85651 | 0.00378 | 737.4928 | 0.00374 | 683.49963 | 0.00356 | 688.41388 | 0.0036 | 683.29156 | 0.00358 | 663.56494 | 0.0032 | 667.48566 | 0.00306 | 657.72516 | 0.00299 | 663.21106 | 0.00304 | 663.46625 | 0.00317 | 653.63391 | 0.00315 | 621.24896 | 0.003 | 610.245 | 0.00299 | 625.79523 | 0.00311 | 689.53741 | 0.0034 | 679.67639 | 0.00347 | 675.51257 | 0.00334 | 694.40814 | 0.0034 | 687.20441 | 0.00327 | 677.69928 | 0.00332 | 664.31097 | 0.00335 | 643.74988 | 0.00312 | 637.22675 | 0.00322 | 751.65314 | 0.00335 | 746.94849 | 0.00354 | 768.74005 | 0.00356 | 758.27979 | 0.00348 | 753.19476 | 0.00358 | 749.72101 | 0.00343 | 720.7981 | 0.00346 | 705.80878 | 0.0034 | 713.59222 | 0.0033
730.83789 | 0.00374 | 733.63055 | 0.00373 | 716.27972 | 0.00385 | 739.37207 | 0.00377 | 738.21783 | 0.00378 | 737.84845 | 0.00374 | 683.84442 | 0.00357 | 688.75085 | 0.00361 | 683.62518 | 0.00359 | 663.88147 | 0.0032 | 667.82782 | 0.00306 | 658.06689 | 0.00299 | 663.52588 | 0.00304 | 663.80237 | 0.00317 | 653.95728 | 0.00315 | 621.5755 | 0.003 | 610.55756 | 0.00299 | 626.12738 | 0.00312 | 689.8714 | 0.00339 | 679.9917 | 0.00349 | 675.84772 | 0.00335 | 694.75763 | 0.0034 | 687.5484 | 0.00328 | 678.06146 | 0.00333 | 664.6142 | 0.00335 | 644.07751 | 0.00312 | 637.5437 | 0.00322 | 752.00989 | 0.00336 | 747.31293 | 0.00354 | 769.0968 | 0.00357 | 758.66052 | 0.00349 | 753.58405 | 0.00358 | 750.07751 | 0.00343 | 721.15277 | 0.00346 | 706.17896 | 0.0034 | 713.93152 | 0.00331
731.19482 | 0.00375 | 733.95331 | 0.00374 | 716.6156 | 0.00385 | 739.74365 | 0.00377 | 738.55981 | 0.00378 | 738.21393 | 0.00374 | 684.23376 | 0.00357 | 689.07892 | 0.00361 | 683.97729 | 0.00358 | 664.23035 | 0.00321 | 668.15002 | 0.00306 | 658.40814 | 0.00299 | 663.85406 | 0.00304 | 664.13843 | 0.00318 | 654.27362 | 0.00316 | 621.89581 | 0.003 | 610.8573 | 0.00299 | 626.43402 | 0.00312 | 690.21295 | 0.00338 | 680.3075 | 0.00348 | 676.18927 | 0.00336 | 695.09314 | 0.0034 | 687.89246 | 0.00329 | 678.41125 | 0.00334 | 664.95563 | 0.00335 | 644.40515 | 0.00312 | 637.87939 | 0.00323 | 752.39917 | 0.00336 | 747.67804 | 0.00354 | 769.47028 | 0.00358 | 759.05707 | 0.00349 | 753.96545 | 0.00358 | 750.48309 | 0.00344 | 721.51563 | 0.00346 | 706.55676 | 0.0034 | 714.28662 | 0.00331
731.56152 | 0.00375 | 734.33551 | 0.00374 | 716.94092 | 0.00385 | 740.08557 | 0.00377 | 738.94104 | 0.00378 | 738.57928 | 0.00374 | 684.58746 | 0.00357 | 689.4339 | 0.00361 | 684.32867 | 0.00359 | 664.56628 | 0.00321 | 668.47925 | 0.00307 | 658.7359 | 0.00299 | 664.18231 | 0.00304 | 664.48102 | 0.00317 | 654.6228 | 0.00315 | 622.22223 | 0.003 | 611.18872 | 0.00299 | 626.76563 | 0.00312 | 690.54749 | 0.00339 | 680.61633 | 0.00348 | 676.50458 | 0.00336 | 695.43622 | 0.0034 | 688.22992 | 0.00329 | 678.7605 | 0.00334 | 665.27124 | 0.00335 | 644.7204 | 0.00312 | 638.22174 | 0.00323 | 752.79712 | 0.00337 | 748.05121 | 0.00354 | 769.84369 | 0.00357 | 759.48676 | 0.00349 | 754.33881 | 0.00359 | 750.85553 | 0.00345 | 721.86334 | 0.00346 | 706.92755 | 0.0034 | 714.6568 | 0.0033
731.88843 | 0.00376 | 734.70721 | 0.00374 | 717.237 | 0.00385 | 740.45624 | 0.00377 | 739.29272 | 0.00378 | 738.92523 | 0.00375 | 684.92261 | 0.00357 | 689.78058 | 0.00361 | 684.70746 | 0.00359 | 664.86938 | 0.00321 | 668.82141 | 0.00307 | 659.05145 | 0.00298 | 664.52991 | 0.00304 | 664.79071 | 0.00318 | 654.94617 | 0.00315 | 622.54919 | 0.003 | 611.50079 | 0.00299 | 627.07892 | 0.00313 | 690.87506 | 0.0034 | 680.93811 | 0.00347 | 676.83319 | 0.00334 | 695.76532 | 0.0034 | 688.56091 | 0.00328 | 679.09039 | 0.00332 | 665.56207 | 0.00335 | 645.04187 | 0.00312 | 638.54492 | 0.00324 | 753.15387 | 0.00337 | 748.41565 | 0.00354 | 770.2243 | 0.00356 | 759.89996 | 0.00349 | 754.72815 | 0.00359 | 751.22858 | 0.00345 | 722.24896 | 0.00346 | 707.29022 | 0.0034 | 715.01941 | 0.0033
732.2356 | 0.00375 | 735.02026 | 0.00374 | 717.57288 | 0.00385 | 740.82776 | 0.00378 | 739.64435 | 0.00378 | 739.29071 | 0.00375 | 685.24878 | 0.00357 | 690.10858 | 0.00361 | 685.05957 | 0.00359 | 665.19836 | 0.0032 | 669.15717 | 0.00307 | 659.39264 | 0.00299 | 664.87097 | 0.00305 | 665.10693 | 0.00318 | 655.28192 | 0.00315 | 622.85052 | 0.003 | 611.82556 | 0.00299 | 627.37933 | 0.00313 | 691.19678 | 0.0034 | 681.27972 | 0.00347 | 677.16138 | 0.00334 | 696.11481 | 0.00341 | 688.89844 | 0.00327 | 679.41327 | 0.00331 | 665.91589 | 0.00335 | 645.36334 | 0.00312 | 638.87439 | 0.00324 | 753.51862 | 0.00337 | 748.78076 | 0.00355 | 770.58978 | 0.00356 | 760.28064 | 0.00349 | 755.1579 | 0.00359 | 751.60962 | 0.00344 | 722.62006 | 0.00347 | 707.62952 | 0.0034 | 715.39722 | 0.0033
732.61298 | 0.00376 | 735.3728 | 0.00374 | 717.89813 | 0.00385 | 741.20813 | 0.00378 | 739.99603 | 0.00379 | 739.6958 | 0.00375 | 685.58392 | 0.00357 | 690.44568 | 0.00362 | 685.35699 | 0.00359 | 665.52783 | 0.00322 | 669.48584 | 0.00307 | 659.72046 | 0.00299 | 665.20563 | 0.00305 | 665.43658 | 0.00318 | 655.61176 | 0.00316 | 623.16418 | 0.00301 | 612.12585 | 0.003 | 627.7049 | 0.00313 | 691.53772 | 0.0034 | 681.59503 | 0.00348 | 677.46375 | 0.00335 | 696.46381 | 0.00341 | 689.26251 | 0.00328 | 679.7561 | 0.00332 | 666.24445 | 0.00336 | 645.69098 | 0.00312 | 639.19757 | 0.00324 | 753.89197 | 0.00337 | 749.1532 | 0.00355 | 770.9632 | 0.00357 | 760.67725 | 0.0035 | 755.53925 | 0.0036 | 751.9906 | 0.00343 | 722.95959 | 0.00347 | 707.99219 | 0.0034 | 715.75983 | 0.00331
732.96014 | 0.00376 | 735.7453 | 0.00374 | 718.2243 | 0.00385 | 741.56927 | 0.00378 | 740.36688 | 0.00379 | 740.05225 | 0.00375 | 685.94653 | 0.00357 | 690.78265 | 0.00362 | 685.70911 | 0.00359 | 665.86377 | 0.00323 | 669.80859 | 0.00307 | 660.06165 | 0.00299 | 665.52692 | 0.00305 | 665.77264 | 0.00318 | 655.9281 | 0.00316 | 623.4906 | 0.00301 | 612.44403 | 0.003 | 628.03705 | 0.00313 | 691.87872 | 0.00339 | 681.91028 | 0.0035 | 677.80536 | 0.00336 | 696.81274 | 0.00342 | 689.61298 | 0.0033 | 680.10583 | 0.00334 | 666.56677 | 0.00336 | 646.00574 | 0.00313 | 639.52698 | 0.00324 | 754.29779 | 0.00337 | 749.50171 | 0.00355 | 771.32794 | 0.00359 | 761.08246 | 0.0035 | 755.9126 | 0.00362 | 752.37164 | 0.00344 | 723.33002 | 0.00348 | 708.32397 | 0.0034 | 716.1225 | 0.00332
733.30652 | 0.00376 | 736.09778 | 0.00374 | 718.55933 | 0.00386 | 741.96002 | 0.00378 | 740.74817 | 0.00379 | 740.39746 | 0.00375 | 686.29132 | 0.00358 | 691.12933 | 0.00362 | 686.03381 | 0.00359 | 666.17334 | 0.00322 | 670.11792 | 0.00308 | 660.37012 | 0.00299 | 665.84875 | 0.00305 | 666.10876 | 0.00318 | 656.26434 | 0.00317 | 623.79242 | 0.00301 | 612.7627 | 0.003 | 628.34363 | 0.00313 | 692.21967 | 0.0034 | 682.23901 | 0.00349 | 678.1405 | 0.00336 | 697.13593 | 0.00342 | 689.95697 | 0.00331 | 680.43518 | 0.00335 | 666.88287 | 0.00336 | 646.34009 | 0.00313 | 639.85016 | 0.00324 | 754.67114 | 0.00337 | 749.85028 | 0.00355 | 771.68475 | 0.00359 | 761.45453 | 0.0035 | 756.27808 | 0.0036 | 752.74475 | 0.00345 | 723.68536 | 0.00348 | 708.70166 | 0.00341 | 716.48511 | 0.00332
733.64398 | 0.00376 | 736.43011 | 0.00374 | 718.90485 | 0.00387 | 742.34119 | 0.00379 | 741.12939 | 0.00379 | 740.77338 | 0.00376 | 686.63538 | 0.00358 | 691.46643 | 0.00363 | 686.3949 | 0.0036 | 666.50928 | 0.00321 | 670.46661 | 0.00307 | 660.70496 | 0.003 | 666.19629 | 0.00305 | 666.45135 | 0.00318 | 656.58771 | 0.00317 | 624.10608 | 0.00302 | 613.06909 | 0.003 | 628.65686 | 0.00313 | 692.5542 | 0.0034 | 682.54785 | 0.00348 | 678.46271 | 0.00336 | 697.47198 | 0.00342 | 690.28802 | 0.0033 | 680.78503 | 0.00334 | 667.23004 | 0.00336 | 646.69293 | 0.00313 | 640.1734 | 0.00324 | 755.01996 | 0.00338 | 750.23987 | 0.00355 | 772.05817 | 0.00358 | 761.85181 | 0.0035 | 756.65942 | 0.00359 | 753.13373 | 0.00346 | 724.04822 | 0.00348 | 709.0719 | 0.00341 | 716.84015 | 0.00331
733.99115 | 0.00377 | 736.78333 | 0.00375 | 719.26978 | 0.00387 | 742.73193 | 0.00379 | 741.45142 | 0.00379 | 741.17847 | 0.00376 | 686.98914 | 0.00359 | 691.82208 | 0.00362 | 686.75592 | 0.0036 | 666.83179 | 0.00321 | 670.82214 | 0.00308 | 661.03973 | 0.003 | 666.54437 | 0.00305 | 666.76758 | 0.00318 | 656.91705 | 0.00317 | 624.43256 | 0.00302 | 613.3877 | 0.003 | 628.96344 | 0.00314 | 692.88873 | 0.00341 | 682.87659 | 0.00347 | 678.7973 | 0.00335 | 697.80109 | 0.00342 | 690.64496 | 0.0033 | 681.12781 | 0.00332 | 667.55237 | 0.00336 | 647.02679 | 0.00313 | 640.5152 | 0.00324 | 755.3847 | 0.00339 | 750.60437 | 0.00355 | 772.42358 | 0.00358 | 762.28082 | 0.0035 | 757.0567 | 0.0036 | 753.49817 | 0.00346 | 724.4035 | 0.00348 | 709.44275 | 0.00341 | 717.17944 | 0.00331
734.31805 | 0.00377 | 737.13507 | 0.00375 | 719.59595 | 0.00387 | 743.06348 | 0.00379 | 741.80304 | 0.00379 | 741.53412 | 0.00376 | 687.3421 | 0.00359 | 692.13141 | 0.00363 | 687.12579 | 0.0036 | 667.1543 | 0.00321 | 671.14441 | 0.00308 | 661.37451 | 0.003 | 666.87207 | 0.00305 | 667.09076 | 0.00318 | 657.24036 | 0.00317 | 624.74054 | 0.00302 | 613.6875 | 0.003 | 629.27057 | 0.00314 | 693.22333 | 0.00341 | 683.2182 | 0.00348 | 679.15875 | 0.00335 | 698.15063 | 0.00342 | 690.99603 | 0.0033 | 681.46411 | 0.00333 | 667.8623 | 0.00336 | 647.3291 | 0.00313 | 640.84515 | 0.00325 | 755.74146 | 0.00338 | 750.95294 | 0.00355 | 772.7804 | 0.00358 | 762.65363 | 0.0035 | 757.43011 | 0.0036 | 753.90375 | 0.00345 | 724.75818 | 0.00348 | 709.79718 | 0.00341 | 717.55786 | 0.00332
734.68475 | 0.00377 | 737.49792 | 0.00375 | 719.91156 | 0.00387 | 743.43494 | 0.00379 | 742.15466 | 0.00379 | 741.88989 | 0.00376 | 687.70471 | 0.00359 | 692.45941 | 0.00363 | 687.45941 | 0.0036 | 667.50366 | 0.00322 | 671.46722 | 0.00308 | 661.69586 | 0.00299 | 667.20679 | 0.00305 | 667.42682 | 0.00318 | 657.55676 | 0.00318 | 625.06696 | 0.00303 | 614.00616 | 0.003 | 629.55823 | 0.00313 | 693.54449 | 0.00341 | 683.52704 | 0.00349 | 679.47406 | 0.00336 | 698.51953 | 0.00343 | 691.34644 | 0.0033 | 681.81982 | 0.00334 | 668.19702 | 0.00337 | 647.6568 | 0.00314 | 641.16162 | 0.00325 | 756.11481 | 0.00338 | 751.29352 | 0.00356 | 773.15375 | 0.00359 | 763.05884 | 0.00351 | 757.81146 | 0.0036 | 754.28473 | 0.00344 | 725.13684 | 0.00348 | 710.13715 | 0.00341 | 717.92804 | 0.00332
735.03198 | 0.00377 | 737.84076 | 0.00375 | 720.24731 | 0.00387 | 743.81531 | 0.00379 | 742.53601 | 0.0038 | 742.26501 | 0.00377 | 688.04871 | 0.00359 | 692.79651 | 0.00363 | 687.77527 | 0.00361 | 667.82611 | 0.00322 | 671.80292 | 0.00308 | 661.99152 | 0.00297 | 667.52856 | 0.00305 | 667.77588 | 0.00319 | 657.87952 | 0.00317 | 625.39349 | 0.00302 | 614.34985 | 0.003 | 629.87762 | 0.00313 | 693.89185 | 0.00341 | 683.83594 | 0.0035 | 679.79626 | 0.00337 | 698.8421 | 0.00343 | 691.69696 | 0.0033 | 682.16968 | 0.00336 | 668.53845 | 0.00337 | 647.98492 | 0.00314 | 641.47864 | 0.00325 | 756.50409 | 0.00338 | 751.66663 | 0.00356 | 773.51855 | 0.0036 | 763.46338 | 0.00351 | 758.18414 | 0.00359 | 754.64923 | 0.00345 | 725.48395 | 0.00348 | 710.49164 | 0.00342 | 718.28308 | 0.00333
735.35962 | 0.00377 | 738.1828 | 0.00375 | 720.57269 | 0.00387 | 744.17719 | 0.00379 | 742.92688 | 0.0038 | 742.64093 | 0.00377 | 688.38458 | 0.00359 | 693.16113 | 0.00363 | 688.10895 | 0.00361 | 668.14917 | 0.00323 | 672.12518 | 0.00308 | 662.33917 | 0.00298 | 667.86267 | 0.00306 | 668.09204 | 0.00319 | 658.21582 | 0.00317 | 625.70764 | 0.00302 | 614.66187 | 0.00301 | 630.21588 | 0.00314 | 694.22638 | 0.00341 | 684.15765 | 0.0035 | 680.13135 | 0.00338 | 699.18463 | 0.00343 | 692.0415 | 0.00331 | 682.49255 | 0.00336 | 668.85406 | 0.00337 | 648.31873 | 0.00314 | 641.79559 | 0.00325 | 756.87744 | 0.00339 | 752.0556 | 0.00356 | 773.90784 | 0.0036 | 763.86066 | 0.00351 | 758.55762 | 0.00361 | 755.04681 | 0.00347 | 725.84686 | 0.00348 | 710.87 | 0.00342 | 718.62994 | 0.00333
735.71667 | 0.00377 | 738.57458 | 0.00375 | 720.93762 | 0.00387 | 744.53839 | 0.00379 | 743.25842 | 0.0038 | 743.03632 | 0.00377 | 688.74719 | 0.00359 | 693.50787 | 0.00363 | 688.46106 | 0.00361 | 668.49158 | 0.00324 | 672.47375 | 0.00308 | 662.6546 | 0.00299 | 668.21722 | 0.00306 | 668.41522 | 0.0032 | 658.53918 | 0.00317 | 626.01508 | 0.00303 | 614.97443 | 0.00301 | 630.53528 | 0.00315 | 694.56097 | 0.00342 | 684.47296 | 0.00349 | 680.47296 | 0.00337 | 699.51422 | 0.00342 | 692.3855 | 0.00331 | 682.82892 | 0.00335 | 669.164 | 0.00337 | 648.6402 | 0.00314 | 642.125 | 0.00325 | 757.24292 | 0.00339 | 752.41211 | 0.00356 | 774.28125 | 0.00359 | 764.2572 | 0.0035 | 758.95557 | 0.00362 | 755.45233 | 0.00348 | 726.20215 | 0.00349 | 711.2251 | 0.00342 | 718.98505 | 0.00332
736.02393 | 0.00378 | 738.95673 | 0.00376 | 721.27344 | 0.00387 | 744.90912 | 0.0038 | 743.63007 | 0.0038 | 743.35229 | 0.00377 | 689.07343 | 0.00359 | 693.85382 | 0.00363 | 688.80359 | 0.0036 | 668.81409 | 0.00323 | 672.82294 | 0.00308 | 662.98889 | 0.003 | 668.55829 | 0.00306 | 668.75079 | 0.00319 | 658.87549 | 0.00317 | 626.32922 | 0.00303 | 615.29926 | 0.003 | 630.81683 | 0.00315 | 694.8891 | 0.00342 | 684.78882 | 0.00348 | 680.80164 | 0.00336 | 699.83685 | 0.00343 | 692.72949 | 0.0033 | 683.18512 | 0.00334 | 669.47345 | 0.00337 | 648.98022 | 0.00314 | 642.46069 | 0.00325 | 757.61554 | 0.0034 | 752.75269 | 0.00357 | 774.63812 | 0.00358 | 764.64587 | 0.00351 | 759.33691 | 0.00361 | 755.81683 | 0.00348 | 726.58777 | 0.00349 | 711.59528 | 0.00342 | 719.37036 | 0.00332
736.38098 | 0.00378 | 739.26984 | 0.00376 | 721.57928 | 0.00388 | 745.30945 | 0.0038 | 743.97137 | 0.00381 | 743.71771 | 0.00377 | 689.41748 | 0.00359 | 694.19086 | 0.00364 | 689.14679 | 0.00361 | 669.13708 | 0.00323 | 673.1651 | 0.00309 | 663.29095 | 0.003 | 668.87311 | 0.00306 | 669.07397 | 0.0032 | 659.20477 | 0.00318 | 626.63672 | 0.00302 | 615.61176 | 0.003 | 631.13623 | 0.00315 | 695.21716 | 0.00342 | 685.10406 | 0.0035 | 681.12335 | 0.00337 | 700.15997 | 0.00343 | 693.08002 | 0.0033 | 683.52795 | 0.00334 | 669.82104 | 0.00337 | 649.30164 | 0.00314 | 642.79004 | 0.00325 | 757.98102 | 0.0034 | 753.10126 | 0.00357 | 774.98694 | 0.00359 | 765.04315 | 0.00351 | 759.70166 | 0.0036 | 756.19781 | 0.00347 | 726.95886 | 0.00349 | 711.94971 | 0.00342 | 719.73303 | 0.00333
736.74768 | 0.00378 | 739.59259 | 0.00376 | 721.92487 | 0.00388 | 745.68097 | 0.0038 | 744.32294 | 0.00381 | 744.09283 | 0.00377 | 689.78009 | 0.00359 | 694.51892 | 0.00364 | 689.51666 | 0.00362 | 669.44666 | 0.00323 | 673.49377 | 0.00309 | 663.62573 | 0.003 | 669.21423 | 0.00306 | 669.4101 | 0.0032 | 659.51465 | 0.00318 | 626.98834 | 0.00303 | 615.92377 | 0.00301 | 631.44281 | 0.00314 | 695.55817 | 0.00342 | 685.42578 | 0.00351 | 681.44562 | 0.00338 | 700.49603 | 0.00343 | 693.4375 | 0.00331 | 683.89075 | 0.00336 | 670.1496 | 0.00338 | 649.61072 | 0.00314 | 643.12622 | 0.00325 | 758.33777 | 0.0034 | 753.46576 | 0.00357 | 775.32782 | 0.00361 | 765.43176 | 0.00352 | 760.08301 | 0.00362 | 756.56232 | 0.00346 | 727.32172 | 0.00349 | 712.31232 | 0.00342 | 720.08051 | 0.00334
737.08514 | 0.00378 | 739.96515 | 0.00377 | 722.28979 | 0.00389 | 746.03247 | 0.0038 | 744.71387 | 0.00381 | 744.46881 | 0.00377 | 690.11517 | 0.0036 | 694.84692 | 0.00364 | 689.86804 | 0.00362 | 669.77557 | 0.00323 | 673.81006 | 0.00309 | 663.98035 | 0.003 | 669.54248 | 0.00306 | 669.75269 | 0.00319 | 659.84448 | 0.00318 | 627.32758 | 0.00303 | 616.2486 | 0.00301 | 631.76215 | 0.00314 | 695.88574 | 0.00343 | 685.73462 | 0.00351 | 681.78021 | 0.00338 | 700.83856 | 0.00343 | 693.78156 | 0.00332 | 684.2265 | 0.00337 | 670.47192 | 0.00338 | 649.95074 | 0.00314 | 643.4303 | 0.00326 | 758.69452 | 0.0034 | 753.83087 | 0.00357 | 775.67664 | 0.00361 | 765.83698 | 0.00351 | 760.44781 | 0.00362 | 756.94336 | 0.00347 | 727.67639 | 0.00349 | 712.68323 | 0.00343 | 720.44312 | 0.00334
737.43231 | 0.00378 | 740.32721 | 0.00377 | 722.60541 | 0.00389 | 746.39362 | 0.0038 | 745.08545 | 0.00382 | 744.82446 | 0.00378 | 690.47778 | 0.0036 | 695.18469 | 0.00364 | 690.19287 | 0.00362 | 670.11157 | 0.00323 | 674.14581 | 0.0031 | 664.32159 | 0.003 | 669.86377 | 0.00307 | 670.09521 | 0.0032 | 660.17426 | 0.00318 | 627.62891 | 0.00304 | 616.56726 | 0.00301 | 632.09436 | 0.00315 | 696.2074 | 0.00343 | 686.04993 | 0.0035 | 682.12231 | 0.00339 | 701.1676 | 0.00343 | 694.12549 | 0.00332 | 684.56982 | 0.00337 | 670.83197 | 0.00338 | 650.2851 | 0.00315 | 643.77209 | 0.00326 | 759.05994 | 0.0034 | 754.17145 | 0.00357 | 776.05011 | 0.00361 | 766.24158 | 0.00352 | 760.82117 | 0.00362 | 757.30841 | 0.00348 | 728.02411 | 0.0035 | 713.0376 | 0.00343 | 720.80573 | 0.00334
737.76898 | 0.00379 | 740.71899 | 0.00377 | 722.94122 | 0.00389 | 746.74512 | 0.0038 | 745.42676 | 0.00381 | 745.18011 | 0.00378 | 690.85828 | 0.0036 | 695.54865 | 0.00364 | 690.51758 | 0.00362 | 670.43457 | 0.00323 | 674.48096 | 0.0031 | 664.64941 | 0.003 | 670.19843 | 0.00307 | 670.41785 | 0.0032 | 660.49707 | 0.00318 | 627.91791 | 0.00304 | 616.89203 | 0.00301 | 632.39478 | 0.00315 | 696.55481 | 0.00343 | 686.37866 | 0.0035 | 682.4505 | 0.00339 | 701.52362 | 0.00343 | 694.46301 | 0.0033 | 684.90564 | 0.00336 | 671.14191 | 0.00338 | 650.61267 | 0.00315 | 644.09534 | 0.00326 | 759.43262 | 0.0034 | 754.53589 | 0.00357 | 776.43146 | 0.00359 | 766.63885 | 0.00352 | 761.20251 | 0.00362 | 757.68945 | 0.00348 | 728.38696 | 0.0035 | 713.40784 | 0.00343 | 721.16016 | 0.00333
738.09662 | 0.00379 | 741.08105 | 0.00377 | 723.29651 | 0.00389 | 747.1062 | 0.0038 | 745.7984 | 0.00381 | 745.54553 | 0.00379 | 691.21198 | 0.0036 | 695.87665 | 0.00364 | 690.8786 | 0.00362 | 670.75708 | 0.00324 | 674.82367 | 0.0031 | 664.99115 | 0.003 | 670.54651 | 0.00307 | 670.74103 | 0.0032 | 660.83984 | 0.00318 | 628.24438 | 0.00305 | 617.19226 | 0.00302 | 632.69525 | 0.00315 | 696.90222 | 0.00344 | 686.70044 | 0.0035 | 682.76569 | 0.00338 | 701.84619 | 0.00343 | 694.83356 | 0.0033 | 685.25543 | 0.00335 | 671.47662 | 0.00339 | 650.94653 | 0.00315 | 644.42474 | 0.00326 | 759.80597 | 0.0034 | 754.8924 | 0.00357 | 776.80414 | 0.00359 | 767.04333 | 0.00352 | 761.57593 | 0.00363 | 758.07843 | 0.00347 | 728.75745 | 0.0035 | 713.75537 | 0.00343 | 721.55371 | 0.00333
738.44391 | 0.00379 | 741.41431 | 0.00377 | 723.61206 | 0.00389 | 747.49695 | 0.00381 | 746.14044 | 0.00382 | 745.92151 | 0.00379 | 691.57465 | 0.0036 | 696.22333 | 0.00364 | 691.20343 | 0.00362 | 671.09302 | 0.00325 | 675.15234 | 0.0031 | 665.30603 | 0.003 | 670.88763 | 0.00307 | 671.07715 | 0.00321 | 661.15619 | 0.00319 | 628.53955 | 0.00304 | 617.52325 | 0.00302 | 633.00848 | 0.00315 | 697.23035 | 0.00344 | 687.01624 | 0.0035 | 683.10083 | 0.00338 | 702.17578 | 0.00344 | 695.17749 | 0.00331 | 685.61121 | 0.00334 | 671.77979 | 0.00339 | 651.26184 | 0.00315 | 644.74792 | 0.00326 | 760.17932 | 0.00341 | 755.26544 | 0.00358 | 777.16962 | 0.00361 | 767.44855 | 0.00353 | 761.94928 | 0.00362 | 758.43494 | 0.00346 | 729.09698 | 0.0035 | 714.09467 | 0.00344 | 721.91638 | 0.00334
738.80084 | 0.00379 | 741.74664 | 0.00378 | 723.96729 | 0.00389 | 747.87817 | 0.00381 | 746.51129 | 0.00382 | 746.27716 | 0.00379 | 691.90009 | 0.00361 | 696.54248 | 0.00365 | 691.56439 | 0.00362 | 671.42896 | 0.00325 | 675.48804 | 0.0031 | 665.64087 | 0.003 | 671.21588 | 0.00307 | 671.40631 | 0.0032 | 661.49896 | 0.00319 | 628.8537 | 0.00304 | 617.823 | 0.00302 | 633.32782 | 0.00315 | 697.57776 | 0.00344 | 687.33801 | 0.00352 | 683.4295 | 0.0034 | 702.52478 | 0.00344 | 695.50153 | 0.00332 | 685.961 | 0.00336 | 672.09595 | 0.00339 | 651.58325 | 0.00315 | 645.05865 | 0.00325 | 760.55267 | 0.00341 | 755.60614 | 0.00358 | 777.54303 | 0.00361 | 767.82129 | 0.00353 | 762.33063 | 0.00361 | 758.83252 | 0.00347 | 729.46741 | 0.0035 | 714.45734 | 0.00344 | 722.27899 | 0.00334
739.11798 | 0.00379 | 742.09991 | 0.00378 | 724.3031 | 0.00389 | 748.2489 | 0.00381 | 746.88293 | 0.00382 | 746.64258 | 0.00379 | 692.25378 | 0.00361 | 696.86151 | 0.00365 | 691.90692 | 0.00362 | 671.75793 | 0.00325 | 675.83667 | 0.0031 | 665.96222 | 0.00301 | 671.5307 | 0.00307 | 671.74884 | 0.0032 | 661.8288 | 0.00319 | 629.1673 | 0.00305 | 618.14777 | 0.00302 | 633.64722 | 0.00315 | 697.92572 | 0.00345 | 687.66675 | 0.00351 | 683.75122 | 0.0034 | 702.85443 | 0.00344 | 695.83252 | 0.00332 | 686.29034 | 0.00337 | 672.4245 | 0.00339 | 651.89185 | 0.00315 | 645.36273 | 0.00326 | 760.90942 | 0.00341 | 755.95465 | 0.00358 | 777.89984 | 0.00362 | 768.20996 | 0.00353 | 762.69543 | 0.00362 | 759.22949 | 0.00348 | 729.81512 | 0.0035 | 714.83575 | 0.00344 | 722.62646 | 0.00335
739.45459 | 0.00379 | 742.45233 | 0.00378 | 724.62848 | 0.0039 | 748.61963 | 0.00381 | 747.26343 | 0.00382 | 747.00806 | 0.00379 | 692.59857 | 0.00361 | 697.20746 | 0.00365 | 692.25012 | 0.00363 | 672.0874 | 0.00325 | 676.16589 | 0.00311 | 666.27716 | 0.00301 | 671.88464 | 0.00308 | 672.08496 | 0.0032 | 662.15161 | 0.00319 | 629.48761 | 0.00305 | 618.45416 | 0.00302 | 633.96613 | 0.00316 | 698.24042 | 0.00343 | 687.99487 | 0.00351 | 684.08636 | 0.0034 | 703.19043 | 0.00344 | 696.17657 | 0.00332 | 686.62665 | 0.00337 | 672.75928 | 0.00339 | 652.21948 | 0.00315 | 645.67975 | 0.00327 | 761.28284 | 0.00341 | 756.31909 | 0.00358 | 778.26459 | 0.00361 | 768.6311 | 0.00353 | 763.06879 | 0.00363 | 759.61847 | 0.00349 | 730.20135 | 0.0035 | 715.18262 | 0.00344 | 722.93481 | 0.00334
739.80182 | 0.0038 | 742.79437 | 0.00378 | 724.9942 | 0.0039 | 748.97113 | 0.00381 | 747.60547 | 0.00383 | 747.37341 | 0.00379 | 692.94257 | 0.00361 | 697.58112 | 0.00365 | 692.57489 | 0.00363 | 672.40344 | 0.00325 | 676.48871 | 0.0031 | 666.612 | 0.00302 | 672.20648 | 0.00308 | 672.39465 | 0.00321 | 662.46149 | 0.00319 | 629.81409 | 0.00305 | 618.7851 | 0.00302 | 634.27936 | 0.00316 | 698.58777 | 0.00345 | 688.32361 | 0.0035 | 684.42151 | 0.00339 | 703.52649 | 0.00344 | 696.53406 | 0.00331 | 686.96301 | 0.00337 | 673.09448 | 0.0034 | 652.56616 | 0.00315 | 646.00916 | 0.00328 | 761.64758 | 0.00341 | 756.72467 | 0.00359 | 778.65454 | 0.00361 | 769.04425 | 0.00353 | 763.4256 | 0.00362 | 759.99152 | 0.00349 | 730.57184 | 0.0035 | 715.53766 | 0.00344 | 723.3208 | 0.00334
740.13922 | 0.0038 | 743.15729 | 0.00378 | 725.32916 | 0.0039 | 749.3819 | 0.00382 | 747.93787 | 0.00383 | 747.75909 | 0.00379 | 693.28668 | 0.00361 | 697.92712 | 0.00365 | 692.89966 | 0.00363 | 672.72644 | 0.00325 | 676.81738 | 0.00311 | 666.96014 | 0.00302 | 672.54114 | 0.00308 | 672.7243 | 0.00321 | 662.77838 | 0.0032 | 630.12207 | 0.00304 | 619.10382 | 0.00302 | 634.59869 | 0.00316 | 698.91589 | 0.00346 | 688.64532 | 0.00351 | 684.75018 | 0.00338 | 703.86908 | 0.00344 | 696.9046 | 0.00331 | 687.28644 | 0.00336 | 673.41058 | 0.0034 | 652.8938 | 0.00316 | 646.3324 | 0.00328 | 761.98846 | 0.00342 | 757.08978 | 0.00359 | 779.00342 | 0.00361 | 769.45734 | 0.00354 | 763.79102 | 0.00363 | 760.38055 | 0.00348 | 730.91895 | 0.0035 | 715.9079 | 0.00344 | 723.68347 | 0.00334
740.47668 | 0.0038 | 743.52899 | 0.00379 | 725.67474 | 0.00391 | 749.72382 | 0.00382 | 748.3183 | 0.00383 | 748.13422 | 0.00379 | 693.64929 | 0.00362 | 698.24615 | 0.00366 | 693.24219 | 0.00363 | 673.04895 | 0.00325 | 677.15961 | 0.0031 | 667.30139 | 0.00303 | 672.87579 | 0.00308 | 673.06049 | 0.00321 | 663.12115 | 0.0032 | 630.44855 | 0.00305 | 619.40967 | 0.00302 | 634.90533 | 0.00316 | 699.24402 | 0.00346 | 688.97406 | 0.00352 | 685.07837 | 0.00339 | 704.20514 | 0.00345 | 697.25507 | 0.00332 | 687.64215 | 0.00336 | 673.74536 | 0.0034 | 653.22815 | 0.00316 | 646.6488 | 0.00328 | 762.32068 | 0.00342 | 757.42175 | 0.00359 | 779.35229 | 0.00362 | 769.83807 | 0.00354 | 764.17175 | 0.00362 | 760.7536 | 0.00348 | 731.27423 | 0.00351 | 716.263 | 0.00345 | 724.06879 | 0.00335
740.82306 | 0.0038 | 743.86218 | 0.00379 | 725.98065 | 0.00391 | 750.06488 | 0.00382 | 748.68042 | 0.00383 | 748.48993 | 0.0038 | 693.98444 | 0.00362 | 698.5929 | 0.00366 | 693.62097 | 0.00363 | 673.35852 | 0.00325 | 677.50867 | 0.00311 | 667.60986 | 0.00302 | 673.21692 | 0.00308 | 673.39014 | 0.00321 | 663.47681 | 0.0032 | 630.76215 | 0.00305 | 619.74725 | 0.00302 | 635.22473 | 0.00315 | 699.59149 | 0.00343 | 689.28937 | 0.00353 | 685.40704 | 0.00341 | 704.52771 | 0.00345 | 697.60608 | 0.00334 | 687.98492 | 0.00337 | 674.06763 | 0.0034 | 653.54285 | 0.00316 | 646.97205 | 0.00327 | 762.67816 | 0.00343 | 757.77832 | 0.00359 | 779.7171 | 0.00363 | 770.21875 | 0.00354 | 764.5451 | 0.00363 | 761.11804 | 0.00348 | 731.64471 | 0.00351 | 716.64075 | 0.00345 | 724.42383 | 0.00335
741.17023 | 0.0038 | 744.24359 | 0.00379 | 726.34558 | 0.00391 | 750.47491 | 0.00382 | 749.02161 | 0.00383 | 748.85608 | 0.0038 | 694.35596 | 0.00362 | 698.94781 | 0.00366 | 693.96417 | 0.00364 | 673.6944 | 0.00325 | 677.85089 | 0.00311 | 667.95111 | 0.00302 | 673.53174 | 0.00308 | 673.74561 | 0.00321 | 663.7937 | 0.0032 | 631.07013 | 0.00305 | 620.05975 | 0.00303 | 635.55023 | 0.00315 | 699.92596 | 0.00344 | 689.59821 | 0.00353 | 685.74219 | 0.00341 | 704.86377 | 0.00345 | 697.96954 | 0.00334 | 688.3277 | 0.00337 | 674.38324 | 0.0034 | 653.85193 | 0.00316 | 647.30145 | 0.00328 | 763.05078 | 0.00342 | 758.15137 | 0.00359 | 780.09845 | 0.00363 | 770.63196 | 0.00354 | 764.91852 | 0.00363 | 761.49115 | 0.00349 | 732.02338 | 0.00351 | 716.99585 | 0.00345 | 724.79407 | 0.00335
741.54761 | 0.00381 | 744.59601 | 0.00379 | 726.64178 | 0.00391 | 750.82721 | 0.00382 | 749.40283 | 0.00383 | 749.2312 | 0.0038 | 694.70074 | 0.00362 | 699.26691 | 0.00367 | 694.289 | 0.00364 | 674.0498 | 0.00325 | 678.17316 | 0.00311 | 668.2923 | 0.00302 | 673.87286 | 0.00308 | 674.08173 | 0.00322 | 664.11005 | 0.0032 | 631.3905 | 0.00305 | 620.37848 | 0.00303 | 635.8512 | 0.00316 | 700.2804 | 0.00345 | 689.92688 | 0.00352 | 686.07727 | 0.0034 | 705.21979 | 0.00345 | 698.3006 | 0.00332 | 688.67755 | 0.00337 | 674.70563 | 0.0034 | 654.17963 | 0.00316 | 647.62463 | 0.00328 | 763.41626 | 0.00342 | 758.52448 | 0.00359 | 780.45526 | 0.00362 | 771.01263 | 0.00354 | 765.26746 | 0.00364 | 761.88013 | 0.0035 | 732.37048 | 0.00351 | 717.33514 | 0.00345 | 725.14154 | 0.00335
741.86462 | 0.00381 | 744.97815 | 0.00379 | 726.96783 | 0.00391 | 751.19794 | 0.00383 | 749.75446 | 0.00384 | 749.59662 | 0.00381 | 695.05371 | 0.00362 | 699.63159 | 0.00367 | 694.63147 | 0.00364 | 674.37927 | 0.00326 | 678.50238 | 0.00311 | 668.61371 | 0.00302 | 674.19409 | 0.00309 | 674.39789 | 0.00322 | 664.45282 | 0.0032 | 631.7041 | 0.00305 | 620.69043 | 0.00304 | 636.17053 | 0.00317 | 700.62134 | 0.00345 | 690.26855 | 0.00352 | 686.39899 | 0.0034 | 705.55585 | 0.00345 | 698.6181 | 0.00332 | 689.02686 | 0.00336 | 675.04089 | 0.00341 | 654.51959 | 0.00316 | 647.96698 | 0.00329 | 763.78101 | 0.00342 | 758.89752 | 0.0036 | 780.82861 | 0.00362 | 771.42517 | 0.00354 | 765.6322 | 0.00364 | 762.25317 | 0.0035 | 732.72577 | 0.00351 | 717.6593 | 0.00345 | 725.4657 | 0.00335
742.19159 | 0.00381 | 745.34021 | 0.00379 | 727.30292 | 0.00391 | 751.55908 | 0.00383 | 750.1358 | 0.00384 | 749.9726 | 0.00381 | 695.3985 | 0.00362 | 699.97754 | 0.00367 | 694.98358 | 0.00364 | 674.6759 | 0.00326 | 678.86438 | 0.00311 | 668.93561 | 0.00302 | 674.53522 | 0.00309 | 674.72107 | 0.00322 | 664.77563 | 0.0032 | 632.03107 | 0.00305 | 620.99023 | 0.00304 | 636.48944 | 0.00318 | 700.93604 | 0.00345 | 690.5838 | 0.00353 | 686.71423 | 0.00339 | 705.90485 | 0.00345 | 698.9621 | 0.00332 | 689.36316 | 0.00336 | 675.35022 | 0.00341 | 654.84772 | 0.00317 | 648.29645 | 0.00329 | 764.15436 | 0.00342 | 759.24603 | 0.0036 | 781.20203 | 0.00362 | 771.81445 | 0.00354 | 765.99762 | 0.00364 | 762.64215 | 0.00349 | 733.10382 | 0.00351 | 718.03705 | 0.00346 | 725.85101 | 0.00335
742.53876 | 0.00381 | 745.69269 | 0.00379 | 727.60876 | 0.00392 | 751.95941 | 0.00383 | 750.48743 | 0.00384 | 750.32825 | 0.00381 | 695.7522 | 0.00363 | 700.30554 | 0.00367 | 695.29944 | 0.00365 | 675.03119 | 0.00327 | 679.2066 | 0.00311 | 669.23712 | 0.00302 | 674.86346 | 0.00309 | 675.0636 | 0.00322 | 665.10541 | 0.0032 | 632.35089 | 0.00305 | 621.31555 | 0.00304 | 636.80884 | 0.00317 | 701.27704 | 0.00346 | 690.90613 | 0.00354 | 687.0365 | 0.0034 | 706.24091 | 0.00346 | 699.30658 | 0.00333 | 689.70593 | 0.00337 | 675.67877 | 0.00341 | 655.18158 | 0.00317 | 648.62585 | 0.00329 | 764.51971 | 0.00342 | 759.62708 | 0.0036 | 781.5993 | 0.00363 | 772.21899 | 0.00354 | 766.37897 | 0.00364 | 763.01526 | 0.00349 | 733.48242 | 0.00352 | 718.39215 | 0.00346 | 726.22943 | 0.00336
742.8559 | 0.00381 | 746.04517 | 0.0038 | 727.94458 | 0.00392 | 752.33093 | 0.00383 | 750.85828 | 0.00384 | 750.71313 | 0.00381 | 696.08734 | 0.00363 | 700.64337 | 0.00367 | 695.65088 | 0.00365 | 675.36072 | 0.00327 | 679.52887 | 0.00312 | 669.57886 | 0.00303 | 675.1853 | 0.00309 | 675.39972 | 0.00323 | 665.43524 | 0.0032 | 632.6712 | 0.00305 | 621.65259 | 0.00304 | 637.12207 | 0.00317 | 701.59821 | 0.00347 | 691.23431 | 0.00354 | 687.36517 | 0.00341 | 706.56354 | 0.00345 | 699.64355 | 0.00334 | 690.06226 | 0.00339 | 675.98871 | 0.00341 | 655.51538 | 0.00317 | 648.94281 | 0.00329 | 764.88446 | 0.00343 | 759.99951 | 0.0036 | 781.94019 | 0.00364 | 772.61621 | 0.00354 | 766.74377 | 0.00364 | 763.38031 | 0.0035 | 733.82196 | 0.00352 | 718.76233 | 0.00345 | 726.55359 | 0.00336
743.17383 | 0.00382 | 746.36871 | 0.0038 | 728.26996 | 0.00392 | 752.67285 | 0.00384 | 751.20032 | 0.00384 | 751.07941 | 0.00381 | 696.43134 | 0.00363 | 700.96167 | 0.00367 | 695.97565 | 0.00365 | 675.67029 | 0.00326 | 679.8446 | 0.00311 | 669.92004 | 0.00304 | 675.50659 | 0.00309 | 675.69598 | 0.00323 | 665.771 | 0.0032 | 632.97919 | 0.00305 | 621.97125 | 0.00304 | 637.42865 | 0.00317 | 701.93274 | 0.00348 | 691.53027 | 0.00354 | 687.69977 | 0.00342 | 706.89307 | 0.00346 | 699.98108 | 0.00334 | 690.40503 | 0.0034 | 676.33582 | 0.00341 | 655.83685 | 0.00317 | 649.25928 | 0.00329 | 765.25781 | 0.00343 | 760.36462 | 0.0036 | 782.297 | 0.00364 | 773.03735 | 0.00355 | 767.11713 | 0.00364 | 763.75275 | 0.0035 | 734.19244 | 0.00353 | 719.10229 | 0.00345 | 726.90802 | 0.00336
743.56006 | 0.00382 | 746.70105 | 0.0038 | 728.59601 | 0.00393 | 753.034 | 0.00384 | 751.56152 | 0.00385 | 751.44476 | 0.00382 | 696.78503 | 0.00363 | 701.28973 | 0.00368 | 696.31891 | 0.00366 | 676.00623 | 0.00326 | 680.17383 | 0.00312 | 670.25488 | 0.00304 | 675.84766 | 0.0031 | 676.0321 | 0.00323 | 666.08789 | 0.00321 | 633.31793 | 0.00306 | 622.28375 | 0.00305 | 637.73572 | 0.00317 | 702.26721 | 0.00347 | 691.83911 | 0.00354 | 688.03491 | 0.00341 | 707.2356 | 0.00347 | 700.33209 | 0.00333 | 690.74139 | 0.00339 | 676.68347 | 0.00341 | 656.16449 | 0.00317 | 649.59546 | 0.00329 | 765.6391 | 0.00344 | 760.73767 | 0.0036 | 782.67834 | 0.00363 | 773.4101 | 0.00355 | 767.48254 | 0.00365 | 764.14172 | 0.00351 | 734.52435 | 0.00353 | 719.44916 | 0.00346 | 727.24731 | 0.00336
743.90723 | 0.00382 | 747.08319 | 0.0038 | 728.92133 | 0.00393 | 753.41431 | 0.00384 | 751.94281 | 0.00385 | 751.81018 | 0.00382 | 697.138 | 0.00364 | 701.6275 | 0.00368 | 696.67029 | 0.00366 | 676.36151 | 0.00327 | 680.51599 | 0.00311 | 670.57623 | 0.00304 | 676.18878 | 0.0031 | 676.36816 | 0.00323 | 666.39777 | 0.00321 | 633.62592 | 0.00306 | 622.58972 | 0.00305 | 638.06738 | 0.00318 | 702.58893 | 0.00347 | 692.18073 | 0.00353 | 688.37653 | 0.0034 | 707.55176 | 0.00347 | 700.68262 | 0.00332 | 691.08417 | 0.00338 | 676.99341 | 0.00341 | 656.47974 | 0.00317 | 649.92487 | 0.00328 | 766.00385 | 0.00345 | 761.07764 | 0.0036 | 783.05969 | 0.00363 | 773.79083 | 0.00355 | 767.84735 | 0.00365 | 764.52277 | 0.00351 | 734.89484 | 0.00353 | 719.81177 | 0.00346 | 727.60992 | 0.00336
744.22437 | 0.00382 | 747.46545 | 0.0038 | 729.24744 | 0.00393 | 753.8147 | 0.00384 | 752.30402 | 0.00385 | 752.1958 | 0.00382 | 697.48285 | 0.00364 | 701.97345 | 0.00368 | 696.98621 | 0.00366 | 676.67108 | 0.00327 | 680.85175 | 0.00311 | 670.91107 | 0.00302 | 676.51703 | 0.0031 | 676.67792 | 0.00323 | 666.73352 | 0.00321 | 633.94623 | 0.00306 | 622.90222 | 0.00304 | 638.37451 | 0.00318 | 702.92346 | 0.00348 | 692.48956 | 0.00353 | 688.69873 | 0.0034 | 707.90131 | 0.00348 | 701.02661 | 0.00334 | 691.4469 | 0.00337 | 677.33435 | 0.00341 | 656.80121 | 0.00318 | 650.25427 | 0.00329 | 766.3938 | 0.00344 | 761.41028 | 0.0036 | 783.43304 | 0.00363 | 774.21991 | 0.00355 | 768.20416 | 0.00365 | 764.92035 | 0.0035 | 735.28107 | 0.00353 | 720.18201 | 0.00347 | 727.98077 | 0.00337
744.55212 | 0.00382 | 747.78815 | 0.00381 | 729.60272 | 0.00393 | 754.18622 | 0.00384 | 752.69489 | 0.00385 | 752.56128 | 0.00382 | 697.82684 | 0.00364 | 702.32019 | 0.00368 | 697.32941 | 0.00366 | 676.99414 | 0.00326 | 681.19385 | 0.00312 | 671.23883 | 0.00303 | 676.85168 | 0.0031 | 677.00757 | 0.00323 | 667.08325 | 0.00322 | 634.25983 | 0.00306 | 623.22699 | 0.00305 | 638.70007 | 0.00318 | 703.27094 | 0.00347 | 692.80481 | 0.00354 | 689.02045 | 0.00341 | 708.24377 | 0.00348 | 701.38409 | 0.00334 | 691.78973 | 0.00338 | 677.66962 | 0.00342 | 657.12885 | 0.00318 | 650.59613 | 0.00329 | 766.75854 | 0.00345 | 761.75885 | 0.0036 | 783.76605 | 0.00364 | 774.61646 | 0.00356 | 768.57751 | 0.00365 | 765.30139 | 0.0035 | 735.64392 | 0.00353 | 720.5213 | 0.00346 | 728.35852 | 0.00337
744.89929 | 0.00383 | 748.12134 | 0.00381 | 729.95795 | 0.00393 | 754.54736 | 0.00384 | 753.08588 | 0.00385 | 752.91693 | 0.00382 | 698.18951 | 0.00364 | 702.62958 | 0.00368 | 697.66302 | 0.00366 | 677.34302 | 0.00326 | 681.51666 | 0.00312 | 671.54089 | 0.00304 | 677.18634 | 0.0031 | 677.32373 | 0.00323 | 667.40613 | 0.00322 | 634.56171 | 0.00306 | 623.57068 | 0.00305 | 639.02557 | 0.00318 | 703.60541 | 0.00348 | 693.14001 | 0.00354 | 689.33624 | 0.00343 | 708.57983 | 0.00347 | 701.72815 | 0.00335 | 692.13898 | 0.0034 | 677.979 | 0.00342 | 657.45032 | 0.00318 | 650.90686 | 0.0033 | 767.1153 | 0.00345 | 762.14783 | 0.00361 | 784.13879 | 0.00365 | 774.98132 | 0.00356 | 768.97479 | 0.00365 | 765.69836 | 0.0035 | 735.99103 | 0.00354 | 720.86127 | 0.00346 | 728.71356 | 0.00337
745.2359 | 0.00383 | 748.50269 | 0.00381 | 730.26385 | 0.00393 | 754.92853 | 0.00384 | 753.45673 | 0.00385 | 753.29205 | 0.00383 | 698.54315 | 0.00364 | 702.97626 | 0.00368 | 698.00555 | 0.00366 | 677.67896 | 0.00328 | 681.85236 | 0.00312 | 671.86279 | 0.00304 | 677.52747 | 0.0031 | 677.65985 | 0.00323 | 667.74243 | 0.00321 | 634.87531 | 0.00307 | 623.8894 | 0.00305 | 639.33215 | 0.00318 | 703.93298 | 0.00346 | 693.46875 | 0.00354 | 689.66437 | 0.00343 | 708.92242 | 0.00347 | 702.04565 | 0.00334 | 692.4953 | 0.00341 | 678.29517 | 0.00342 | 657.77173 | 0.00318 | 651.21716 | 0.0033 | 767.48071 | 0.00345 | 762.48053 | 0.00361 | 784.49622 | 0.00364 | 775.37 | 0.00356 | 769.34021 | 0.00366 | 766.05487 | 0.00351 | 736.35394 | 0.00354 | 721.24658 | 0.00347 | 729.06799 | 0.00337
745.57336 | 0.00383 | 748.83588 | 0.00381 | 730.61908 | 0.00394 | 755.30884 | 0.00384 | 753.83795 | 0.00386 | 753.67773 | 0.00383 | 698.88721 | 0.00364 | 703.28564 | 0.00368 | 698.35773 | 0.00366 | 678.02136 | 0.00328 | 682.18109 | 0.00313 | 672.21692 | 0.00305 | 677.86218 | 0.00311 | 678.01532 | 0.00324 | 668.05878 | 0.00322 | 635.19562 | 0.00307 | 624.21417 | 0.00305 | 639.65771 | 0.00318 | 704.26111 | 0.00345 | 693.77759 | 0.00353 | 689.97961 | 0.00342 | 709.25146 | 0.00348 | 702.37665 | 0.00334 | 692.84454 | 0.0034 | 678.61072 | 0.00342 | 658.09937 | 0.00319 | 651.54657 | 0.0033 | 767.87 | 0.00345 | 762.84497 | 0.00361 | 784.90149 | 0.00364 | 775.74274 | 0.00356 | 769.70569 | 0.00366 | 766.46838 | 0.00353 | 736.72498 | 0.00354 | 721.61743 | 0.00347 | 729.39215 | 0.00337
745.91083 | 0.00383 | 749.18835 | 0.00381 | 730.97437 | 0.00394 | 755.64111 | 0.00384 | 754.22809 | 0.00386 | 754.04315 | 0.00383 | 699.24988 | 0.00364 | 703.61365 | 0.00369 | 698.70984 | 0.00366 | 678.37024 | 0.00328 | 682.52319 | 0.00313 | 672.55817 | 0.00305 | 678.18982 | 0.00311 | 678.3385 | 0.00324 | 668.37567 | 0.00321 | 635.52209 | 0.00307 | 624.51392 | 0.00305 | 639.95862 | 0.00318 | 704.5957 | 0.00345 | 694.10577 | 0.00353 | 690.30188 | 0.00342 | 709.60742 | 0.00348 | 702.72711 | 0.00334 | 693.19379 | 0.00339 | 678.93311 | 0.00342 | 658.427 | 0.00319 | 651.87598 | 0.00329 | 768.25922 | 0.00345 | 763.19354 | 0.00362 | 785.26691 | 0.00364 | 776.13928 | 0.00356 | 770.07843 | 0.00366 | 766.86597 | 0.00352 | 737.07208 | 0.00354 | 721.97943 | 0.00347 | 729.77057 | 0.00337
746.2572 | 0.00383 | 749.54077 | 0.00382 | 731.31012 | 0.00394 | 756.0119 | 0.00385 | 754.60931 | 0.00386 | 754.41827 | 0.00383 | 699.57605 | 0.00365 | 703.96936 | 0.00369 | 699.07013 | 0.00367 | 678.70618 | 0.00328 | 682.87878 | 0.00313 | 672.89984 | 0.00305 | 678.51807 | 0.0031 | 678.66766 | 0.00324 | 668.69843 | 0.00322 | 635.81726 | 0.00308 | 624.7948 | 0.00305 | 640.27747 | 0.00319 | 704.92383 | 0.00344 | 694.42804 | 0.00354 | 690.63702 | 0.00342 | 709.95648 | 0.00349 | 703.07764 | 0.00335 | 693.55011 | 0.00339 | 679.26166 | 0.00342 | 658.73553 | 0.00319 | 652.20593 | 0.0033 | 768.65717 | 0.00345 | 763.57452 | 0.00362 | 785.63165 | 0.00364 | 776.54449 | 0.00357 | 770.45184 | 0.00366 | 767.23901 | 0.00351 | 737.4198 | 0.00354 | 722.33453 | 0.00348 | 730.14832 | 0.00338
746.61414 | 0.00384 | 749.91248 | 0.00382 | 731.61603 | 0.00394 | 756.40265 | 0.00385 | 754.94177 | 0.00387 | 754.81366 | 0.00383 | 699.90228 | 0.00365 | 704.30634 | 0.00369 | 699.40448 | 0.00367 | 679.02277 | 0.00327 | 683.20105 | 0.00313 | 673.22766 | 0.00306 | 678.86566 | 0.00311 | 679.01025 | 0.00324 | 669.02826 | 0.00322 | 636.13751 | 0.00308 | 625.12012 | 0.00305 | 640.59076 | 0.0032 | 705.25781 | 0.00344 | 694.76965 | 0.00356 | 690.95874 | 0.00343 | 710.2995 | 0.00349 | 703.4151 | 0.00335 | 693.89935 | 0.0034 | 679.57776 | 0.00342 | 659.05084 | 0.00319 | 652.54156 | 0.0033 | 769.01398 | 0.00345 | 763.93964 | 0.00362 | 785.97253 | 0.00365 | 776.9411 | 0.00357 | 770.83319 | 0.00367 | 767.60345 | 0.00351 | 737.79785 | 0.00354 | 722.68958 | 0.00348 | 730.51855 | 0.00338
746.96136 | 0.00384 | 750.25537 | 0.00382 | 731.95099 | 0.00394 | 756.76373 | 0.00385 | 755.31262 | 0.00387 | 755.15961 | 0.00383 | 700.22852 | 0.00365 | 704.63446 | 0.00369 | 699.74695 | 0.00367 | 679.36511 | 0.00326 | 683.53033 | 0.00314 | 673.54962 | 0.00306 | 679.18744 | 0.00311 | 679.33344 | 0.00324 | 669.35754 | 0.00322 | 636.46405 | 0.00308 | 625.45715 | 0.00305 | 640.88501 | 0.0032 | 705.60571 | 0.00345 | 695.09784 | 0.00355 | 691.28101 | 0.00345 | 710.62854 | 0.00349 | 703.75916 | 0.00336 | 694.28204 | 0.00342 | 679.90009 | 0.00343 | 659.39136 | 0.00319 | 652.85858 | 0.0033 | 769.33826 | 0.00345 | 764.30414 | 0.00362 | 786.31348 | 0.00366 | 777.29797 | 0.00357 | 771.18201 | 0.00367 | 767.99243 | 0.00351 | 738.15314 | 0.00354 | 723.04474 | 0.00348 | 730.85846 | 0.00338
747.3183 | 0.00384 | 750.61743 | 0.00383 | 732.24719 | 0.00394 | 757.1449 | 0.00385 | 755.69385 | 0.00387 | 755.50562 | 0.00383 | 700.57257 | 0.00365 | 704.97144 | 0.00369 | 700.06287 | 0.00367 | 679.71405 | 0.00327 | 683.85956 | 0.00314 | 673.85114 | 0.00304 | 679.50873 | 0.00311 | 679.6496 | 0.00325 | 669.69385 | 0.00323 | 636.7782 | 0.00307 | 625.78192 | 0.00305 | 641.20441 | 0.00319 | 705.92047 | 0.00347 | 695.4137 | 0.00355 | 691.58978 | 0.00345 | 710.95172 | 0.00348 | 704.09662 | 0.00336 | 694.63831 | 0.00342 | 680.22241 | 0.00343 | 659.73755 | 0.00319 | 653.17499 | 0.0033 | 769.71954 | 0.00345 | 764.65265 | 0.00362 | 786.68616 | 0.00365 | 777.71051 | 0.00357 | 771.53882 | 0.00367 | 768.37347 | 0.00352 | 738.51605 | 0.00354 | 723.3916 | 0.00348 | 731.20532 | 0.00338
747.63629 | 0.00384 | 750.98029 | 0.00383 | 732.56281 | 0.00395 | 757.526 | 0.00385 | 756.0647 | 0.00387 | 755.88074 | 0.00384 | 700.9173 | 0.00365 | 705.32709 | 0.00369 | 700.42389 | 0.00367 | 680.03705 | 0.00327 | 684.17529 | 0.00314 | 674.19934 | 0.00304 | 679.83051 | 0.00311 | 679.98566 | 0.00325 | 670.01721 | 0.00323 | 637.0733 | 0.00308 | 626.09448 | 0.00306 | 641.5177 | 0.00319 | 706.255 | 0.00348 | 695.75531 | 0.00354 | 691.90509 | 0.00344 | 711.28076 | 0.00348 | 704.4212 | 0.00335 | 694.97412 | 0.0034 | 680.53851 | 0.00343 | 660.06519 | 0.00319 | 653.492 | 0.0033 | 770.10089 | 0.00346 | 765.01782 | 0.00363 | 787.0271 | 0.00365 | 778.09119 | 0.00357 | 771.92017 | 0.00368 | 768.75452 | 0.00353 | 738.86316 | 0.00354 | 723.77002 | 0.00349 | 731.59131 | 0.00338
747.98267 | 0.00384 | 751.32233 | 0.00383 | 732.90833 | 0.00395 | 757.86719 | 0.00385 | 756.44598 | 0.00387 | 756.26636 | 0.00384 | 701.27991 | 0.00365 | 705.69177 | 0.0037 | 700.75751 | 0.00367 | 680.3595 | 0.00327 | 684.51752 | 0.00314 | 674.55988 | 0.00304 | 680.17163 | 0.00311 | 680.30188 | 0.00325 | 670.33356 | 0.00323 | 637.39984 | 0.00308 | 626.41315 | 0.00306 | 641.83038 | 0.00319 | 706.59595 | 0.0035 | 696.08344 | 0.00355 | 692.22675 | 0.00343 | 711.62329 | 0.00348 | 704.73218 | 0.00335 | 695.32391 | 0.00339 | 680.86035 | 0.00344 | 660.37427 | 0.0032 | 653.82764 | 0.0033 | 770.44965 | 0.00346 | 765.37433 | 0.00363 | 787.40845 | 0.00364 | 778.47192 | 0.00358 | 772.28558 | 0.00367 | 769.16803 | 0.00353 | 739.21088 | 0.00354 | 724.14014 | 0.00349 | 731.94574 | 0.00338
748.35022 | 0.00384 | 751.67554 | 0.00383 | 733.25391 | 0.00395 | 758.23865 | 0.00386 | 756.77765 | 0.00387 | 756.65204 | 0.00384 | 701.63287 | 0.00366 | 706.02881 | 0.0037 | 701.09113 | 0.00367 | 680.68201 | 0.00328 | 684.85321 | 0.00314 | 674.87531 | 0.00306 | 680.49933 | 0.00311 | 680.63153 | 0.00325 | 670.68274 | 0.00323 | 637.71393 | 0.00309 | 626.71295 | 0.00306 | 642.14362 | 0.00319 | 706.93054 | 0.00351 | 696.42511 | 0.00356 | 692.55542 | 0.00343 | 711.97931 | 0.00348 | 705.08264 | 0.00336 | 695.68665 | 0.0034 | 681.17645 | 0.00344 | 660.69574 | 0.0032 | 654.17621 | 0.00331 | 770.79846 | 0.00347 | 765.73083 | 0.00363 | 787.78979 | 0.00365 | 778.89301 | 0.00358 | 772.67493 | 0.00367 | 769.55701 | 0.00352 | 739.58887 | 0.00354 | 724.4953 | 0.00349 | 732.2774 | 0.00339
748.71692 | 0.00384 | 752.02808 | 0.00384 | 733.57996 | 0.00395 | 758.61902 | 0.00386 | 757.15887 | 0.00387 | 757.03687 | 0.00384 | 701.97772 | 0.00366 | 706.35681 | 0.0037 | 701.461 | 0.00368 | 681.03143 | 0.00329 | 685.20825 | 0.00315 | 675.18384 | 0.00307 | 680.82758 | 0.00312 | 680.97412 | 0.00325 | 670.99908 | 0.00324 | 638.04041 | 0.00309 | 627.03156 | 0.00306 | 642.4502 | 0.0032 | 707.25861 | 0.0035 | 696.76721 | 0.00357 | 692.87067 | 0.00345 | 712.29541 | 0.00348 | 705.44019 | 0.00337 | 696.01605 | 0.00341 | 681.505 | 0.00344 | 661.02332 | 0.0032 | 654.49945 | 0.00331 | 771.18774 | 0.00346 | 766.11188 | 0.00363 | 788.15521 | 0.00366 | 779.29816 | 0.00358 | 773.06427 | 0.00368 | 769.93005 | 0.00352 | 739.96753 | 0.00355 | 724.82703 | 0.00349 | 732.64008 | 0.00339
749.06409 | 0.00384 | 752.37006 | 0.00384 | 733.91504 | 0.00396 | 758.99054 | 0.00386 | 757.52008 | 0.00388 | 757.3634 | 0.00384 | 702.32178 | 0.00366 | 706.68488 | 0.0037 | 701.80432 | 0.00368 | 681.34747 | 0.00329 | 685.5246 | 0.00315 | 675.50519 | 0.00307 | 681.16864 | 0.00312 | 681.31018 | 0.00325 | 671.32892 | 0.00324 | 638.36072 | 0.00309 | 627.37531 | 0.00307 | 642.76959 | 0.0032 | 707.58618 | 0.00349 | 697.08252 | 0.00357 | 693.19244 | 0.00346 | 712.61157 | 0.00349 | 705.77771 | 0.00336 | 696.37225 | 0.00343 | 681.82733 | 0.00344 | 661.33191 | 0.0032 | 654.80347 | 0.00331 | 771.54523 | 0.00346 | 766.43585 | 0.00364 | 788.51202 | 0.00367 | 779.67096 | 0.00358 | 773.42969 | 0.00368 | 770.31909 | 0.00353 | 740.28369 | 0.00355 | 725.18903 | 0.00349 | 732.98761 | 0.00339
749.40076 | 0.00385 | 752.71283 | 0.00384 | 734.23059 | 0.00396 | 759.3028 | 0.00386 | 757.90137 | 0.00388 | 757.72882 | 0.00384 | 702.68439 | 0.00366 | 707.01294 | 0.0037 | 702.12903 | 0.00368 | 681.68341 | 0.00329 | 685.84039 | 0.00315 | 675.83356 | 0.00307 | 681.48346 | 0.00311 | 681.61987 | 0.00326 | 671.64532 | 0.00324 | 638.66821 | 0.00309 | 627.69397 | 0.00307 | 643.09509 | 0.0032 | 707.92072 | 0.00349 | 697.4043 | 0.00356 | 693.51465 | 0.00345 | 712.974 | 0.00349 | 706.11462 | 0.00336 | 696.72803 | 0.00343 | 682.16205 | 0.00345 | 661.63483 | 0.0032 | 655.12048 | 0.00331 | 771.93445 | 0.00346 | 766.80096 | 0.00364 | 788.86884 | 0.00367 | 780.05957 | 0.00358 | 773.79443 | 0.00368 | 770.72455 | 0.00354 | 740.63904 | 0.00355 | 725.54413 | 0.00349 | 733.34265 | 0.00339
749.76825 | 0.00385 | 753.05573 | 0.00384 | 734.5365 | 0.00396 | 759.69354 | 0.00387 | 758.27228 | 0.00388 | 758.10394 | 0.00384 | 703.03809 | 0.00367 | 707.36859 | 0.0037 | 702.48041 | 0.00368 | 682.03223 | 0.00328 | 686.16266 | 0.00315 | 676.17474 | 0.00307 | 681.79187 | 0.00312 | 681.94904 | 0.00325 | 671.96863 | 0.00324 | 638.98846 | 0.00309 | 627.98096 | 0.00306 | 643.39612 | 0.0032 | 708.24884 | 0.00351 | 697.71954 | 0.00356 | 693.8299 | 0.00344 | 713.32355 | 0.00349 | 706.43915 | 0.00336 | 697.07782 | 0.00342 | 682.48438 | 0.00345 | 661.97485 | 0.0032 | 655.4436 | 0.00332 | 772.28333 | 0.00346 | 767.19794 | 0.00364 | 789.22565 | 0.00366 | 780.44824 | 0.00358 | 774.15924 | 0.00368 | 771.08112 | 0.00354 | 741.03284 | 0.00356 | 725.92249 | 0.00349 | 733.70526 | 0.00339
750.12531 | 0.00385 | 753.42743 | 0.00384 | 734.85291 | 0.00396 | 760.09393 | 0.00387 | 758.64392 | 0.00389 | 758.44995 | 0.00384 | 703.36426 | 0.00367 | 707.7146 | 0.00371 | 702.84143 | 0.00369 | 682.36823 | 0.00328 | 686.49188 | 0.00315 | 676.50256 | 0.00306 | 682.12012 | 0.00312 | 682.28516 | 0.00325 | 672.2915 | 0.00324 | 639.29596 | 0.00309 | 628.29956 | 0.00306 | 643.69043 | 0.0032 | 708.58344 | 0.00351 | 698.04181 | 0.00356 | 694.17145 | 0.00343 | 713.64618 | 0.0035 | 706.7832 | 0.00336 | 697.42712 | 0.0034 | 682.81964 | 0.00345 | 662.29626 | 0.0032 | 655.79224 | 0.00332 | 772.62415 | 0.00346 | 767.53851 | 0.00364 | 789.59912 | 0.00366 | 780.83691 | 0.00359 | 774.52472 | 0.00368 | 771.44623 | 0.00354 | 741.37238 | 0.00356 | 726.26184 | 0.00349 | 734.05975 | 0.00339
750.46191 | 0.00385 | 753.7807 | 0.00384 | 735.18787 | 0.00396 | 760.45502 | 0.00387 | 759.01477 | 0.00389 | 758.83557 | 0.00385 | 703.71722 | 0.00367 | 708.05157 | 0.00371 | 703.18396 | 0.00369 | 682.70416 | 0.00328 | 686.82111 | 0.00315 | 676.82446 | 0.00305 | 682.45477 | 0.00312 | 682.58191 | 0.00326 | 672.61426 | 0.00324 | 639.59729 | 0.00309 | 628.61212 | 0.00306 | 644.02203 | 0.0032 | 708.90454 | 0.00352 | 698.38989 | 0.00356 | 694.48676 | 0.00344 | 713.97577 | 0.00349 | 707.12073 | 0.00337 | 697.79626 | 0.00341 | 683.14197 | 0.00345 | 662.6239 | 0.0032 | 656.1087 | 0.00332 | 773.00549 | 0.00346 | 767.88708 | 0.00364 | 789.94794 | 0.00367 | 781.25006 | 0.00359 | 774.87354 | 0.00369 | 771.8266 | 0.00353 | 741.75037 | 0.00356 | 726.63202 | 0.00349 | 734.42236 | 0.0034
750.79938 | 0.00386 | 754.13312 | 0.00384 | 735.55371 | 0.00396 | 760.81622 | 0.00387 | 759.37598 | 0.00389 | 759.18158 | 0.00385 | 704.04346 | 0.00367 | 708.38934 | 0.00371 | 703.49097 | 0.00369 | 683.0401 | 0.00328 | 687.15686 | 0.00315 | 677.14587 | 0.00305 | 682.76318 | 0.00313 | 682.91803 | 0.00326 | 672.97699 | 0.00325 | 639.92426 | 0.00309 | 628.94922 | 0.00307 | 644.32251 | 0.0032 | 709.22626 | 0.00352 | 698.7251 | 0.00358 | 694.81543 | 0.00346 | 714.28546 | 0.00349 | 707.46466 | 0.00338 | 698.14612 | 0.00343 | 683.45758 | 0.00345 | 662.93304 | 0.0032 | 656.43811 | 0.00332 | 773.36224 | 0.00346 | 768.23566 | 0.00364 | 790.32928 | 0.00368 | 781.63873 | 0.00359 | 775.24695 | 0.00369 | 772.22418 | 0.00354 | 742.09808 | 0.00357 | 726.97955 | 0.0035 | 734.79254 | 0.0034
751.16608 | 0.00386 | 754.46552 | 0.00385 | 735.86926 | 0.00397 | 761.19733 | 0.00387 | 759.74774 | 0.00389 | 759.53723 | 0.00385 | 704.36963 | 0.00367 | 708.7077 | 0.00371 | 703.84308 | 0.00369 | 683.35614 | 0.00328 | 687.4726 | 0.00315 | 677.49408 | 0.00306 | 683.09094 | 0.00313 | 683.23425 | 0.00326 | 673.3197 | 0.00325 | 640.24457 | 0.0031 | 629.25562 | 0.00307 | 644.63574 | 0.00321 | 709.5672 | 0.00351 | 699.05383 | 0.00358 | 695.13068 | 0.00347 | 714.61444 | 0.00349 | 707.83521 | 0.00337 | 698.48895 | 0.00344 | 683.78613 | 0.00345 | 663.26685 | 0.00321 | 656.75507 | 0.00332 | 773.72699 | 0.00346 | 768.63324 | 0.00364 | 790.6947 | 0.00368 | 782.00354 | 0.00359 | 775.63623 | 0.00369 | 772.6131 | 0.00354 | 742.47614 | 0.00356 | 727.33398 | 0.0035 | 735.16339 | 0.0034
751.51324 | 0.00386 | 754.83807 | 0.00385 | 736.16541 | 0.00397 | 761.53918 | 0.00387 | 760.11859 | 0.00389 | 759.90265 | 0.00386 | 704.71448 | 0.00367 | 709.05438 | 0.00371 | 704.18561 | 0.00369 | 683.70502 | 0.0033 | 687.80133 | 0.00315 | 677.81537 | 0.00306 | 683.42554 | 0.00313 | 683.57678 | 0.00326 | 673.63666 | 0.00325 | 640.5459 | 0.00309 | 629.54315 | 0.00307 | 644.95514 | 0.00322 | 709.8819 | 0.0035 | 699.36908 | 0.00356 | 695.45941 | 0.00345 | 714.96399 | 0.00349 | 708.1792 | 0.00336 | 698.85114 | 0.00343 | 684.1275 | 0.00345 | 663.60736 | 0.00321 | 657.06537 | 0.00332 | 774.09241 | 0.00347 | 769.00568 | 0.00365 | 791.02698 | 0.00367 | 782.40875 | 0.00359 | 776.00104 | 0.00369 | 772.97827 | 0.00355 | 742.81628 | 0.00356 | 727.70416 | 0.0035 | 735.51025 | 0.0034
751.86047 | 0.00386 | 755.18005 | 0.00385 | 736.50049 | 0.00397 | 761.89075 | 0.00388 | 760.49017 | 0.00389 | 760.26813 | 0.00386 | 705.04962 | 0.00368 | 709.38245 | 0.00372 | 704.51038 | 0.0037 | 684.05444 | 0.0033 | 688.13055 | 0.00315 | 678.15021 | 0.00307 | 683.78009 | 0.00313 | 683.90643 | 0.00326 | 673.95294 | 0.00325 | 640.87848 | 0.00309 | 629.89294 | 0.00308 | 645.26782 | 0.00322 | 710.23578 | 0.0035 | 699.68433 | 0.00356 | 695.79456 | 0.00344 | 715.28662 | 0.0035 | 708.52319 | 0.00336 | 699.22089 | 0.00341 | 684.45605 | 0.00345 | 663.91595 | 0.00321 | 657.39532 | 0.00332 | 774.47369 | 0.00348 | 769.36279 | 0.00365 | 791.38452 | 0.00367 | 782.8299 | 0.00359 | 776.36646 | 0.00369 | 773.35931 | 0.00355 | 743.17096 | 0.00357 | 728.06683 | 0.0035 | 735.84955 | 0.0034
752.21741 | 0.00386 | 755.50366 | 0.00385 | 736.86621 | 0.00398 | 762.26147 | 0.00388 | 760.88031 | 0.00389 | 760.63348 | 0.00386 | 705.40326 | 0.00368 | 709.71045 | 0.00372 | 704.88031 | 0.0037 | 684.36401 | 0.0033 | 688.45282 | 0.00315 | 678.47858 | 0.00308 | 684.10834 | 0.00313 | 684.23553 | 0.00326 | 674.27576 | 0.00325 | 641.19263 | 0.00309 | 630.19885 | 0.00308 | 645.60004 | 0.00321 | 710.56384 | 0.00351 | 699.99963 | 0.00356 | 696.12964 | 0.00344 | 715.64264 | 0.00351 | 708.85425 | 0.00338 | 699.57013 | 0.0034 | 684.79083 | 0.00345 | 664.26257 | 0.00321 | 657.71796 | 0.00333 | 774.84637 | 0.00347 | 769.73523 | 0.00365 | 791.77374 | 0.00367 | 783.21844 | 0.00359 | 776.7478 | 0.00369 | 773.74829 | 0.00354 | 743.54205 | 0.00357 | 728.4295 | 0.0035 | 736.21216 | 0.0034
752.56464 | 0.00387 | 755.82635 | 0.00385 | 737.20123 | 0.00398 | 762.60339 | 0.00388 | 761.25195 | 0.0039 | 761.0191 | 0.00386 | 705.75623 | 0.00368 | 710.03851 | 0.00372 | 705.21393 | 0.0037 | 684.69287 | 0.0033 | 688.78851 | 0.00316 | 678.81335 | 0.00308 | 684.4494 | 0.00313 | 684.53882 | 0.00326 | 674.5921 | 0.00325 | 641.50629 | 0.00309 | 630.50525 | 0.00308 | 645.91943 | 0.00321 | 710.90485 | 0.00351 | 700.31549 | 0.00359 | 696.45135 | 0.00345 | 715.97864 | 0.00351 | 709.17175 | 0.00339 | 699.91296 | 0.00342 | 685.10693 | 0.00345 | 664.59027 | 0.00322 | 658.06036 | 0.00333 | 775.20386 | 0.00347 | 770.05994 | 0.00365 | 792.13062 | 0.00368 | 783.61511 | 0.0036 | 777.09662 | 0.00369 | 774.12933 | 0.00354 | 743.89673 | 0.00357 | 728.78455 | 0.0035 | 736.55963 | 0.00341
752.90125 | 0.00387 | 756.19885 | 0.00386 | 737.52734 | 0.00398 | 762.99414 | 0.00389 | 761.59399 | 0.0039 | 761.39423 | 0.00386 | 706.09137 | 0.00369 | 710.36658 | 0.00372 | 705.53864 | 0.0037 | 685.01593 | 0.0033 | 689.11774 | 0.00316 | 679.1347 | 0.00308 | 684.77069 | 0.00314 | 684.86145 | 0.00327 | 674.94189 | 0.00325 | 641.82654 | 0.00309 | 630.82336 | 0.00308 | 646.21375 | 0.00322 | 711.20667 | 0.00351 | 700.66357 | 0.0036 | 696.7865 | 0.00346 | 716.30127 | 0.00351 | 709.52924 | 0.00339 | 700.2757 | 0.00344 | 685.41632 | 0.00345 | 664.91791 | 0.00322 | 658.37732 | 0.00334 | 775.5686 | 0.00347 | 770.43237 | 0.00365 | 792.49542 | 0.00369 | 783.99579 | 0.0036 | 777.48596 | 0.00369 | 774.48584 | 0.00354 | 744.26715 | 0.00357 | 729.15479 | 0.00351 | 736.9223 | 0.00341
753.23877 | 0.00387 | 756.55133 | 0.00386 | 737.86243 | 0.00398 | 763.37531 | 0.00389 | 761.97449 | 0.0039 | 761.77991 | 0.00386 | 706.43622 | 0.00369 | 710.68561 | 0.00372 | 705.86346 | 0.0037 | 685.34491 | 0.0033 | 689.44 | 0.00316 | 679.45605 | 0.00307 | 685.11182 | 0.00314 | 685.1911 | 0.00327 | 675.2782 | 0.00326 | 642.14685 | 0.0031 | 631.14203 | 0.00308 | 646.5014 | 0.00322 | 711.55408 | 0.00352 | 700.99872 | 0.0036 | 697.10822 | 0.00347 | 716.65027 | 0.00352 | 709.88623 | 0.00338 | 700.63843 | 0.00345 | 685.73871 | 0.00345 | 665.23932 | 0.00322 | 658.70056 | 0.00333 | 775.94995 | 0.00347 | 770.82202 | 0.00365 | 792.84424 | 0.00369 | 784.37653 | 0.0036 | 777.87524 | 0.00369 | 774.86688 | 0.00355 | 744.63007 | 0.00358 | 729.5174 | 0.00351 | 737.27734 | 0.00341
753.60547 | 0.00387 | 756.88373 | 0.00386 | 738.17877 | 0.00398 | 763.72681 | 0.00389 | 762.35571 | 0.0039 | 762.12592 | 0.00386 | 706.78021 | 0.00369 | 711.03162 | 0.00373 | 706.1889 | 0.00371 | 685.68085 | 0.0033 | 689.78271 | 0.00316 | 679.77795 | 0.00307 | 685.44653 | 0.00314 | 685.52716 | 0.00328 | 675.58105 | 0.00326 | 642.44818 | 0.0031 | 631.46069 | 0.00308 | 646.81458 | 0.00322 | 711.88861 | 0.00351 | 701.31396 | 0.00359 | 697.43042 | 0.00346 | 716.98633 | 0.00352 | 710.23724 | 0.00338 | 700.97479 | 0.00344 | 686.09253 | 0.00346 | 665.57318 | 0.00322 | 659.02319 | 0.00333 | 776.28284 | 0.00348 | 771.17853 | 0.00365 | 793.20166 | 0.00369 | 784.77374 | 0.0036 | 778.23273 | 0.0037 | 775.24786 | 0.00356 | 744.96198 | 0.00358 | 729.84912 | 0.00351 | 737.63177 | 0.00341
753.9624 | 0.00387 | 757.26587 | 0.00386 | 738.48468 | 0.00399 | 764.09753 | 0.00389 | 762.69775 | 0.0039 | 762.50104 | 0.00387 | 707.125 | 0.00369 | 711.35968 | 0.00373 | 706.52252 | 0.00371 | 686.01678 | 0.0033 | 690.11786 | 0.00316 | 680.1192 | 0.00307 | 685.77472 | 0.00314 | 685.86328 | 0.00328 | 675.9173 | 0.00326 | 642.76849 | 0.0031 | 631.76715 | 0.00308 | 647.14014 | 0.00322 | 712.24298 | 0.0035 | 701.62927 | 0.00358 | 697.76556 | 0.00345 | 717.32886 | 0.00353 | 710.58124 | 0.00339 | 701.34399 | 0.00342 | 686.41486 | 0.00346 | 665.90082 | 0.00323 | 659.35315 | 0.00333 | 776.66412 | 0.00348 | 771.54297 | 0.00365 | 793.56647 | 0.00368 | 785.18695 | 0.0036 | 778.5816 | 0.0037 | 775.62891 | 0.00356 | 745.32489 | 0.00358 | 730.20422 | 0.00351 | 737.97168 | 0.00341
754.31934 | 0.00388 | 757.61835 | 0.00386 | 738.82935 | 0.00399 | 764.46826 | 0.00389 | 763.08868 | 0.00391 | 762.86639 | 0.00387 | 707.48688 | 0.00369 | 711.70636 | 0.00373 | 706.8739 | 0.00371 | 686.37262 | 0.0033 | 690.44708 | 0.00316 | 680.46039 | 0.00307 | 686.10297 | 0.00315 | 686.21936 | 0.00327 | 676.26007 | 0.00326 | 643.07648 | 0.00311 | 632.08527 | 0.00309 | 647.44055 | 0.00322 | 712.56415 | 0.0035 | 701.95801 | 0.00358 | 698.10071 | 0.00346 | 717.67841 | 0.00353 | 710.91876 | 0.0034 | 701.6933 | 0.00342 | 686.73718 | 0.00346 | 666.20374 | 0.00323 | 659.70117 | 0.00333 | 777.00433 | 0.00348 | 771.93195 | 0.00366 | 793.90741 | 0.00369 | 785.59149 | 0.00361 | 778.93048 | 0.0037 | 776.00995 | 0.00355 | 745.67267 | 0.00358 | 730.5517 | 0.00351 | 738.34186 | 0.00341
754.6568 | 0.00388 | 757.97076 | 0.00387 | 739.19519 | 0.00399 | 764.84937 | 0.00389 | 763.47876 | 0.0039 | 763.19293 | 0.00387 | 707.8584 | 0.00369 | 712.05237 | 0.00373 | 707.23499 | 0.00371 | 686.68219 | 0.00331 | 690.78278 | 0.00316 | 680.78876 | 0.00308 | 686.44409 | 0.00315 | 686.53552 | 0.00327 | 676.5899 | 0.00326 | 643.39008 | 0.00311 | 632.41058 | 0.00309 | 647.75378 | 0.00322 | 712.89227 | 0.00352 | 702.27979 | 0.00359 | 698.42883 | 0.00346 | 718.00739 | 0.00353 | 711.2757 | 0.0034 | 702.02313 | 0.00344 | 687.05951 | 0.00346 | 666.53754 | 0.00323 | 660.02441 | 0.00333 | 777.37769 | 0.00349 | 772.31299 | 0.00366 | 794.27216 | 0.00369 | 785.96423 | 0.00361 | 779.31183 | 0.0037 | 776.39099 | 0.00354 | 746.03552 | 0.00358 | 730.92188 | 0.00351 | 738.70453 | 0.00342
754.99426 | 0.00388 | 758.28394 | 0.00387 | 739.54065 | 0.00399 | 765.21057 | 0.00389 | 763.83038 | 0.00391 | 763.58832 | 0.00388 | 708.19427 | 0.00369 | 712.40808 | 0.00373 | 707.5686 | 0.00371 | 687.01819 | 0.00332 | 691.13788 | 0.00317 | 681.1037 | 0.00309 | 686.78522 | 0.00315 | 686.85815 | 0.00328 | 676.91974 | 0.00326 | 643.69806 | 0.00311 | 632.74152 | 0.00309 | 648.06042 | 0.00323 | 713.20056 | 0.00352 | 702.60205 | 0.0036 | 698.7511 | 0.00347 | 718.3241 | 0.00353 | 711.62677 | 0.0034 | 702.38538 | 0.00346 | 687.36945 | 0.00346 | 666.86517 | 0.00323 | 660.32898 | 0.00334 | 777.7345 | 0.00349 | 772.65356 | 0.00366 | 794.62964 | 0.0037 | 786.33704 | 0.00361 | 779.69318 | 0.0037 | 776.75543 | 0.00355 | 746.39081 | 0.00358 | 731.26123 | 0.00352 | 739.06714 | 0.00342
755.33087 | 0.00388 | 758.65643 | 0.00387 | 739.89594 | 0.004 | 765.57166 | 0.0039 | 764.19238 | 0.00391 | 763.95374 | 0.00388 | 708.52942 | 0.0037 | 712.73608 | 0.00374 | 707.89331 | 0.00371 | 687.35413 | 0.00332 | 691.4671 | 0.00317 | 681.42505 | 0.00309 | 687.11285 | 0.00315 | 687.20776 | 0.00328 | 677.26892 | 0.00326 | 644.01172 | 0.00311 | 633.04132 | 0.00309 | 648.36749 | 0.00323 | 713.52808 | 0.00352 | 702.93024 | 0.0036 | 699.07281 | 0.00347 | 718.65961 | 0.00353 | 711.95728 | 0.00339 | 702.74805 | 0.00347 | 687.70416 | 0.00347 | 667.19897 | 0.00323 | 660.64545 | 0.00335 | 778.11584 | 0.0035 | 773.00214 | 0.00367 | 795.01099 | 0.00369 | 786.73364 | 0.00361 | 780.07391 | 0.0037 | 777.12848 | 0.00357 | 746.784 | 0.00359 | 731.62384 | 0.00352 | 739.42975 | 0.00342
755.69757 | 0.00389 | 758.97919 | 0.00387 | 740.21149 | 0.004 | 765.91351 | 0.0039 | 764.57281 | 0.00391 | 764.30945 | 0.00388 | 708.89203 | 0.0037 | 713.06415 | 0.00374 | 708.26324 | 0.00371 | 687.69647 | 0.00332 | 691.7829 | 0.00317 | 681.75342 | 0.00309 | 687.44757 | 0.00315 | 687.5304 | 0.00328 | 677.57886 | 0.00326 | 644.34491 | 0.0031 | 633.35382 | 0.00309 | 648.68024 | 0.00323 | 713.84979 | 0.00352 | 703.2525 | 0.00359 | 699.41437 | 0.00346 | 718.99573 | 0.00353 | 712.30121 | 0.00338 | 703.08441 | 0.00345 | 688.0451 | 0.00347 | 667.50189 | 0.00323 | 660.9433 | 0.00335 | 778.4892 | 0.00349 | 773.38312 | 0.00367 | 795.38373 | 0.00369 | 787.13885 | 0.00361 | 780.45526 | 0.0037 | 777.47705 | 0.00358 | 747.13928 | 0.00359 | 731.97894 | 0.00352 | 739.80756 | 0.00342
756.07495 | 0.00389 | 759.32202 | 0.00388 | 740.54657 | 0.004 | 766.27551 | 0.0039 | 764.96381 | 0.00391 | 764.6651 | 0.00388 | 709.25464 | 0.0037 | 713.39221 | 0.00374 | 708.62421 | 0.00371 | 688.02545 | 0.00332 | 692.11859 | 0.00317 | 682.10107 | 0.00309 | 687.7887 | 0.00315 | 687.86652 | 0.00328 | 677.90167 | 0.00327 | 644.68365 | 0.0031 | 633.65967 | 0.00309 | 648.97449 | 0.00322 | 714.1709 | 0.00352 | 703.58765 | 0.0036 | 699.72961 | 0.00345 | 719.36462 | 0.00353 | 712.63873 | 0.00339 | 703.44073 | 0.00344 | 688.36121 | 0.00347 | 667.84808 | 0.00323 | 661.24731 | 0.00335 | 778.87048 | 0.00349 | 773.75623 | 0.00367 | 795.73254 | 0.00369 | 787.51953 | 0.00362 | 780.82068 | 0.00371 | 777.8501 | 0.00357 | 747.47888 | 0.00359 | 732.32581 | 0.00352 | 740.15503 | 0.00342
756.4115 | 0.00389 | 759.68408 | 0.00388 | 740.86292 | 0.004 | 766.6366 | 0.0039 | 765.31543 | 0.00392 | 765.01105 | 0.00388 | 709.62622 | 0.0037 | 713.73816 | 0.00374 | 708.94904 | 0.00372 | 688.35498 | 0.00332 | 692.46777 | 0.00317 | 682.42297 | 0.00309 | 688.11047 | 0.00315 | 688.22198 | 0.00328 | 678.21857 | 0.00327 | 644.98547 | 0.00311 | 633.97223 | 0.00309 | 649.29388 | 0.00322 | 714.51886 | 0.00352 | 703.90942 | 0.00361 | 700.08466 | 0.00346 | 719.70068 | 0.00354 | 712.98279 | 0.0034 | 703.78998 | 0.00345 | 688.70264 | 0.00348 | 668.17621 | 0.00324 | 661.57727 | 0.00335 | 779.22723 | 0.0035 | 774.12067 | 0.00367 | 796.10596 | 0.0037 | 787.90814 | 0.00362 | 781.18542 | 0.00371 | 778.23907 | 0.00356 | 747.83417 | 0.00359 | 732.68842 | 0.00352 | 740.50189 | 0.00342
756.76935 | 0.00389 | 760.04614 | 0.00388 | 741.22791 | 0.004 | 766.98816 | 0.0039 | 765.67664 | 0.00392 | 765.36676 | 0.00389 | 709.94275 | 0.0037 | 714.0849 | 0.00374 | 709.27374 | 0.00372 | 688.69086 | 0.00331 | 692.79645 | 0.00317 | 682.76422 | 0.00308 | 688.46442 | 0.00315 | 688.52527 | 0.00329 | 678.53491 | 0.00327 | 645.28015 | 0.00312 | 634.27814 | 0.0031 | 649.59436 | 0.00323 | 714.84003 | 0.00352 | 704.23169 | 0.00362 | 700.40637 | 0.00348 | 720.03027 | 0.00354 | 713.32031 | 0.0034 | 704.13281 | 0.00345 | 689.03119 | 0.00347 | 668.47864 | 0.00324 | 661.91284 | 0.00335 | 779.56812 | 0.0035 | 774.50171 | 0.00368 | 796.47931 | 0.00371 | 788.31335 | 0.00362 | 781.56677 | 0.00371 | 778.62805 | 0.00355 | 748.19702 | 0.00359 | 733.03601 | 0.00352 | 740.8797 | 0.00343
757.13605 | 0.00389 | 760.38898 | 0.00388 | 741.58313 | 0.004 | 767.37891 | 0.0039 | 766.02832 | 0.00392 | 765.75165 | 0.00389 | 710.27863 | 0.00371 | 714.42188 | 0.00374 | 709.62585 | 0.00372 | 689.01984 | 0.00331 | 693.14557 | 0.00318 | 683.07269 | 0.00308 | 688.79266 | 0.00315 | 688.84143 | 0.00329 | 678.85126 | 0.00327 | 645.58813 | 0.00313 | 634.58453 | 0.0031 | 649.90759 | 0.00323 | 715.14832 | 0.00353 | 704.55988 | 0.00361 | 700.72864 | 0.00349 | 720.35291 | 0.00354 | 713.66425 | 0.0034 | 704.49548 | 0.00346 | 689.35358 | 0.00347 | 668.81244 | 0.00324 | 662.22314 | 0.00335 | 779.93347 | 0.0035 | 774.86688 | 0.00368 | 796.82825 | 0.00371 | 788.74243 | 0.00362 | 781.92426 | 0.00372 | 779.00909 | 0.00356 | 748.57501 | 0.00359 | 733.38287 | 0.00353 | 741.24231 | 0.00343
757.45313 | 0.00389 | 760.75183 | 0.00388 | 741.89874 | 0.004 | 767.75928 | 0.00391 | 766.39996 | 0.00392 | 766.13727 | 0.00389 | 710.63159 | 0.00371 | 714.74097 | 0.00374 | 709.95947 | 0.00372 | 689.35577 | 0.00332 | 693.48773 | 0.00318 | 683.41394 | 0.00309 | 689.09467 | 0.00315 | 689.17108 | 0.00329 | 679.18756 | 0.00327 | 645.91461 | 0.00313 | 634.90326 | 0.0031 | 650.22699 | 0.00324 | 715.46997 | 0.00354 | 704.87518 | 0.0036 | 701.03741 | 0.00349 | 720.67603 | 0.00354 | 714.02179 | 0.0034 | 704.85181 | 0.00346 | 689.67584 | 0.00347 | 669.12152 | 0.00324 | 662.55249 | 0.00335 | 780.29028 | 0.00351 | 775.23132 | 0.00368 | 797.16913 | 0.0037 | 789.13904 | 0.00362 | 782.31354 | 0.00372 | 779.39014 | 0.00358 | 748.93787 | 0.00359 | 733.73035 | 0.00353 | 741.60492 | 0.00343
757.82965 | 0.00389 | 761.09393 | 0.00388 | 742.24426 | 0.00401 | 768.12036 | 0.00391 | 766.80048 | 0.00392 | 766.46381 | 0.00389 | 710.97638 | 0.00371 | 715.078 | 0.00375 | 710.2843 | 0.00372 | 689.69177 | 0.00332 | 693.79712 | 0.00317 | 683.72888 | 0.00309 | 689.41589 | 0.00316 | 689.51367 | 0.00329 | 679.51031 | 0.00328 | 646.24719 | 0.00312 | 635.23413 | 0.0031 | 650.54022 | 0.00324 | 715.81091 | 0.00354 | 705.18402 | 0.00359 | 701.35266 | 0.00347 | 721.01855 | 0.00354 | 714.37225 | 0.0034 | 705.18817 | 0.00345 | 689.99817 | 0.00348 | 669.43628 | 0.00324 | 662.85034 | 0.00336 | 780.67157 | 0.00351 | 775.5885 | 0.00368 | 797.55841 | 0.0037 | 789.50385 | 0.00362 | 782.67834 | 0.00372 | 779.75525 | 0.00358 | 749.26233 | 0.00359 | 734.10059 | 0.00353 | 741.94482 | 0.00343
758.18658 | 0.00389 | 761.43671 | 0.00389 | 742.58984 | 0.00401 | 768.50146 | 0.00391 | 767.15204 | 0.00393 | 766.80896 | 0.00389 | 711.32935 | 0.00371 | 715.44263 | 0.00375 | 710.61792 | 0.00373 | 690.00134 | 0.00331 | 694.13928 | 0.00318 | 684.04376 | 0.00311 | 689.77039 | 0.00316 | 689.84332 | 0.00329 | 679.82721 | 0.00328 | 646.56134 | 0.00312 | 635.54669 | 0.0031 | 650.8468 | 0.00324 | 716.14551 | 0.00354 | 705.51917 | 0.0036 | 701.68781 | 0.00347 | 721.34814 | 0.00353 | 714.7168 | 0.0034 | 705.55035 | 0.00345 | 690.30762 | 0.00349 | 669.77063 | 0.00324 | 663.17358 | 0.00336 | 781.03632 | 0.00351 | 775.97748 | 0.00369 | 797.93182 | 0.0037 | 789.88458 | 0.00363 | 783.03577 | 0.00372 | 780.14423 | 0.00358 | 749.60181 | 0.00359 | 734.4632 | 0.00353 | 742.29169 | 0.00343
758.52405 | 0.00389 | 761.77954 | 0.00389 | 742.9151 | 0.00401 | 768.86261 | 0.00392 | 767.53253 | 0.00393 | 767.19458 | 0.0039 | 711.70087 | 0.00371 | 715.7796 | 0.00375 | 710.96112 | 0.00373 | 690.38354 | 0.00333 | 694.48785 | 0.00318 | 684.37213 | 0.00311 | 690.13141 | 0.00316 | 690.16595 | 0.00329 | 680.14355 | 0.00328 | 646.88165 | 0.00313 | 635.8587 | 0.00311 | 651.17847 | 0.00324 | 716.46021 | 0.00354 | 705.85431 | 0.00361 | 702.00952 | 0.00348 | 721.69714 | 0.00353 | 715.05377 | 0.00341 | 705.90662 | 0.00345 | 690.62994 | 0.00348 | 670.10443 | 0.00325 | 663.51593 | 0.00336 | 781.3938 | 0.00351 | 776.35052 | 0.00369 | 798.28864 | 0.00372 | 790.28906 | 0.00363 | 783.3761 | 0.00372 | 780.52527 | 0.00357 | 749.99567 | 0.00359 | 734.81769 | 0.00354 | 742.66193 | 0.00344
758.85168 | 0.0039 | 762.13202 | 0.00389 | 743.26068 | 0.00402 | 769.24377 | 0.00392 | 767.90424 | 0.00393 | 767.56006 | 0.0039 | 712.04565 | 0.00372 | 716.10773 | 0.00375 | 711.31256 | 0.00373 | 690.73242 | 0.00333 | 694.81067 | 0.00318 | 684.73322 | 0.00312 | 690.47253 | 0.00316 | 690.49561 | 0.0033 | 680.48633 | 0.00328 | 647.17682 | 0.00313 | 636.17126 | 0.00311 | 651.51062 | 0.00323 | 716.80121 | 0.00354 | 706.17609 | 0.00362 | 702.34467 | 0.0035 | 722.01971 | 0.00353 | 715.3913 | 0.00342 | 706.26288 | 0.00347 | 690.97089 | 0.00349 | 670.43823 | 0.00325 | 663.8324 | 0.00336 | 781.74261 | 0.0035 | 776.72296 | 0.00369 | 798.64545 | 0.00372 | 790.68634 | 0.00364 | 783.74945 | 0.00372 | 780.89771 | 0.00357 | 750.3819 | 0.0036 | 735.18848 | 0.00354 | 743.03271 | 0.00344
759.18842 | 0.0039 | 762.50452 | 0.00389 | 743.6062 | 0.00402 | 769.64417 | 0.00392 | 768.27509 | 0.00393 | 767.94574 | 0.0039 | 712.38965 | 0.00372 | 716.4447 | 0.00375 | 711.63733 | 0.00373 | 691.04199 | 0.00333 | 695.13934 | 0.00318 | 685.04816 | 0.00311 | 690.80713 | 0.00316 | 690.81824 | 0.0033 | 680.80914 | 0.00328 | 647.48431 | 0.00313 | 636.48383 | 0.00311 | 651.8172 | 0.00324 | 717.12231 | 0.00354 | 706.50482 | 0.00362 | 702.65991 | 0.0035 | 722.34283 | 0.00353 | 715.72229 | 0.00341 | 706.59869 | 0.00348 | 691.2746 | 0.00349 | 670.75964 | 0.00325 | 664.14935 | 0.00335 | 782.07483 | 0.00351 | 777.08807 | 0.00369 | 799.05133 | 0.00372 | 791.07501 | 0.00364 | 784.13879 | 0.00373 | 781.27869 | 0.00358 | 750.73718 | 0.0036 | 735.5202 | 0.00354 | 743.37207 | 0.00344
759.52582 | 0.0039 | 762.84656 | 0.00389 | 743.91211 | 0.00402 | 769.98602 | 0.00392 | 768.63708 | 0.00394 | 768.32086 | 0.0039 | 712.7345 | 0.00372 | 716.76373 | 0.00376 | 711.97168 | 0.00373 | 691.33862 | 0.00331 | 695.47504 | 0.00319 | 685.37653 | 0.00311 | 691.10858 | 0.00316 | 691.14789 | 0.0033 | 681.13251 | 0.00328 | 647.7984 | 0.00314 | 636.79578 | 0.0031 | 652.10535 | 0.00325 | 717.4306 | 0.00354 | 706.82709 | 0.00362 | 702.96228 | 0.0035 | 722.68542 | 0.00354 | 716.07281 | 0.0034 | 706.94855 | 0.00347 | 691.60931 | 0.00349 | 671.06879 | 0.00325 | 664.4726 | 0.00335 | 782.41571 | 0.00351 | 777.44458 | 0.00369 | 799.39221 | 0.00372 | 791.44775 | 0.00364 | 784.50421 | 0.00372 | 781.66766 | 0.00359 | 751.06909 | 0.0036 | 735.88287 | 0.00354 | 743.71136 | 0.00344
759.88281 | 0.00391 | 763.17969 | 0.00389 | 744.26733 | 0.00402 | 770.3175 | 0.00392 | 768.98877 | 0.00394 | 768.69678 | 0.0039 | 713.05103 | 0.00372 | 717.10083 | 0.00376 | 712.32306 | 0.00374 | 691.66754 | 0.00332 | 695.79083 | 0.00319 | 685.71124 | 0.0031 | 691.43683 | 0.00316 | 691.47052 | 0.0033 | 681.46881 | 0.00328 | 648.11255 | 0.00313 | 637.12061 | 0.0031 | 652.42474 | 0.00324 | 717.7453 | 0.00355 | 707.15521 | 0.00361 | 703.29736 | 0.00348 | 723.03442 | 0.00354 | 716.42383 | 0.00341 | 707.31769 | 0.00346 | 691.93787 | 0.00349 | 671.38354 | 0.00325 | 664.77661 | 0.00336 | 782.79706 | 0.00352 | 777.82556 | 0.00369 | 799.75696 | 0.00371 | 791.8609 | 0.00364 | 784.86896 | 0.00373 | 782.05731 | 0.00359 | 751.4162 | 0.0036 | 736.22974 | 0.00354 | 744.08911 | 0.00344
760.2796 | 0.00391 | 763.54175 | 0.0039 | 744.58295 | 0.00402 | 770.65942 | 0.00392 | 769.37878 | 0.00394 | 769.05249 | 0.0039 | 713.40472 | 0.00372 | 717.44751 | 0.00376 | 712.64789 | 0.00374 | 692.02991 | 0.00332 | 696.10016 | 0.00319 | 686.03906 | 0.0031 | 691.76508 | 0.00317 | 691.80017 | 0.0033 | 681.76526 | 0.00329 | 648.43903 | 0.00313 | 637.43927 | 0.00311 | 652.74414 | 0.00325 | 718.07343 | 0.00355 | 707.47754 | 0.00362 | 703.63251 | 0.00348 | 723.37042 | 0.00354 | 716.76782 | 0.00342 | 707.6734 | 0.00345 | 692.26636 | 0.0035 | 671.70502 | 0.00325 | 665.11279 | 0.00336 | 783.17834 | 0.00352 | 778.2066 | 0.0037 | 800.13831 | 0.00372 | 792.24957 | 0.00364 | 785.23438 | 0.00373 | 782.43835 | 0.00359 | 751.77155 | 0.00361 | 736.57721 | 0.00354 | 744.43665 | 0.00344
760.59668 | 0.00391 | 763.88464 | 0.0039 | 744.9187 | 0.00402 | 771.05017 | 0.00392 | 769.76013 | 0.00394 | 769.41791 | 0.0039 | 713.76733 | 0.00372 | 717.82111 | 0.00376 | 712.98224 | 0.00374 | 692.36584 | 0.00332 | 696.43585 | 0.00319 | 686.38031 | 0.0031 | 692.0799 | 0.00317 | 692.14276 | 0.0033 | 682.1015 | 0.00329 | 648.75269 | 0.00313 | 637.75793 | 0.00312 | 653.06354 | 0.00325 | 718.38812 | 0.00354 | 707.81915 | 0.00363 | 703.94135 | 0.0035 | 723.68011 | 0.00354 | 717.11182 | 0.00343 | 708.02972 | 0.00346 | 692.60162 | 0.0035 | 672.02643 | 0.00325 | 665.41681 | 0.00336 | 783.52716 | 0.00352 | 778.54724 | 0.00369 | 800.52765 | 0.00373 | 792.66272 | 0.00364 | 785.56665 | 0.00373 | 782.83527 | 0.00358 | 752.14954 | 0.00361 | 736.9317 | 0.00354 | 744.80682 | 0.00345
760.92358 | 0.00391 | 764.23706 | 0.0039 | 745.26428 | 0.00403 | 771.46014 | 0.00393 | 770.13098 | 0.00394 | 769.78326 | 0.00391 | 714.09357 | 0.00372 | 718.15814 | 0.00376 | 713.31586 | 0.00374 | 692.67542 | 0.00332 | 696.76514 | 0.00319 | 686.70221 | 0.00312 | 692.41461 | 0.00317 | 692.45892 | 0.0033 | 682.44427 | 0.00329 | 649.04169 | 0.00314 | 638.0827 | 0.00312 | 653.38904 | 0.00325 | 718.72266 | 0.00355 | 708.16077 | 0.00364 | 704.25012 | 0.00351 | 724.02264 | 0.00354 | 717.44934 | 0.00343 | 708.35962 | 0.00348 | 692.90485 | 0.0035 | 672.3479 | 0.00325 | 665.75244 | 0.00337 | 783.85938 | 0.00352 | 778.91174 | 0.0037 | 800.88519 | 0.00374 | 793.04346 | 0.00364 | 785.9646 | 0.00374 | 783.20837 | 0.00359 | 752.5282 | 0.00361 | 737.28674 | 0.00354 | 745.17694 | 0.00345
761.29108 | 0.00391 | 764.60962 | 0.0039 | 745.5993 | 0.00403 | 771.84131 | 0.00393 | 770.49298 | 0.00394 | 770.16895 | 0.00391 | 714.42871 | 0.00373 | 718.47723 | 0.00377 | 713.64954 | 0.00374 | 693.01135 | 0.00333 | 697.1073 | 0.00319 | 687.01715 | 0.00312 | 692.76855 | 0.00317 | 692.76862 | 0.0033 | 682.76764 | 0.00329 | 649.35583 | 0.00314 | 638.40753 | 0.00312 | 653.6767 | 0.00325 | 719.05078 | 0.00355 | 708.49597 | 0.00364 | 704.57831 | 0.00351 | 724.36517 | 0.00354 | 717.77338 | 0.00342 | 708.70239 | 0.00349 | 693.20807 | 0.0035 | 672.6817 | 0.00325 | 666.08862 | 0.00337 | 784.22479 | 0.00353 | 779.27679 | 0.0037 | 801.242 | 0.00374 | 793.43213 | 0.00364 | 786.35388 | 0.00374 | 783.58942 | 0.00359 | 752.86774 | 0.00361 | 737.62604 | 0.00354 | 745.54718 | 0.00345
761.67731 | 0.00391 | 764.97168 | 0.0039 | 745.94489 | 0.00404 | 772.21204 | 0.00393 | 770.85431 | 0.00395 | 770.53436 | 0.00391 | 714.76379 | 0.00373 | 718.81421 | 0.00376 | 714.01941 | 0.00374 | 693.34729 | 0.00334 | 697.44293 | 0.0032 | 687.35834 | 0.00312 | 693.10321 | 0.00317 | 693.09833 | 0.00331 | 683.09692 | 0.00329 | 649.7074 | 0.00314 | 638.71393 | 0.00312 | 653.98383 | 0.00325 | 719.37189 | 0.00355 | 708.8241 | 0.00363 | 704.8941 | 0.0035 | 724.70123 | 0.00354 | 718.12433 | 0.00342 | 709.06512 | 0.00348 | 693.52417 | 0.0035 | 672.98462 | 0.00326 | 666.39886 | 0.00337 | 784.57367 | 0.00353 | 779.6413 | 0.0037 | 801.59875 | 0.00373 | 793.82867 | 0.00364 | 786.72729 | 0.00374 | 783.9704 | 0.0036 | 753.22302 | 0.00362 | 737.97357 | 0.00355 | 745.90979 | 0.00345
762.04401 | 0.00392 | 765.30408 | 0.00391 | 746.27094 | 0.00404 | 772.5932 | 0.00393 | 771.24518 | 0.00395 | 770.89978 | 0.00391 | 715.099 | 0.00373 | 719.16022 | 0.00377 | 714.33527 | 0.00374 | 693.68323 | 0.00334 | 697.75873 | 0.0032 | 687.67328 | 0.00312 | 693.43793 | 0.00317 | 693.42798 | 0.00331 | 683.41321 | 0.0033 | 650.02777 | 0.00314 | 639.0387 | 0.00312 | 654.32831 | 0.00325 | 719.70648 | 0.00355 | 709.14636 | 0.00363 | 705.20935 | 0.00349 | 725.04376 | 0.00355 | 718.48785 | 0.00342 | 709.41443 | 0.00347 | 693.85895 | 0.0035 | 673.30554 | 0.00326 | 666.72205 | 0.00337 | 784.93042 | 0.00354 | 780.00641 | 0.00369 | 801.95557 | 0.00372 | 794.21802 | 0.00365 | 787.0675 | 0.00374 | 784.35144 | 0.0036 | 753.56256 | 0.00361 | 738.35132 | 0.00355 | 746.24219 | 0.00345
762.37177 | 0.00392 | 765.65656 | 0.00391 | 746.58655 | 0.00404 | 772.9447 | 0.00393 | 771.62567 | 0.00395 | 771.29517 | 0.00391 | 715.4527 | 0.00373 | 719.50696 | 0.00377 | 714.66888 | 0.00375 | 694.01221 | 0.00334 | 698.08099 | 0.0032 | 688.00812 | 0.00311 | 693.73987 | 0.00317 | 693.75702 | 0.00331 | 683.73016 | 0.0033 | 650.31671 | 0.00313 | 639.35736 | 0.00312 | 654.61597 | 0.00325 | 720.04742 | 0.00355 | 709.46167 | 0.00364 | 705.5509 | 0.00349 | 725.39978 | 0.00356 | 718.81885 | 0.00343 | 709.7572 | 0.00346 | 694.22565 | 0.0035 | 673.64606 | 0.00326 | 667.04523 | 0.00337 | 785.29584 | 0.00353 | 780.40332 | 0.0037 | 802.34491 | 0.00372 | 794.59009 | 0.00365 | 787.42505 | 0.00374 | 784.74841 | 0.00359 | 753.91785 | 0.00362 | 738.72156 | 0.00356 | 746.59662 | 0.00346
762.69867 | 0.00392 | 766.00897 | 0.00391 | 746.93201 | 0.00404 | 773.2962 | 0.00394 | 771.97723 | 0.00395 | 771.67108 | 0.00391 | 715.82422 | 0.00373 | 719.80731 | 0.00377 | 715.01141 | 0.00375 | 694.31531 | 0.00334 | 698.41028 | 0.0032 | 688.33643 | 0.00311 | 694.06812 | 0.00317 | 694.09961 | 0.00331 | 684.07288 | 0.00329 | 650.5929 | 0.00314 | 639.67603 | 0.00313 | 654.95422 | 0.00325 | 720.39539 | 0.00355 | 709.79688 | 0.00364 | 705.87262 | 0.0035 | 725.74225 | 0.00356 | 719.14337 | 0.00343 | 710.12 | 0.00347 | 694.52216 | 0.0035 | 673.94849 | 0.00326 | 667.38092 | 0.00337 | 785.65259 | 0.00353 | 780.75983 | 0.0037 | 802.71033 | 0.00374 | 794.97943 | 0.00365 | 787.81433 | 0.00374 | 785.1698 | 0.00359 | 754.30408 | 0.00362 | 739.06152 | 0.00356 | 746.9826 | 0.00346
763.02631 | 0.00392 | 766.37183 | 0.00392 | 747.27759 | 0.00404 | 773.64777 | 0.00394 | 772.34888 | 0.00395 | 772.0462 | 0.00392 | 716.1593 | 0.00374 | 720.16302 | 0.00377 | 715.35468 | 0.00375 | 694.64478 | 0.00334 | 698.72607 | 0.0032 | 688.66479 | 0.00311 | 694.40277 | 0.00317 | 694.40936 | 0.00331 | 684.39569 | 0.0033 | 650.91321 | 0.00314 | 639.98193 | 0.00313 | 655.24854 | 0.00325 | 720.71649 | 0.00356 | 710.11859 | 0.00365 | 706.20776 | 0.00351 | 726.0719 | 0.00357 | 719.46735 | 0.00344 | 710.46924 | 0.00348 | 694.83832 | 0.0035 | 674.26373 | 0.00326 | 667.71027 | 0.00338 | 786.03387 | 0.00354 | 781.13293 | 0.0037 | 803.06714 | 0.00375 | 795.37598 | 0.00365 | 788.22028 | 0.00374 | 785.54285 | 0.00359 | 754.66638 | 0.00362 | 739.41589 | 0.00356 | 747.3219 | 0.00346
763.3833 | 0.00392 | 766.70428 | 0.00392 | 747.62231 | 0.00404 | 774.01849 | 0.00394 | 772.71973 | 0.00396 | 772.43195 | 0.00392 | 716.48553 | 0.00374 | 720.50897 | 0.00377 | 715.6972 | 0.00375 | 694.99365 | 0.00335 | 699.06818 | 0.0032 | 689.00598 | 0.00312 | 694.72406 | 0.00318 | 694.73901 | 0.00332 | 684.71906 | 0.0033 | 651.23962 | 0.00315 | 640.28839 | 0.00313 | 655.56793 | 0.00325 | 721.04462 | 0.00356 | 710.45374 | 0.00364 | 706.5365 | 0.00351 | 726.388 | 0.00357 | 719.82489 | 0.00342 | 710.81201 | 0.00349 | 695.15448 | 0.00351 | 674.6037 | 0.00326 | 668.04596 | 0.00338 | 786.36615 | 0.00354 | 781.48145 | 0.0037 | 803.44049 | 0.00374 | 795.75671 | 0.00365 | 788.60162 | 0.00375 | 785.91595 | 0.0036 | 755.02167 | 0.00362 | 739.7868 | 0.00356 | 747.69208 | 0.00346
763.74023 | 0.00393 | 767.03741 | 0.00392 | 747.94849 | 0.00404 | 774.37 | 0.00394 | 773.08105 | 0.00396 | 772.7973 | 0.00392 | 716.81177 | 0.00374 | 720.85577 | 0.00378 | 716.04041 | 0.00375 | 695.31616 | 0.00334 | 699.39746 | 0.0032 | 689.3075 | 0.00312 | 695.06519 | 0.00319 | 695.06165 | 0.00332 | 685.0354 | 0.0033 | 651.57227 | 0.00315 | 640.60651 | 0.00313 | 655.88733 | 0.00326 | 721.37921 | 0.00356 | 710.78247 | 0.00363 | 706.84528 | 0.00351 | 726.73706 | 0.00357 | 720.16888 | 0.00343 | 711.17474 | 0.00349 | 695.50208 | 0.00351 | 674.91284 | 0.00326 | 668.37592 | 0.00338 | 786.75604 | 0.00354 | 781.83795 | 0.00371 | 803.8139 | 0.00373 | 796.14539 | 0.00365 | 788.98297 | 0.00375 | 786.29694 | 0.00362 | 755.36115 | 0.00362 | 740.14117 | 0.00356 | 748.08557 | 0.00346
764.10693 | 0.00393 | 767.39954 | 0.00392 | 748.27374 | 0.00404 | 774.74146 | 0.00394 | 773.44305 | 0.00396 | 773.17242 | 0.00392 | 717.15656 | 0.00374 | 721.21069 | 0.00378 | 716.38293 | 0.00376 | 695.61279 | 0.00334 | 699.74658 | 0.0032 | 689.61603 | 0.00313 | 695.37354 | 0.00319 | 695.3913 | 0.00331 | 685.36469 | 0.0033 | 651.89258 | 0.00315 | 640.9068 | 0.00313 | 656.16882 | 0.00326 | 721.69391 | 0.00355 | 711.10425 | 0.00363 | 707.14764 | 0.0035 | 727.07953 | 0.00357 | 720.51288 | 0.00344 | 711.5246 | 0.00347 | 695.82391 | 0.00351 | 675.21521 | 0.00327 | 668.70526 | 0.00338 | 787.12878 | 0.00354 | 782.19513 | 0.00372 | 804.18665 | 0.00373 | 796.53406 | 0.00366 | 789.33978 | 0.00375 | 786.67798 | 0.00361 | 755.72406 | 0.00362 | 740.48877 | 0.00356 | 748.46399 | 0.00346
764.43384 | 0.00393 | 767.76166 | 0.00392 | 748.59985 | 0.00405 | 775.12183 | 0.00394 | 773.78424 | 0.00396 | 773.52808 | 0.00393 | 717.50952 | 0.00374 | 721.56635 | 0.00378 | 716.71661 | 0.00376 | 695.9552 | 0.00334 | 700.07532 | 0.0032 | 689.95081 | 0.00313 | 695.72107 | 0.00319 | 695.70746 | 0.00332 | 685.67456 | 0.0033 | 652.21906 | 0.00315 | 641.23157 | 0.00313 | 656.48206 | 0.00327 | 722.03485 | 0.00356 | 711.42004 | 0.00364 | 707.44946 | 0.0035 | 727.42206 | 0.00357 | 720.8504 | 0.00344 | 711.86041 | 0.00347 | 696.13385 | 0.00351 | 675.53668 | 0.00327 | 669.00934 | 0.00338 | 787.4942 | 0.00354 | 782.5437 | 0.00371 | 804.56799 | 0.00374 | 796.93127 | 0.00366 | 789.69659 | 0.00375 | 787.06696 | 0.0036 | 756.06427 | 0.00362 | 740.83563 | 0.00357 | 748.81842 | 0.00347
764.78101 | 0.00393 | 768.11407 | 0.00393 | 748.95508 | 0.00406 | 775.48376 | 0.00395 | 774.17523 | 0.00396 | 773.90405 | 0.00393 | 717.86316 | 0.00374 | 721.90338 | 0.00378 | 717.04132 | 0.00376 | 696.31104 | 0.00336 | 700.40454 | 0.00321 | 690.29199 | 0.00314 | 696.04285 | 0.00319 | 696.02362 | 0.00332 | 685.99146 | 0.0033 | 652.51416 | 0.00314 | 641.55634 | 0.00312 | 656.81989 | 0.00326 | 722.39569 | 0.00357 | 711.73535 | 0.00364 | 707.7782 | 0.00351 | 727.75818 | 0.00358 | 721.17438 | 0.00344 | 712.22314 | 0.00348 | 696.44995 | 0.00351 | 675.85815 | 0.00327 | 669.34497 | 0.00338 | 787.87555 | 0.00354 | 782.88361 | 0.00371 | 804.92554 | 0.00375 | 797.30341 | 0.00366 | 790.07794 | 0.00375 | 787.42346 | 0.00359 | 756.41138 | 0.00363 | 741.16736 | 0.00357 | 749.18927 | 0.00346
765.14862 | 0.00394 | 768.44727 | 0.00393 | 749.2804 | 0.00406 | 775.84491 | 0.00395 | 774.5661 | 0.00396 | 774.29865 | 0.00393 | 718.20721 | 0.00374 | 722.26801 | 0.00379 | 717.40308 | 0.00376 | 696.65991 | 0.00335 | 700.74023 | 0.00321 | 690.62036 | 0.00314 | 696.37061 | 0.00319 | 696.35974 | 0.00332 | 686.3078 | 0.0033 | 652.81549 | 0.00314 | 641.8689 | 0.00313 | 657.10803 | 0.00326 | 722.71686 | 0.00357 | 712.06354 | 0.00364 | 708.11334 | 0.00352 | 728.08771 | 0.00358 | 721.49835 | 0.00344 | 712.55298 | 0.0035 | 696.77844 | 0.00351 | 676.17957 | 0.00327 | 669.67438 | 0.00339 | 788.2243 | 0.00354 | 783.25671 | 0.00371 | 805.28235 | 0.00375 | 797.68408 | 0.00366 | 790.43475 | 0.00375 | 787.78864 | 0.00361 | 756.80511 | 0.00363 | 741.51483 | 0.00357 | 749.57458 | 0.00347
765.46564 | 0.00394 | 768.80933 | 0.00393 | 749.61627 | 0.00406 | 776.17725 | 0.00395 | 774.91772 | 0.00397 | 774.66486 | 0.00393 | 718.56097 | 0.00375 | 722.60504 | 0.00378 | 717.72931 | 0.00377 | 696.95605 | 0.00335 | 701.0824 | 0.00321 | 690.94873 | 0.00314 | 696.71222 | 0.00319 | 696.67645 | 0.00332 | 686.63708 | 0.00331 | 653.1358 | 0.00315 | 642.18091 | 0.00314 | 657.4151 | 0.00327 | 723.03156 | 0.00357 | 712.39868 | 0.00364 | 708.42853 | 0.00352 | 728.4173 | 0.00358 | 721.82935 | 0.00343 | 712.88934 | 0.0035 | 697.08789 | 0.00351 | 676.49432 | 0.00327 | 669.99756 | 0.00339 | 788.57312 | 0.00355 | 783.62976 | 0.00372 | 805.67163 | 0.00375 | 798.06482 | 0.00366 | 790.8161 | 0.00375 | 788.18555 | 0.00362 | 757.15222 | 0.00363 | 741.8775 | 0.00357 | 749.92963 | 0.00346
765.83246 | 0.00394 | 769.14258 | 0.00393 | 749.94153 | 0.00406 | 776.56873 | 0.00395 | 775.27893 | 0.00397 | 775.03998 | 0.00394 | 718.90576 | 0.00375 | 722.92413 | 0.00379 | 718.08221 | 0.00377 | 697.27905 | 0.00335 | 701.42456 | 0.00321 | 691.27008 | 0.00313 | 697.03351 | 0.0032 | 696.98566 | 0.00332 | 686.96045 | 0.00331 | 653.44379 | 0.00317 | 642.49963 | 0.00314 | 657.72784 | 0.00327 | 723.33984 | 0.00357 | 712.71399 | 0.00364 | 708.73737 | 0.00352 | 728.76636 | 0.00358 | 722.1734 | 0.00343 | 713.25208 | 0.0035 | 697.39783 | 0.00352 | 676.82196 | 0.00327 | 670.30835 | 0.00339 | 788.94647 | 0.00354 | 783.98633 | 0.00372 | 806.03705 | 0.00375 | 798.4621 | 0.00367 | 791.18945 | 0.00375 | 788.58246 | 0.00363 | 757.51508 | 0.00363 | 742.24768 | 0.00357 | 750.29987 | 0.00346
766.17963 | 0.00394 | 769.47571 | 0.00394 | 750.29675 | 0.00406 | 776.94025 | 0.00395 | 775.62097 | 0.00397 | 775.43536 | 0.00394 | 719.24976 | 0.00375 | 723.28876 | 0.00379 | 718.42621 | 0.00377 | 697.63434 | 0.00336 | 701.76025 | 0.00321 | 691.59845 | 0.00313 | 697.35474 | 0.0032 | 697.30237 | 0.00332 | 687.28973 | 0.00331 | 653.75128 | 0.00318 | 642.82434 | 0.00314 | 658.04114 | 0.00327 | 723.70062 | 0.00357 | 713.02979 | 0.00364 | 709.05261 | 0.00351 | 729.10883 | 0.00358 | 722.53735 | 0.00344 | 713.60138 | 0.00348 | 697.71967 | 0.00352 | 677.14337 | 0.00328 | 670.63159 | 0.00339 | 789.32782 | 0.00355 | 784.35144 | 0.00372 | 806.40979 | 0.00374 | 798.85077 | 0.00367 | 791.55426 | 0.00375 | 788.9635 | 0.00362 | 757.85529 | 0.00364 | 742.58704 | 0.00357 | 750.67828 | 0.00346
766.51624 | 0.00394 | 769.82819 | 0.00394 | 750.61316 | 0.00406 | 777.26373 | 0.00395 | 776.03113 | 0.00397 | 775.81049 | 0.00394 | 719.59381 | 0.00375 | 723.60785 | 0.00379 | 718.76947 | 0.00377 | 697.94391 | 0.00335 | 702.10242 | 0.00322 | 691.91339 | 0.00314 | 697.68945 | 0.0032 | 697.63849 | 0.00333 | 687.6131 | 0.00331 | 654.06543 | 0.00317 | 643.14307 | 0.00314 | 658.35437 | 0.00328 | 724.05499 | 0.00357 | 713.34509 | 0.00365 | 709.37488 | 0.00352 | 729.45135 | 0.00357 | 722.86188 | 0.00346 | 713.95758 | 0.00349 | 698.0611 | 0.00352 | 677.43964 | 0.00328 | 670.96722 | 0.00339 | 789.68457 | 0.00355 | 784.70795 | 0.00372 | 806.7832 | 0.00375 | 799.23145 | 0.00367 | 791.94421 | 0.00376 | 789.32861 | 0.00361 | 758.19482 | 0.00364 | 742.94965 | 0.00357 | 751.01752 | 0.00348
766.81384 | 0.00394 | 770.1806 | 0.00394 | 750.95874 | 0.00406 | 777.64575 | 0.00396 | 776.38269 | 0.00398 | 776.14673 | 0.00394 | 719.95642 | 0.00375 | 723.96283 | 0.00379 | 719.10455 | 0.00377 | 698.27991 | 0.00335 | 702.41821 | 0.00321 | 692.25458 | 0.00314 | 698.02411 | 0.0032 | 697.974 | 0.00334 | 687.9165 | 0.00331 | 654.37903 | 0.00316 | 643.45557 | 0.00315 | 658.66089 | 0.00328 | 724.36328 | 0.00358 | 713.68671 | 0.00366 | 709.71649 | 0.00353 | 729.78748 | 0.00358 | 723.19891 | 0.00346 | 714.30042 | 0.0035 | 698.38342 | 0.00352 | 677.76727 | 0.00328 | 671.29663 | 0.00339 | 790.04132 | 0.00355 | 785.06445 | 0.00372 | 807.15656 | 0.00376 | 799.60419 | 0.00367 | 792.32495 | 0.00376 | 789.69305 | 0.00361 | 758.55011 | 0.00364 | 743.29712 | 0.00357 | 751.38776 | 0.00348
767.15131 | 0.00394 | 770.52344 | 0.00394 | 751.30347 | 0.00406 | 777.99884 | 0.00396 | 776.73517 | 0.00398 | 776.52185 | 0.00394 | 720.31018 | 0.00376 | 724.31848 | 0.00379 | 719.4397 | 0.00377 | 698.59595 | 0.00335 | 702.73401 | 0.00322 | 692.59583 | 0.00315 | 698.34595 | 0.0032 | 698.30365 | 0.00333 | 688.26569 | 0.00332 | 654.68085 | 0.00315 | 643.75537 | 0.00315 | 658.97418 | 0.00328 | 724.67157 | 0.00358 | 714.00848 | 0.00367 | 710.03821 | 0.00354 | 730.11707 | 0.00359 | 723.52991 | 0.00345 | 714.63678 | 0.00351 | 698.68042 | 0.00352 | 678.08875 | 0.00328 | 671.61359 | 0.00339 | 790.39819 | 0.00356 | 785.42096 | 0.00372 | 807.52136 | 0.00376 | 800.00879 | 0.00367 | 792.69037 | 0.00376 | 790.10657 | 0.00362 | 758.94391 | 0.00364 | 743.63647 | 0.00358 | 751.7655 | 0.00348
767.51801 | 0.00394 | 770.8952 | 0.00394 | 751.63934 | 0.00407 | 778.39038 | 0.00396 | 777.11725 | 0.00398 | 776.90753 | 0.00394 | 720.61926 | 0.00376 | 724.66589 | 0.00379 | 719.77411 | 0.00378 | 698.93188 | 0.00336 | 703.04333 | 0.00322 | 692.91077 | 0.00315 | 698.66724 | 0.0032 | 698.60693 | 0.00333 | 688.60199 | 0.00332 | 655.00067 | 0.00315 | 644.06793 | 0.00314 | 659.28076 | 0.00328 | 724.99908 | 0.00358 | 714.33075 | 0.00367 | 710.34058 | 0.00354 | 730.45953 | 0.00359 | 723.86096 | 0.00344 | 714.99249 | 0.00351 | 698.99658 | 0.00352 | 678.41022 | 0.00329 | 671.91144 | 0.00339 | 790.74701 | 0.00356 | 785.76154 | 0.00374 | 807.90271 | 0.00376 | 800.38947 | 0.00368 | 793.07172 | 0.00376 | 790.48761 | 0.00363 | 759.28345 | 0.00364 | 744.03003 | 0.00358 | 752.12817 | 0.00348
767.89539 | 0.00395 | 771.2179 | 0.00394 | 751.9751 | 0.00408 | 778.76276 | 0.00396 | 777.46088 | 0.00398 | 777.27301 | 0.00394 | 720.94623 | 0.00376 | 725.00372 | 0.00379 | 720.10913 | 0.00378 | 699.26135 | 0.00336 | 703.37903 | 0.00322 | 693.2262 | 0.00315 | 699.00183 | 0.0032 | 698.92957 | 0.00333 | 688.93127 | 0.00332 | 655.31482 | 0.00316 | 644.39264 | 0.00314 | 659.60016 | 0.00328 | 725.34009 | 0.00358 | 714.66589 | 0.00366 | 710.64288 | 0.00353 | 730.78918 | 0.00359 | 724.19141 | 0.00345 | 715.36871 | 0.0035 | 699.33746 | 0.00352 | 678.74451 | 0.00329 | 672.24084 | 0.0034 | 791.1283 | 0.00355 | 786.10217 | 0.00373 | 808.26813 | 0.00375 | 800.7702 | 0.00368 | 793.45306 | 0.00377 | 790.86066 | 0.00363 | 759.61536 | 0.00364 | 744.36932 | 0.00358 | 752.50653 | 0.00347
768.21246 | 0.00395 | 771.55115 | 0.00394 | 752.28101 | 0.00408 | 779.09589 | 0.00397 | 777.82294 | 0.00398 | 777.63837 | 0.00395 | 721.28284 | 0.00376 | 725.34222 | 0.00379 | 720.42578 | 0.00378 | 699.5838 | 0.00337 | 703.72119 | 0.00322 | 693.54761 | 0.00315 | 699.33008 | 0.0032 | 699.27216 | 0.00334 | 689.24817 | 0.00332 | 655.63513 | 0.00319 | 644.69855 | 0.00315 | 659.91339 | 0.00328 | 725.65533 | 0.00359 | 714.9812 | 0.00365 | 710.96466 | 0.00353 | 731.13171 | 0.00359 | 724.52893 | 0.00346 | 715.72443 | 0.0035 | 699.65985 | 0.00353 | 679.0907 | 0.00329 | 672.55731 | 0.0034 | 791.49371 | 0.00356 | 786.47522 | 0.00374 | 808.617 | 0.00375 | 801.15088 | 0.00368 | 793.81781 | 0.00377 | 791.25763 | 0.00363 | 759.9549 | 0.00364 | 744.72443 | 0.00358 | 752.86102 | 0.00348
768.54993 | 0.00395 | 771.88428 | 0.00395 | 752.61597 | 0.00408 | 779.43854 | 0.00397 | 778.21539 | 0.00399 | 777.99481 | 0.00395 | 721.64618 | 0.00376 | 725.72559 | 0.0038 | 720.79712 | 0.00378 | 699.90045 | 0.00337 | 704.03699 | 0.00323 | 693.90222 | 0.00315 | 699.65778 | 0.0032 | 699.6153 | 0.00334 | 689.57098 | 0.00332 | 655.9364 | 0.0032 | 644.99219 | 0.00315 | 660.21381 | 0.00329 | 725.97003 | 0.00359 | 715.30292 | 0.00367 | 711.29974 | 0.00354 | 731.47424 | 0.00359 | 724.86646 | 0.00346 | 716.06726 | 0.0035 | 700.01367 | 0.00354 | 679.41211 | 0.00329 | 672.86804 | 0.00341 | 791.85046 | 0.00355 | 786.84766 | 0.00374 | 808.99841 | 0.00376 | 801.53955 | 0.00368 | 794.17535 | 0.00377 | 791.62274 | 0.00362 | 760.30261 | 0.00364 | 745.0946 | 0.00359 | 753.23938 | 0.00348
768.8963 | 0.00395 | 772.2464 | 0.00395 | 752.96155 | 0.00408 | 779.81085 | 0.00397 | 778.61664 | 0.00399 | 778.3894 | 0.00395 | 722.00958 | 0.00376 | 726.073 | 0.00379 | 721.14044 | 0.00378 | 700.26276 | 0.00338 | 704.35974 | 0.00323 | 694.20374 | 0.00315 | 699.97961 | 0.00321 | 699.93787 | 0.00334 | 689.88733 | 0.00332 | 656.23773 | 0.00319 | 645.31702 | 0.00315 | 660.53937 | 0.0033 | 726.31104 | 0.00359 | 715.62524 | 0.00368 | 711.61499 | 0.00355 | 731.81024 | 0.00359 | 725.21045 | 0.00346 | 716.41003 | 0.00352 | 700.336 | 0.00353 | 679.72119 | 0.00329 | 673.19751 | 0.0034 | 792.19135 | 0.00356 | 787.1803 | 0.00374 | 809.37103 | 0.00378 | 801.9447 | 0.00368 | 794.54803 | 0.00377 | 792.01172 | 0.00362 | 760.6731 | 0.00365 | 745.44147 | 0.00358 | 753.61713 | 0.00349
769.224 | 0.00396 | 772.62775 | 0.00395 | 753.2876 | 0.00408 | 780.14398 | 0.00397 | 778.95953 | 0.00399 | 778.76538 | 0.00395 | 722.33722 | 0.00377 | 726.39355 | 0.0038 | 721.49408 | 0.00378 | 700.61804 | 0.00339 | 704.68201 | 0.00323 | 694.52563 | 0.00314 | 700.31427 | 0.00321 | 700.25409 | 0.00334 | 690.21069 | 0.00332 | 656.55804 | 0.00318 | 645.63568 | 0.00315 | 660.84595 | 0.00329 | 726.64557 | 0.00359 | 715.94049 | 0.00368 | 711.93726 | 0.00356 | 732.1593 | 0.00359 | 725.5744 | 0.00345 | 716.75336 | 0.00353 | 700.64539 | 0.00354 | 680.03601 | 0.00329 | 673.52692 | 0.0034 | 792.5647 | 0.00357 | 787.52887 | 0.00374 | 809.74451 | 0.00378 | 802.34131 | 0.00369 | 794.92938 | 0.00377 | 792.38477 | 0.00363 | 761.05115 | 0.00364 | 745.78143 | 0.00359 | 753.97217 | 0.00349
769.58093 | 0.00396 | 772.97058 | 0.00395 | 753.62268 | 0.00408 | 780.52588 | 0.00397 | 779.32239 | 0.00399 | 779.15027 | 0.00395 | 722.66425 | 0.00377 | 726.76801 | 0.00381 | 721.84692 | 0.00379 | 700.94751 | 0.00339 | 705.00482 | 0.00323 | 694.86688 | 0.00314 | 700.6554 | 0.00321 | 700.59021 | 0.00335 | 690.52057 | 0.00333 | 656.87219 | 0.00316 | 645.94214 | 0.00315 | 661.15918 | 0.00329 | 726.96027 | 0.0036 | 716.28857 | 0.00367 | 712.25897 | 0.00355 | 732.49536 | 0.00359 | 725.90546 | 0.00345 | 717.09619 | 0.00352 | 700.94244 | 0.00354 | 680.32599 | 0.00329 | 673.83093 | 0.0034 | 792.92151 | 0.00357 | 787.87744 | 0.00374 | 810.12585 | 0.00377 | 802.73859 | 0.00369 | 795.29486 | 0.00377 | 792.74927 | 0.00364 | 761.414 | 0.00364 | 746.1283 | 0.00359 | 754.33478 | 0.00349
769.97772 | 0.00396 | 773.28448 | 0.00395 | 753.9585 | 0.00408 | 780.9079 | 0.00398 | 779.65558 | 0.00399 | 779.51642 | 0.00395 | 723.00977 | 0.00377 | 727.09674 | 0.00381 | 722.16351 | 0.00379 | 701.27649 | 0.00338 | 705.35339 | 0.00323 | 695.18182 | 0.00315 | 700.99005 | 0.00321 | 700.91284 | 0.00335 | 690.86981 | 0.00333 | 657.18634 | 0.00316 | 646.24182 | 0.00315 | 661.44122 | 0.00329 | 727.26208 | 0.0036 | 716.591 | 0.00367 | 712.60699 | 0.00354 | 732.83783 | 0.00359 | 726.24945 | 0.00345 | 717.4519 | 0.00351 | 701.25238 | 0.00354 | 680.65369 | 0.00329 | 674.16711 | 0.0034 | 793.27826 | 0.00358 | 788.22595 | 0.00374 | 810.49127 | 0.00376 | 803.11932 | 0.00369 | 795.6842 | 0.00378 | 793.12231 | 0.00364 | 761.74591 | 0.00365 | 746.49097 | 0.00359 | 754.72076 | 0.00349
770.30463 | 0.00396 | 773.61682 | 0.00396 | 754.33313 | 0.00408 | 781.27057 | 0.00398 | 780.04724 | 0.00399 | 779.88184 | 0.00395 | 723.35529 | 0.00377 | 727.45392 | 0.00382 | 722.49786 | 0.00379 | 701.58606 | 0.00338 | 705.66919 | 0.00323 | 695.50317 | 0.00314 | 701.30487 | 0.00321 | 701.23602 | 0.00335 | 691.20612 | 0.00333 | 657.49994 | 0.00316 | 646.57275 | 0.00316 | 661.76001 | 0.00329 | 727.60309 | 0.00361 | 716.91272 | 0.00367 | 712.94208 | 0.00354 | 733.16748 | 0.0036 | 726.59991 | 0.00347 | 717.80823 | 0.00351 | 701.59326 | 0.00354 | 680.9751 | 0.0033 | 674.48358 | 0.0034 | 793.63501 | 0.00357 | 788.58246 | 0.00374 | 810.86401 | 0.00377 | 803.48346 | 0.00369 | 796.06555 | 0.00378 | 793.50336 | 0.00364 | 762.10883 | 0.00365 | 746.83844 | 0.00359 | 755.09857 | 0.00349
770.6217 | 0.00396 | 773.97888 | 0.00396 | 754.66901 | 0.00409 | 781.65253 | 0.00399 | 780.42932 | 0.00399 | 780.24731 | 0.00396 | 723.69116 | 0.00378 | 727.81036 | 0.00382 | 722.83301 | 0.00379 | 701.922 | 0.00338 | 705.97852 | 0.00324 | 695.83148 | 0.00315 | 701.6524 | 0.00321 | 701.56512 | 0.00335 | 691.52246 | 0.00333 | 657.80792 | 0.00318 | 646.88531 | 0.00316 | 662.09839 | 0.0033 | 727.94409 | 0.00361 | 717.24139 | 0.00368 | 713.24445 | 0.00355 | 733.50354 | 0.0036 | 726.93097 | 0.00348 | 718.15106 | 0.00351 | 701.92853 | 0.00354 | 681.30273 | 0.0033 | 674.81354 | 0.00341 | 794.00836 | 0.00357 | 788.95557 | 0.00374 | 811.23743 | 0.00377 | 803.88074 | 0.00369 | 796.42236 | 0.00378 | 793.90027 | 0.00363 | 762.45654 | 0.00365 | 747.19287 | 0.00359 | 755.44604 | 0.0035
770.9494 | 0.00397 | 774.30249 | 0.00396 | 754.99432 | 0.00409 | 781.99524 | 0.00399 | 780.80182 | 0.00399 | 780.62244 | 0.00396 | 724.02777 | 0.00378 | 728.16681 | 0.00382 | 723.15857 | 0.00379 | 702.29077 | 0.00338 | 706.31427 | 0.00324 | 696.17273 | 0.00315 | 702.00696 | 0.00321 | 701.89478 | 0.00335 | 691.85229 | 0.00334 | 658.13446 | 0.00319 | 647.21625 | 0.00316 | 662.40497 | 0.0033 | 728.27222 | 0.0036 | 717.54382 | 0.00369 | 713.57959 | 0.00356 | 733.86597 | 0.0036 | 727.24194 | 0.00346 | 718.50677 | 0.00353 | 702.24414 | 0.00354 | 681.62421 | 0.0033 | 675.12378 | 0.00342 | 794.37378 | 0.00358 | 789.32861 | 0.00374 | 811.59424 | 0.00379 | 804.30182 | 0.00369 | 796.78778 | 0.00378 | 794.29785 | 0.00364 | 762.81122 | 0.00366 | 747.54041 | 0.00359 | 755.82379 | 0.0035
771.2666 | 0.00397 | 774.65497 | 0.00396 | 755.32037 | 0.00409 | 782.35718 | 0.00399 | 781.14465 | 0.00399 | 780.99835 | 0.00396 | 724.37329 | 0.00378 | 728.52325 | 0.00382 | 723.521 | 0.00379 | 702.6402 | 0.00339 | 706.63702 | 0.00323 | 696.50751 | 0.00315 | 702.34808 | 0.00322 | 702.21094 | 0.00335 | 692.18854 | 0.00333 | 658.43573 | 0.00319 | 647.50989 | 0.00316 | 662.7182 | 0.0033 | 728.59332 | 0.0036 | 717.85913 | 0.00369 | 713.88843 | 0.00356 | 734.2085 | 0.00361 | 727.59949 | 0.00345 | 718.85657 | 0.00354 | 702.57318 | 0.00354 | 681.94568 | 0.0033 | 675.44073 | 0.00342 | 794.72266 | 0.00358 | 789.66925 | 0.00374 | 811.97559 | 0.00379 | 804.69049 | 0.00369 | 797.14459 | 0.00378 | 794.70276 | 0.00364 | 763.20502 | 0.00366 | 747.88727 | 0.00359 | 756.19403 | 0.0035
771.61377 | 0.00397 | 774.99774 | 0.00396 | 755.65546 | 0.0041 | 782.71991 | 0.00399 | 781.48749 | 0.004 | 781.38397 | 0.00397 | 724.69135 | 0.00378 | 728.87073 | 0.00382 | 723.88281 | 0.00379 | 702.92987 | 0.00339 | 706.95929 | 0.00323 | 696.83588 | 0.00316 | 702.67572 | 0.00322 | 702.53412 | 0.00335 | 692.51135 | 0.00334 | 658.73706 | 0.00318 | 647.80963 | 0.00316 | 663.01868 | 0.0033 | 728.90802 | 0.00359 | 718.18085 | 0.00368 | 714.22357 | 0.00355 | 734.5376 | 0.00361 | 727.94995 | 0.00346 | 719.20581 | 0.00353 | 702.8764 | 0.00354 | 682.26093 | 0.0033 | 675.7572 | 0.00342 | 795.0874 | 0.00358 | 790.00122 | 0.00374 | 812.3324 | 0.00378 | 805.07916 | 0.0037 | 797.51794 | 0.00379 | 795.06787 | 0.00365 | 763.5603 | 0.00365 | 748.24231 | 0.0036 | 756.56421 | 0.00349
771.94067 | 0.00397 | 775.31091 | 0.00397 | 755.98151 | 0.0041 | 783.08264 | 0.00399 | 781.8703 | 0.004 | 781.75916 | 0.00397 | 725.04578 | 0.00378 | 729.19952 | 0.00382 | 724.19934 | 0.00379 | 703.23938 | 0.00339 | 707.28149 | 0.00324 | 697.16364 | 0.00316 | 703.00397 | 0.00322 | 702.87671 | 0.00335 | 692.8277 | 0.00334 | 659.04504 | 0.00318 | 648.14105 | 0.00316 | 663.31299 | 0.0033 | 729.23615 | 0.00359 | 718.50958 | 0.00367 | 714.53882 | 0.00355 | 734.88007 | 0.00361 | 728.28748 | 0.00347 | 719.57507 | 0.00352 | 703.21735 | 0.00354 | 682.58234 | 0.0033 | 676.08044 | 0.00341 | 795.43616 | 0.00358 | 790.34979 | 0.00375 | 812.69781 | 0.00377 | 805.45984 | 0.0037 | 797.90729 | 0.00378 | 795.42438 | 0.00364 | 763.89227 | 0.00366 | 748.59741 | 0.0036 | 756.91925 | 0.0035
772.27808 | 0.00398 | 775.67297 | 0.00397 | 756.30688 | 0.0041 | 783.45416 | 0.00399 | 782.23242 | 0.004 | 782.12457 | 0.00397 | 725.41882 | 0.00379 | 729.55597 | 0.00382 | 724.55225 | 0.0038 | 703.59473 | 0.00339 | 707.63068 | 0.00324 | 697.492 | 0.00316 | 703.32581 | 0.00322 | 703.1994 | 0.00335 | 693.15753 | 0.00334 | 659.3587 | 0.00317 | 648.45978 | 0.00316 | 663.63232 | 0.0033 | 729.59003 | 0.00359 | 718.84479 | 0.00368 | 714.84766 | 0.00355 | 735.23608 | 0.00361 | 728.63153 | 0.00348 | 719.92487 | 0.00352 | 703.53967 | 0.00355 | 682.91003 | 0.0033 | 676.40979 | 0.00341 | 795.77704 | 0.00358 | 790.68243 | 0.00374 | 813.05463 | 0.00378 | 805.84058 | 0.0037 | 798.2561 | 0.00379 | 795.78088 | 0.00364 | 764.24005 | 0.00367 | 748.93671 | 0.0036 | 757.28949 | 0.0035
772.63501 | 0.00398 | 776.05511 | 0.00397 | 756.64264 | 0.0041 | 783.79767 | 0.00399 | 782.6048 | 0.00401 | 782.48993 | 0.00397 | 725.74573 | 0.00379 | 729.89447 | 0.00382 | 724.86963 | 0.0038 | 703.94415 | 0.0034 | 707.96637 | 0.00324 | 697.82037 | 0.00316 | 703.65997 | 0.00322 | 703.52899 | 0.00336 | 693.47388 | 0.00334 | 659.67896 | 0.00318 | 648.77789 | 0.00316 | 663.95172 | 0.0033 | 729.91168 | 0.00361 | 719.15363 | 0.0037 | 715.17584 | 0.00356 | 735.59851 | 0.00362 | 728.98901 | 0.00347 | 720.25421 | 0.00352 | 703.87488 | 0.00355 | 683.23145 | 0.0033 | 676.70148 | 0.00341 | 796.16632 | 0.00359 | 791.04694 | 0.00375 | 813.45251 | 0.00379 | 806.22919 | 0.0037 | 798.62952 | 0.00379 | 796.14606 | 0.00364 | 764.57196 | 0.00367 | 749.29932 | 0.0036 | 757.63696 | 0.0035
772.992 | 0.00398 | 776.38751 | 0.00397 | 756.97852 | 0.0041 | 784.14996 | 0.00399 | 782.98694 | 0.00401 | 782.84564 | 0.00397 | 726.09131 | 0.00379 | 730.25983 | 0.00384 | 725.18622 | 0.0038 | 704.25372 | 0.00339 | 708.2951 | 0.00324 | 698.13531 | 0.00316 | 703.98822 | 0.00322 | 703.83228 | 0.00336 | 693.81018 | 0.00334 | 659.97412 | 0.00319 | 649.06537 | 0.00316 | 664.25214 | 0.00331 | 730.22638 | 0.00362 | 719.48877 | 0.00372 | 715.51788 | 0.00357 | 735.9281 | 0.00362 | 729.32599 | 0.00347 | 720.58405 | 0.00354 | 704.19672 | 0.00355 | 683.5462 | 0.00331 | 677.03705 | 0.00342 | 796.53168 | 0.00359 | 791.41998 | 0.00375 | 813.82526 | 0.0038 | 806.6344 | 0.0037 | 798.99426 | 0.00379 | 796.53497 | 0.00364 | 764.94244 | 0.00366 | 749.65448 | 0.0036 | 758.00714 | 0.0035
773.33917 | 0.00398 | 776.7207 | 0.00397 | 757.32318 | 0.0041 | 784.49268 | 0.00399 | 783.35931 | 0.00401 | 783.21185 | 0.00397 | 726.42712 | 0.00379 | 730.60736 | 0.00384 | 725.55688 | 0.00381 | 704.58264 | 0.00338 | 708.64423 | 0.00324 | 698.45026 | 0.00316 | 704.34271 | 0.00323 | 704.16138 | 0.00336 | 694.133 | 0.00335 | 660.29443 | 0.0032 | 649.37793 | 0.00317 | 664.55261 | 0.00331 | 730.54803 | 0.00362 | 719.82391 | 0.00371 | 715.8396 | 0.00357 | 736.27069 | 0.00362 | 729.66345 | 0.00346 | 720.95972 | 0.00354 | 704.50043 | 0.00355 | 683.86768 | 0.00332 | 677.36652 | 0.00343 | 796.88843 | 0.00359 | 791.81696 | 0.00376 | 814.1828 | 0.00379 | 807.03961 | 0.00371 | 799.35974 | 0.00379 | 796.90015 | 0.00366 | 765.328 | 0.00367 | 749.99377 | 0.00361 | 758.39313 | 0.0035
773.66608 | 0.00398 | 777.08276 | 0.00398 | 757.65906 | 0.00411 | 784.86505 | 0.004 | 783.69257 | 0.00401 | 783.59674 | 0.00398 | 726.79126 | 0.00379 | 730.9458 | 0.00384 | 725.90973 | 0.00381 | 704.91864 | 0.00338 | 708.99933 | 0.00324 | 698.78503 | 0.00316 | 704.67737 | 0.00323 | 704.50446 | 0.00336 | 694.4563 | 0.00335 | 660.60858 | 0.00319 | 649.69659 | 0.00317 | 664.86584 | 0.00332 | 730.86273 | 0.00361 | 720.15216 | 0.0037 | 716.16827 | 0.00355 | 736.59973 | 0.00361 | 730.00098 | 0.00347 | 721.31604 | 0.00354 | 704.82898 | 0.00355 | 684.18292 | 0.00331 | 677.68347 | 0.00343 | 797.2373 | 0.00359 | 792.15753 | 0.00376 | 814.56415 | 0.00379 | 807.42029 | 0.00371 | 799.74902 | 0.00379 | 797.25665 | 0.00366 | 765.67578 | 0.00367 | 750.35638 | 0.00361 | 758.76337 | 0.0035
774.02301 | 0.00398 | 777.4353 | 0.00398 | 757.99481 | 0.00411 | 785.24695 | 0.004 | 784.09387 | 0.00401 | 784.00183 | 0.00398 | 727.14569 | 0.00379 | 731.28363 | 0.00384 | 726.25372 | 0.00381 | 705.24805 | 0.0034 | 709.32208 | 0.00325 | 699.10693 | 0.00317 | 705.00507 | 0.00323 | 704.82068 | 0.00336 | 694.77917 | 0.00335 | 660.92889 | 0.00319 | 650.02753 | 0.00317 | 665.18524 | 0.00331 | 731.1839 | 0.00361 | 720.47443 | 0.00369 | 716.48999 | 0.00354 | 736.94922 | 0.00362 | 730.34497 | 0.00349 | 721.66528 | 0.00353 | 705.13837 | 0.00355 | 684.49152 | 0.00331 | 677.98132 | 0.00343 | 797.60205 | 0.00359 | 792.47357 | 0.00376 | 814.92889 | 0.00378 | 807.79242 | 0.00371 | 800.1463 | 0.00379 | 797.6297 | 0.00366 | 766.03107 | 0.00367 | 750.68054 | 0.00361 | 759.14929 | 0.00351
774.38007 | 0.00399 | 777.75879 | 0.00398 | 758.28052 | 0.00412 | 785.58008 | 0.004 | 784.47675 | 0.00401 | 784.34778 | 0.00398 | 727.47266 | 0.00379 | 731.60345 | 0.00384 | 726.58002 | 0.00381 | 705.56409 | 0.0034 | 709.63788 | 0.00324 | 699.41486 | 0.00317 | 705.31995 | 0.00323 | 705.14978 | 0.00336 | 695.11548 | 0.00335 | 661.25537 | 0.00319 | 650.32727 | 0.00317 | 665.49847 | 0.00331 | 731.51202 | 0.0036 | 720.77679 | 0.00369 | 716.81226 | 0.00355 | 737.31122 | 0.00362 | 730.69604 | 0.00349 | 722.00159 | 0.00353 | 705.47314 | 0.00355 | 684.81299 | 0.00331 | 678.28534 | 0.00343 | 797.94293 | 0.00359 | 792.84668 | 0.00376 | 815.3103 | 0.00379 | 808.1897 | 0.00372 | 800.51172 | 0.0038 | 798.00214 | 0.00365 | 766.35486 | 0.00368 | 751.03564 | 0.00361 | 759.48859 | 0.00351
774.71747 | 0.00399 | 778.09119 | 0.00398 | 758.61639 | 0.00412 | 785.93317 | 0.004 | 784.83881 | 0.00402 | 784.71326 | 0.00398 | 727.81824 | 0.00379 | 731.94189 | 0.00384 | 726.92322 | 0.00381 | 705.88013 | 0.0034 | 709.97357 | 0.00325 | 699.75665 | 0.00318 | 705.65454 | 0.00324 | 705.46649 | 0.00337 | 695.42535 | 0.00335 | 661.55048 | 0.00319 | 650.62091 | 0.00317 | 665.79889 | 0.0033 | 731.82672 | 0.00361 | 721.11139 | 0.00371 | 717.14038 | 0.00357 | 737.64081 | 0.00362 | 731.03296 | 0.00348 | 722.35089 | 0.00354 | 705.77686 | 0.00355 | 685.15344 | 0.00332 | 678.60852 | 0.00343 | 798.30829 | 0.00359 | 793.18726 | 0.00377 | 815.69165 | 0.0038 | 808.60284 | 0.00372 | 800.86859 | 0.0038 | 798.36725 | 0.00365 | 766.72589 | 0.00368 | 751.39825 | 0.00362 | 759.84302 | 0.00352
775.05493 | 0.00399 | 778.46368 | 0.00399 | 758.96185 | 0.00412 | 786.29504 | 0.004 | 785.2016 | 0.00402 | 785.06891 | 0.00399 | 728.17267 | 0.0038 | 732.2984 | 0.00384 | 727.25836 | 0.00381 | 706.21606 | 0.0034 | 710.30927 | 0.00325 | 700.09088 | 0.00318 | 705.98926 | 0.00324 | 705.79559 | 0.00337 | 695.7417 | 0.00335 | 661.84564 | 0.0032 | 650.93958 | 0.00317 | 666.10553 | 0.00331 | 732.16132 | 0.00362 | 721.44012 | 0.00371 | 717.46259 | 0.00358 | 737.97034 | 0.00362 | 731.36401 | 0.00347 | 722.68726 | 0.00355 | 706.11163 | 0.00356 | 685.47491 | 0.00332 | 678.91931 | 0.00343 | 798.68097 | 0.0036 | 793.51923 | 0.00377 | 816.05707 | 0.00381 | 808.98358 | 0.00372 | 801.23401 | 0.0038 | 798.71582 | 0.00366 | 767.08057 | 0.00368 | 751.76031 | 0.00362 | 760.22144 | 0.00351
775.40131 | 0.00399 | 778.81775 | 0.00399 | 759.27747 | 0.00412 | 786.65784 | 0.004 | 785.55408 | 0.00402 | 785.44482 | 0.00399 | 728.50928 | 0.0038 | 732.66376 | 0.00384 | 727.61121 | 0.00382 | 706.57837 | 0.0034 | 710.64496 | 0.00325 | 700.41925 | 0.00319 | 706.34381 | 0.00324 | 706.12524 | 0.00337 | 696.06506 | 0.00335 | 662.1593 | 0.0032 | 651.2583 | 0.00317 | 666.39978 | 0.00332 | 732.48938 | 0.00363 | 721.76886 | 0.00371 | 717.79077 | 0.00358 | 738.32587 | 0.00362 | 731.70801 | 0.00348 | 723.03705 | 0.00355 | 706.44012 | 0.00356 | 685.80872 | 0.00332 | 679.22333 | 0.00343 | 799.02979 | 0.0036 | 793.8678 | 0.00378 | 816.43774 | 0.0038 | 809.36426 | 0.00372 | 801.62335 | 0.0038 | 799.0968 | 0.00366 | 767.44348 | 0.00368 | 752.11536 | 0.00362 | 760.58405 | 0.00351
775.74847 | 0.00399 | 779.14215 | 0.00399 | 759.61328 | 0.00412 | 787.03015 | 0.00401 | 785.94659 | 0.00402 | 785.8313 | 0.00399 | 728.8548 | 0.0038 | 733.00226 | 0.00384 | 727.96411 | 0.00382 | 706.92084 | 0.0034 | 710.96722 | 0.00325 | 700.74115 | 0.00318 | 706.69128 | 0.00324 | 706.4743 | 0.00337 | 696.39429 | 0.00336 | 662.47345 | 0.0032 | 651.5708 | 0.00317 | 666.70026 | 0.00332 | 732.79712 | 0.00363 | 722.08417 | 0.0037 | 718.09961 | 0.00355 | 738.67535 | 0.00362 | 732.052 | 0.00348 | 723.37982 | 0.00354 | 706.76868 | 0.00357 | 686.11731 | 0.00332 | 679.5528 | 0.00344 | 799.37073 | 0.0036 | 794.23297 | 0.00378 | 816.81116 | 0.00379 | 809.76086 | 0.00372 | 802.0047 | 0.0038 | 799.48578 | 0.00367 | 767.79877 | 0.00369 | 752.45465 | 0.00361 | 760.95428 | 0.00351
776.08594 | 0.00399 | 779.4657 | 0.00399 | 759.92889 | 0.00412 | 787.38245 | 0.00401 | 786.30859 | 0.00403 | 786.24774 | 0.00399 | 729.20032 | 0.0038 | 733.34979 | 0.00384 | 728.30804 | 0.00382 | 707.22394 | 0.00339 | 711.29651 | 0.00325 | 701.06891 | 0.00319 | 707.01312 | 0.00324 | 706.77753 | 0.00337 | 696.73059 | 0.00335 | 662.77478 | 0.00321 | 651.87671 | 0.00318 | 667.01965 | 0.00332 | 733.12524 | 0.00363 | 722.4129 | 0.0037 | 718.40839 | 0.00355 | 739.01141 | 0.00363 | 732.39655 | 0.00348 | 723.72906 | 0.00354 | 707.09717 | 0.00356 | 686.42023 | 0.00332 | 679.86975 | 0.00344 | 799.73608 | 0.0036 | 794.59741 | 0.00378 | 817.15997 | 0.00379 | 810.13361 | 0.00372 | 802.38605 | 0.00381 | 799.88275 | 0.00366 | 768.13068 | 0.00369 | 752.80212 | 0.00362 | 761.30176 | 0.00352
776.43317 | 0.00399 | 779.82935 | 0.00399 | 760.24451 | 0.00412 | 787.77405 | 0.00401 | 786.67151 | 0.00403 | 786.63428 | 0.00399 | 729.5451 | 0.0038 | 733.6972 | 0.00384 | 728.63428 | 0.00382 | 707.53992 | 0.00339 | 711.61224 | 0.00325 | 701.36462 | 0.00318 | 707.32153 | 0.00324 | 707.11365 | 0.00337 | 697.05396 | 0.00336 | 663.07611 | 0.00321 | 652.18927 | 0.00318 | 667.33289 | 0.00333 | 733.43994 | 0.00362 | 722.7475 | 0.00371 | 718.73065 | 0.00356 | 739.34747 | 0.00363 | 732.73352 | 0.00349 | 724.07892 | 0.00354 | 707.4071 | 0.00357 | 686.74786 | 0.00332 | 680.18622 | 0.00344 | 800.12537 | 0.0036 | 794.94598 | 0.00378 | 817.51678 | 0.0038 | 810.50574 | 0.00373 | 802.74286 | 0.00381 | 800.24786 | 0.00366 | 768.48602 | 0.00369 | 753.15729 | 0.00363 | 761.67194 | 0.00352
776.76001 | 0.00399 | 780.19226 | 0.00399 | 760.59003 | 0.00413 | 788.17596 | 0.00402 | 787.02386 | 0.00403 | 786.98096 | 0.00399 | 729.89069 | 0.00381 | 734.03497 | 0.00385 | 728.98718 | 0.00382 | 707.87592 | 0.0034 | 711.94147 | 0.00325 | 701.69238 | 0.00319 | 707.68195 | 0.00325 | 707.43628 | 0.00337 | 697.38324 | 0.00336 | 663.3902 | 0.00321 | 652.50787 | 0.00319 | 667.63947 | 0.00333 | 733.76807 | 0.00363 | 723.06335 | 0.00371 | 719.05237 | 0.00358 | 739.71643 | 0.00362 | 733.05804 | 0.00349 | 724.41473 | 0.00354 | 707.72943 | 0.00357 | 687.0755 | 0.00333 | 680.51563 | 0.00344 | 800.47418 | 0.0036 | 795.27856 | 0.00378 | 817.89813 | 0.00381 | 810.89508 | 0.00373 | 803.09167 | 0.00381 | 800.64484 | 0.00366 | 768.87164 | 0.00369 | 753.5199 | 0.00363 | 762.04218 | 0.00353
777.10718 | 0.004 | 780.53668 | 0.00399 | 760.94531 | 0.00413 | 788.5387 | 0.00402 | 787.40601 | 0.00403 | 787.35779 | 0.00399 | 730.24506 | 0.00381 | 734.39215 | 0.00385 | 729.34003 | 0.00382 | 708.21832 | 0.0034 | 712.28363 | 0.00326 | 702.02716 | 0.00319 | 708.03644 | 0.00325 | 707.75946 | 0.00337 | 697.68665 | 0.00336 | 663.72284 | 0.00321 | 652.82605 | 0.00319 | 667.94037 | 0.00332 | 734.1026 | 0.00363 | 723.36517 | 0.00371 | 719.36761 | 0.00359 | 740.05194 | 0.00363 | 733.39551 | 0.00348 | 724.771 | 0.00356 | 708.05176 | 0.00357 | 687.40314 | 0.00333 | 680.83264 | 0.00344 | 800.80713 | 0.00361 | 795.6676 | 0.00379 | 818.26355 | 0.00381 | 811.29163 | 0.00373 | 803.45648 | 0.00381 | 801.02582 | 0.00367 | 769.21173 | 0.00369 | 753.83588 | 0.00363 | 762.41229 | 0.00352
777.4447 | 0.004 | 780.89954 | 0.00399 | 761.24139 | 0.00413 | 788.87097 | 0.00402 | 787.78802 | 0.00403 | 787.75391 | 0.00399 | 730.56384 | 0.00381 | 734.75757 | 0.00385 | 729.66559 | 0.00383 | 708.54779 | 0.00341 | 712.61884 | 0.00326 | 702.36194 | 0.00319 | 708.36469 | 0.00325 | 708.09558 | 0.00338 | 698.00299 | 0.00336 | 664.03082 | 0.00321 | 653.13861 | 0.00319 | 668.26593 | 0.00332 | 734.42371 | 0.00364 | 723.70734 | 0.00371 | 719.68292 | 0.00358 | 740.40149 | 0.00363 | 733.72601 | 0.00349 | 725.12726 | 0.00356 | 708.36121 | 0.00357 | 687.69934 | 0.00333 | 681.15588 | 0.00344 | 801.17188 | 0.00361 | 796.00824 | 0.00378 | 818.66083 | 0.00381 | 811.66443 | 0.00373 | 803.8053 | 0.00382 | 801.40686 | 0.00368 | 769.58221 | 0.00369 | 754.18335 | 0.00364 | 762.78253 | 0.00352
777.79193 | 0.004 | 781.24323 | 0.004 | 761.60645 | 0.00414 | 789.25372 | 0.00402 | 788.15088 | 0.00403 | 788.12097 | 0.004 | 730.87299 | 0.00381 | 735.10504 | 0.00385 | 730.01843 | 0.00383 | 708.87024 | 0.00342 | 712.96149 | 0.00326 | 702.67688 | 0.0032 | 708.71228 | 0.00325 | 708.41821 | 0.00338 | 698.31287 | 0.00336 | 664.33832 | 0.0032 | 653.42615 | 0.00318 | 668.56641 | 0.00333 | 734.7583 | 0.00364 | 724.05542 | 0.0037 | 720.01154 | 0.00356 | 740.75043 | 0.00364 | 734.08356 | 0.0035 | 725.48297 | 0.00356 | 708.67059 | 0.00357 | 688.00171 | 0.00333 | 681.479 | 0.00344 | 801.52063 | 0.00361 | 796.34882 | 0.00378 | 819.03424 | 0.0038 | 812.0365 | 0.00373 | 804.19525 | 0.00382 | 801.77991 | 0.00368 | 769.9375 | 0.00369 | 754.51508 | 0.00363 | 763.13757 | 0.00352
778.12854 | 0.004 | 781.56757 | 0.004 | 761.95197 | 0.00414 | 789.64532 | 0.00402 | 788.50336 | 0.00404 | 788.50745 | 0.004 | 731.19995 | 0.00381 | 735.40619 | 0.00385 | 730.38092 | 0.00383 | 709.18628 | 0.00342 | 713.27081 | 0.00327 | 703.01807 | 0.0032 | 709.04047 | 0.00325 | 708.72797 | 0.00338 | 698.65564 | 0.00337 | 664.66473 | 0.00321 | 653.75092 | 0.00319 | 668.87964 | 0.00333 | 735.09283 | 0.00364 | 724.36426 | 0.00371 | 720.34021 | 0.00356 | 741.11938 | 0.00364 | 734.43402 | 0.00351 | 725.83282 | 0.00355 | 708.98053 | 0.00358 | 688.31702 | 0.00333 | 681.78931 | 0.00345 | 801.87744 | 0.00362 | 796.68079 | 0.00378 | 819.39105 | 0.0038 | 812.41718 | 0.00374 | 804.59253 | 0.00382 | 802.16888 | 0.00368 | 770.28461 | 0.0037 | 754.88531 | 0.00364 | 763.52356 | 0.00353
778.47571 | 0.00401 | 781.91119 | 0.004 | 762.24811 | 0.00414 | 789.99762 | 0.00402 | 788.86615 | 0.00404 | 788.85419 | 0.004 | 731.53662 | 0.00382 | 735.76337 | 0.00385 | 730.72412 | 0.00383 | 709.52924 | 0.00342 | 713.60651 | 0.00327 | 703.33356 | 0.00319 | 709.37512 | 0.00325 | 709.03119 | 0.00338 | 698.99194 | 0.00336 | 664.99792 | 0.00322 | 654.07568 | 0.00319 | 669.18622 | 0.00333 | 735.40753 | 0.00364 | 724.67957 | 0.00373 | 720.65552 | 0.00358 | 741.46185 | 0.00364 | 734.76508 | 0.0035 | 726.18213 | 0.00355 | 709.28992 | 0.00358 | 688.63177 | 0.00333 | 682.09332 | 0.00345 | 802.2428 | 0.00362 | 797.03796 | 0.00379 | 819.74854 | 0.00382 | 812.82239 | 0.00374 | 804.97388 | 0.00382 | 802.54993 | 0.00367 | 770.61664 | 0.0037 | 755.24799 | 0.00364 | 763.87799 | 0.00354
778.82294 | 0.00401 | 782.2652 | 0.00401 | 762.58398 | 0.00414 | 790.33075 | 0.00402 | 789.24829 | 0.00404 | 789.22125 | 0.004 | 731.86353 | 0.00382 | 736.11981 | 0.00385 | 731.05042 | 0.00383 | 709.85175 | 0.00341 | 713.94171 | 0.00327 | 703.65497 | 0.00319 | 709.70929 | 0.00325 | 709.37378 | 0.00338 | 699.33472 | 0.00337 | 665.30536 | 0.00322 | 654.38208 | 0.0032 | 669.49951 | 0.00333 | 735.73566 | 0.00364 | 725.01471 | 0.00373 | 720.97076 | 0.00359 | 741.81787 | 0.00364 | 735.08905 | 0.0035 | 726.51843 | 0.00356 | 709.62518 | 0.00359 | 688.96606 | 0.00334 | 682.4295 | 0.00345 | 802.61554 | 0.00361 | 797.41901 | 0.00379 | 820.10535 | 0.00383 | 813.20313 | 0.00374 | 805.33929 | 0.00382 | 802.91504 | 0.00368 | 770.97949 | 0.00369 | 755.58728 | 0.00364 | 764.21796 | 0.00354
779.17987 | 0.00401 | 782.62811 | 0.00401 | 762.89954 | 0.00414 | 790.69348 | 0.00403 | 789.63031 | 0.00404 | 789.59717 | 0.004 | 732.21802 | 0.00382 | 736.45758 | 0.00386 | 731.41211 | 0.00384 | 710.17419 | 0.00341 | 714.27094 | 0.00327 | 703.99615 | 0.00318 | 710.03754 | 0.00326 | 709.70288 | 0.00339 | 699.65802 | 0.00337 | 665.60669 | 0.00322 | 654.71307 | 0.0032 | 669.80603 | 0.00333 | 736.05035 | 0.00364 | 725.33002 | 0.00373 | 721.29303 | 0.0036 | 742.12756 | 0.00364 | 735.43359 | 0.0035 | 726.86121 | 0.00357 | 709.96606 | 0.00359 | 689.30609 | 0.00333 | 682.75262 | 0.00345 | 802.96429 | 0.00361 | 797.77551 | 0.00379 | 820.47876 | 0.00383 | 813.59174 | 0.00374 | 805.72003 | 0.00382 | 803.27948 | 0.00368 | 771.34235 | 0.0037 | 755.94989 | 0.00363 | 764.61145 | 0.00353
779.49701 | 0.00401 | 783.00146 | 0.00401 | 763.2345 | 0.00414 | 791.07538 | 0.00403 | 789.99316 | 0.00404 | 789.95453 | 0.00401 | 732.58136 | 0.00382 | 736.82367 | 0.00386 | 731.76501 | 0.00384 | 710.51013 | 0.00342 | 714.60663 | 0.00327 | 704.33734 | 0.00319 | 710.40491 | 0.00325 | 710.02606 | 0.00339 | 699.96143 | 0.00337 | 665.91467 | 0.00322 | 655.02557 | 0.0032 | 670.12543 | 0.00333 | 736.39832 | 0.00364 | 725.66516 | 0.00371 | 721.58197 | 0.00359 | 742.46362 | 0.00364 | 735.77112 | 0.00351 | 727.20404 | 0.00357 | 710.26929 | 0.00358 | 689.60901 | 0.00334 | 683.07587 | 0.00345 | 803.32977 | 0.00362 | 798.13995 | 0.00379 | 820.82758 | 0.00382 | 813.98041 | 0.00374 | 806.09338 | 0.00382 | 803.68506 | 0.00369 | 771.68188 | 0.0037 | 756.29742 | 0.00363 | 765.005 | 0.00353
779.83441 | 0.00401 | 783.35547 | 0.00401 | 763.58008 | 0.00414 | 791.42773 | 0.00403 | 790.34564 | 0.00404 | 790.35065 | 0.00401 | 732.93573 | 0.00382 | 737.15253 | 0.00386 | 732.11786 | 0.00384 | 710.8526 | 0.00342 | 714.92889 | 0.00327 | 704.63947 | 0.0032 | 710.7525 | 0.00325 | 710.34222 | 0.00339 | 700.29077 | 0.00338 | 666.24731 | 0.00321 | 655.32532 | 0.0032 | 670.43866 | 0.00334 | 736.7323 | 0.00364 | 726.01324 | 0.00372 | 721.91064 | 0.00358 | 742.80615 | 0.00365 | 736.12158 | 0.00351 | 727.55328 | 0.00357 | 710.59167 | 0.00358 | 689.92993 | 0.00334 | 683.38611 | 0.00345 | 803.67059 | 0.00362 | 798.50507 | 0.0038 | 821.19238 | 0.00382 | 814.35315 | 0.00374 | 806.45892 | 0.00383 | 804.0661 | 0.0037 | 772.03717 | 0.0037 | 756.65186 | 0.00364 | 765.35944 | 0.00353
780.20123 | 0.00401 | 783.68945 | 0.00402 | 763.90625 | 0.00415 | 791.79999 | 0.00404 | 790.70844 | 0.00404 | 790.72748 | 0.00401 | 733.26343 | 0.00383 | 737.48126 | 0.00387 | 732.453 | 0.00384 | 711.16913 | 0.00342 | 715.24524 | 0.00327 | 704.948 | 0.0032 | 711.0871 | 0.00326 | 710.66541 | 0.00339 | 700.63348 | 0.00338 | 666.54242 | 0.00321 | 655.62512 | 0.0032 | 670.7514 | 0.00334 | 737.04755 | 0.00364 | 726.3291 | 0.00374 | 722.25226 | 0.00359 | 743.15515 | 0.00365 | 736.46558 | 0.00352 | 727.88318 | 0.00356 | 710.93933 | 0.00358 | 690.2514 | 0.00334 | 683.70313 | 0.00345 | 804.03534 | 0.00363 | 798.83704 | 0.00379 | 821.54919 | 0.00382 | 814.73389 | 0.00374 | 806.84814 | 0.00383 | 804.45508 | 0.00369 | 772.37671 | 0.0037 | 757.00696 | 0.00364 | 765.72205 | 0.00354
780.55817 | 0.00402 | 784.00342 | 0.00402 | 764.20239 | 0.00415 | 792.18201 | 0.00404 | 791.08093 | 0.00405 | 791.11395 | 0.00401 | 733.62689 | 0.00383 | 737.83771 | 0.00387 | 732.78815 | 0.00384 | 711.4787 | 0.00343 | 715.58038 | 0.00327 | 705.26288 | 0.0032 | 711.42877 | 0.00326 | 711.00098 | 0.00339 | 700.93689 | 0.00338 | 666.84991 | 0.00322 | 655.94379 | 0.0032 | 671.07074 | 0.00335 | 737.38153 | 0.00364 | 726.64441 | 0.00375 | 722.58038 | 0.00359 | 743.51117 | 0.00366 | 736.80957 | 0.00353 | 728.24591 | 0.00356 | 711.24927 | 0.00359 | 690.57288 | 0.00334 | 684.00714 | 0.00345 | 804.40076 | 0.00364 | 799.18561 | 0.00379 | 821.93915 | 0.00384 | 815.13116 | 0.00374 | 807.22162 | 0.00383 | 804.81158 | 0.00368 | 772.73956 | 0.00371 | 757.36206 | 0.00365 | 766.10046 | 0.00354
780.88507 | 0.00402 | 784.35669 | 0.00402 | 764.52765 | 0.00415 | 792.54474 | 0.00404 | 791.46295 | 0.00405 | 791.49066 | 0.00402 | 733.94482 | 0.00383 | 738.17627 | 0.00386 | 733.13135 | 0.00384 | 711.82111 | 0.00343 | 715.90967 | 0.00327 | 705.58478 | 0.0032 | 711.76294 | 0.00326 | 711.32416 | 0.0034 | 701.26672 | 0.00338 | 667.17023 | 0.00324 | 656.2558 | 0.0032 | 671.38403 | 0.00335 | 737.70966 | 0.00364 | 726.95325 | 0.00375 | 722.89563 | 0.00361 | 743.86011 | 0.00366 | 737.15356 | 0.00352 | 728.58868 | 0.00358 | 711.55865 | 0.00359 | 690.88196 | 0.00335 | 684.349 | 0.00346 | 804.74951 | 0.00363 | 799.51831 | 0.0038 | 822.26349 | 0.00384 | 815.52777 | 0.00374 | 807.5943 | 0.00383 | 805.20056 | 0.00369 | 773.10248 | 0.00371 | 757.74731 | 0.00365 | 766.43213 | 0.00354
781.20294 | 0.00402 | 784.71075 | 0.00402 | 764.86353 | 0.00415 | 792.89703 | 0.00404 | 791.81543 | 0.00405 | 791.83746 | 0.00402 | 734.29932 | 0.00383 | 738.52368 | 0.00387 | 733.4939 | 0.00384 | 712.16351 | 0.00343 | 716.25177 | 0.00328 | 705.93243 | 0.0032 | 712.09119 | 0.00326 | 711.65326 | 0.0034 | 701.56958 | 0.00338 | 667.47821 | 0.00324 | 656.56836 | 0.0032 | 671.7157 | 0.00335 | 738.01794 | 0.00365 | 727.26208 | 0.00374 | 723.2243 | 0.00361 | 744.20966 | 0.00366 | 737.47809 | 0.00352 | 728.92505 | 0.00359 | 711.89337 | 0.00359 | 691.20343 | 0.00335 | 684.66602 | 0.00347 | 805.11426 | 0.00363 | 799.87482 | 0.0038 | 822.6203 | 0.00384 | 815.90845 | 0.00374 | 807.98358 | 0.00383 | 805.60614 | 0.0037 | 773.46533 | 0.00371 | 758.10242 | 0.00365 | 766.78662 | 0.00354
781.53961 | 0.00402 | 785.04468 | 0.00402 | 765.22845 | 0.00415 | 793.25012 | 0.00404 | 792.20709 | 0.00405 | 792.23364 | 0.00402 | 734.64484 | 0.00383 | 738.88019 | 0.00386 | 733.81042 | 0.00385 | 712.47955 | 0.00342 | 716.5611 | 0.00327 | 706.25385 | 0.0032 | 712.42584 | 0.00326 | 711.95654 | 0.00339 | 701.89941 | 0.00338 | 667.79852 | 0.00324 | 656.87476 | 0.00321 | 672.01001 | 0.00335 | 738.34607 | 0.00365 | 727.60364 | 0.00373 | 723.52667 | 0.00359 | 744.55859 | 0.00367 | 737.82214 | 0.00352 | 729.26788 | 0.00359 | 712.22864 | 0.00359 | 691.53101 | 0.00335 | 685.01459 | 0.00347 | 805.47174 | 0.00364 | 800.23132 | 0.0038 | 823.00165 | 0.00383 | 816.30511 | 0.00375 | 808.3736 | 0.00384 | 805.98712 | 0.0037 | 773.81305 | 0.00371 | 758.45752 | 0.00364 | 767.18774 | 0.00354
781.87701 | 0.00402 | 785.38837 | 0.00402 | 765.55371 | 0.00415 | 793.61212 | 0.00404 | 792.56036 | 0.00405 | 792.59094 | 0.00402 | 734.97253 | 0.00384 | 739.2276 | 0.00387 | 734.17224 | 0.00385 | 712.80902 | 0.00342 | 716.91028 | 0.00328 | 706.56232 | 0.0032 | 712.76697 | 0.00327 | 712.27972 | 0.0034 | 702.23572 | 0.00338 | 668.11212 | 0.00324 | 657.19342 | 0.00321 | 672.31042 | 0.00334 | 738.68707 | 0.00364 | 727.93237 | 0.00372 | 723.82904 | 0.00359 | 744.88123 | 0.00367 | 738.16608 | 0.00353 | 729.63708 | 0.00358 | 712.52563 | 0.00359 | 691.85864 | 0.00335 | 685.33154 | 0.00347 | 805.86102 | 0.00364 | 800.5719 | 0.0038 | 823.39099 | 0.00383 | 816.67786 | 0.00375 | 808.77881 | 0.00384 | 806.37616 | 0.0037 | 774.17596 | 0.00371 | 758.80444 | 0.00365 | 767.57367 | 0.00354
782.22424 | 0.00403 | 785.74164 | 0.00403 | 765.85962 | 0.00415 | 794.00439 | 0.00404 | 792.92322 | 0.00406 | 792.97748 | 0.00402 | 735.30847 | 0.00384 | 739.5661 | 0.00387 | 734.52509 | 0.00385 | 713.15143 | 0.00342 | 717.25244 | 0.00328 | 706.87781 | 0.0032 | 713.08875 | 0.00327 | 712.60236 | 0.0034 | 702.57843 | 0.00338 | 668.414 | 0.00323 | 657.49933 | 0.00321 | 672.63593 | 0.00335 | 739.01514 | 0.00364 | 728.26062 | 0.00374 | 724.14429 | 0.0036 | 745.22375 | 0.00366 | 738.51013 | 0.00353 | 729.99982 | 0.00356 | 712.86035 | 0.00359 | 692.15485 | 0.00335 | 685.65424 | 0.00346 | 806.2019 | 0.00363 | 800.92847 | 0.00381 | 823.73981 | 0.00384 | 817.0506 | 0.00375 | 809.17676 | 0.00384 | 806.74121 | 0.00369 | 774.49969 | 0.00371 | 759.16705 | 0.00365 | 767.93634 | 0.00354
782.56085 | 0.00403 | 786.0957 | 0.00403 | 766.2052 | 0.00416 | 794.35675 | 0.00404 | 793.29486 | 0.00406 | 793.34442 | 0.00402 | 735.64508 | 0.00384 | 739.90393 | 0.00388 | 734.88757 | 0.00385 | 713.48035 | 0.00342 | 717.54834 | 0.00328 | 707.21204 | 0.0032 | 713.43628 | 0.00327 | 712.93848 | 0.0034 | 702.86841 | 0.00339 | 668.70862 | 0.00323 | 657.81799 | 0.00321 | 672.94305 | 0.00335 | 739.32343 | 0.00366 | 728.58234 | 0.00376 | 724.4859 | 0.00361 | 745.58618 | 0.00366 | 738.86768 | 0.00353 | 730.34906 | 0.00356 | 713.20184 | 0.00359 | 692.48254 | 0.00335 | 685.97748 | 0.00346 | 806.58258 | 0.00364 | 801.28558 | 0.00381 | 824.09729 | 0.00384 | 817.42273 | 0.00375 | 809.51764 | 0.00384 | 807.08978 | 0.00369 | 774.86255 | 0.00371 | 759.52209 | 0.00365 | 768.28381 | 0.00355
782.89838 | 0.00403 | 786.41919 | 0.00403 | 766.54102 | 0.00416 | 794.71942 | 0.00405 | 793.64813 | 0.00406 | 793.68073 | 0.00402 | 735.99054 | 0.00384 | 740.26031 | 0.00389 | 735.22192 | 0.00386 | 713.80988 | 0.00344 | 717.87109 | 0.00328 | 707.55377 | 0.00321 | 713.74469 | 0.00327 | 713.26111 | 0.0034 | 703.19171 | 0.00339 | 669.02277 | 0.00322 | 658.16162 | 0.00321 | 673.24963 | 0.00335 | 739.65741 | 0.00367 | 728.91101 | 0.00377 | 724.80762 | 0.00362 | 745.9422 | 0.00367 | 739.21161 | 0.00353 | 730.68542 | 0.00358 | 713.53033 | 0.00359 | 692.81012 | 0.00335 | 686.3006 | 0.00347 | 806.96454 | 0.00364 | 801.65002 | 0.00381 | 824.4541 | 0.00385 | 817.80408 | 0.00375 | 809.89899 | 0.00384 | 807.47083 | 0.00369 | 775.22546 | 0.00372 | 759.88477 | 0.00365 | 768.62311 | 0.00355
783.24554 | 0.00403 | 786.77325 | 0.00403 | 766.84692 | 0.00417 | 795.08142 | 0.00405 | 794.03986 | 0.00406 | 794.06805 | 0.00403 | 736.33612 | 0.00384 | 740.58014 | 0.00388 | 735.53857 | 0.00386 | 714.13934 | 0.00344 | 718.2326 | 0.00328 | 707.90149 | 0.00322 | 714.09869 | 0.00327 | 713.59723 | 0.0034 | 703.54749 | 0.0034 | 669.3241 | 0.00323 | 658.46143 | 0.00321 | 673.54395 | 0.00335 | 739.99896 | 0.00368 | 729.23975 | 0.00376 | 725.13635 | 0.00362 | 746.27826 | 0.00367 | 739.54913 | 0.00353 | 731.02826 | 0.00359 | 713.83356 | 0.00359 | 693.15063 | 0.00335 | 686.61761 | 0.00347 | 807.33722 | 0.00365 | 802.01514 | 0.00381 | 824.82751 | 0.00384 | 818.19275 | 0.00376 | 810.27173 | 0.00384 | 807.8432 | 0.00371 | 775.60413 | 0.00372 | 760.23981 | 0.00366 | 768.99329 | 0.00355
783.57245 | 0.00403 | 787.14661 | 0.00404 | 767.17218 | 0.00417 | 795.42413 | 0.00405 | 794.39221 | 0.00406 | 794.45447 | 0.00403 | 736.68091 | 0.00384 | 740.92755 | 0.00388 | 735.91882 | 0.00386 | 714.43549 | 0.00345 | 718.57532 | 0.00328 | 708.20996 | 0.00322 | 714.4859 | 0.00327 | 713.90051 | 0.0034 | 703.86432 | 0.0034 | 669.64441 | 0.00324 | 658.76733 | 0.00321 | 673.85107 | 0.00335 | 740.32007 | 0.00367 | 729.55505 | 0.00374 | 725.47144 | 0.0036 | 746.61432 | 0.00367 | 739.88666 | 0.00353 | 731.35809 | 0.00359 | 714.15588 | 0.0036 | 693.45306 | 0.00335 | 686.92786 | 0.00348 | 807.71057 | 0.00365 | 802.3551 | 0.00381 | 825.2168 | 0.00384 | 818.58136 | 0.00376 | 810.66968 | 0.00384 | 808.23285 | 0.00372 | 775.94366 | 0.00372 | 760.5943 | 0.00366 | 769.36353 | 0.00355
783.90009 | 0.00404 | 787.46057 | 0.00404 | 767.52747 | 0.00418 | 795.79645 | 0.00405 | 794.76471 | 0.00406 | 794.841 | 0.00403 | 737.02643 | 0.00384 | 741.24744 | 0.00388 | 736.27173 | 0.00386 | 714.745 | 0.00344 | 718.92389 | 0.00329 | 708.51202 | 0.00321 | 714.79431 | 0.00327 | 714.23016 | 0.0034 | 704.20007 | 0.0034 | 669.95856 | 0.00324 | 659.06708 | 0.00322 | 674.18274 | 0.00335 | 740.63483 | 0.00367 | 729.88379 | 0.00374 | 725.78021 | 0.0036 | 746.94336 | 0.00367 | 740.25714 | 0.00354 | 731.70734 | 0.00359 | 714.46533 | 0.0036 | 693.78064 | 0.00335 | 687.2511 | 0.00348 | 808.09985 | 0.00365 | 802.67188 | 0.00381 | 825.57367 | 0.00384 | 818.9621 | 0.00376 | 811.06696 | 0.00385 | 808.58936 | 0.00371 | 776.26807 | 0.00372 | 760.97272 | 0.00366 | 769.72614 | 0.00355
784.25708 | 0.00404 | 787.75519 | 0.00404 | 767.87299 | 0.00418 | 796.17841 | 0.00405 | 795.1275 | 0.00407 | 795.21771 | 0.00403 | 737.36304 | 0.00384 | 741.59491 | 0.00388 | 736.58905 | 0.00386 | 715.06104 | 0.00342 | 719.24615 | 0.00329 | 708.82697 | 0.00321 | 715.13544 | 0.00328 | 714.56622 | 0.00341 | 704.52991 | 0.00339 | 670.27881 | 0.00324 | 659.3858 | 0.00322 | 674.49591 | 0.00336 | 740.98218 | 0.00367 | 730.1991 | 0.00374 | 726.09552 | 0.00361 | 747.30585 | 0.00366 | 740.61414 | 0.00354 | 732.05719 | 0.00358 | 714.79382 | 0.0036 | 694.09595 | 0.00336 | 687.56812 | 0.00348 | 808.46521 | 0.00364 | 803.03632 | 0.00382 | 825.92249 | 0.00384 | 819.34283 | 0.00376 | 811.46484 | 0.00385 | 808.9538 | 0.0037 | 776.62335 | 0.00373 | 761.32776 | 0.00366 | 770.07361 | 0.00355
784.60425 | 0.00404 | 788.07953 | 0.00404 | 768.2088 | 0.00418 | 796.52191 | 0.00406 | 795.47998 | 0.00407 | 795.58392 | 0.00403 | 737.70856 | 0.00385 | 741.97003 | 0.00388 | 736.93231 | 0.00387 | 715.37762 | 0.00342 | 719.58832 | 0.00329 | 709.16815 | 0.00321 | 715.4765 | 0.00328 | 714.87592 | 0.00341 | 704.84625 | 0.00339 | 670.58014 | 0.00324 | 659.72333 | 0.00322 | 674.80255 | 0.00336 | 741.30389 | 0.00368 | 730.52081 | 0.00376 | 726.42419 | 0.00362 | 747.6618 | 0.00366 | 740.9646 | 0.00354 | 732.39996 | 0.00359 | 715.11615 | 0.00361 | 694.41693 | 0.00336 | 687.90369 | 0.00348 | 808.82996 | 0.00364 | 803.38489 | 0.00382 | 826.2793 | 0.00386 | 819.69904 | 0.00376 | 811.84625 | 0.00385 | 809.33484 | 0.0037 | 776.97803 | 0.00373 | 761.698 | 0.00366 | 770.45898 | 0.00356
784.94092 | 0.00404 | 788.45282 | 0.00404 | 768.52435 | 0.00418 | 796.87421 | 0.00406 | 795.8429 | 0.00407 | 795.92096 | 0.00404 | 738.04443 | 0.00385 | 742.32648 | 0.00389 | 737.28522 | 0.00387 | 715.70013 | 0.00344 | 719.93103 | 0.00329 | 709.49646 | 0.00322 | 715.81116 | 0.00328 | 715.21155 | 0.00341 | 705.15613 | 0.00339 | 670.86249 | 0.00324 | 660.02307 | 0.00322 | 675.10962 | 0.00337 | 741.625 | 0.00368 | 730.84308 | 0.00376 | 726.75934 | 0.00362 | 748.01733 | 0.00367 | 741.30914 | 0.00353 | 732.7428 | 0.00359 | 715.4447 | 0.00361 | 694.73834 | 0.00336 | 688.21448 | 0.00348 | 809.17877 | 0.00364 | 803.71753 | 0.00382 | 826.65271 | 0.00386 | 820.09564 | 0.00376 | 812.211 | 0.00385 | 809.69995 | 0.0037 | 777.34088 | 0.00373 | 762.04486 | 0.00366 | 770.8291 | 0.00356
785.26855 | 0.00404 | 788.79651 | 0.00404 | 768.84003 | 0.00418 | 797.24658 | 0.00406 | 796.21527 | 0.00407 | 796.27826 | 0.00404 | 738.38104 | 0.00385 | 742.66492 | 0.00389 | 737.61139 | 0.00387 | 716.03607 | 0.00344 | 720.26617 | 0.0033 | 709.8114 | 0.00321 | 716.15228 | 0.00329 | 715.54767 | 0.00341 | 705.49243 | 0.0034 | 671.18896 | 0.00325 | 660.33563 | 0.00323 | 675.42236 | 0.00337 | 741.95959 | 0.00367 | 731.16479 | 0.00377 | 727.09393 | 0.00362 | 748.36682 | 0.00368 | 741.64612 | 0.00354 | 733.09204 | 0.0036 | 715.77997 | 0.00361 | 695.07886 | 0.00336 | 688.53094 | 0.00348 | 809.56805 | 0.00365 | 804.0575 | 0.00383 | 827.02606 | 0.00385 | 820.49286 | 0.00377 | 812.60828 | 0.00385 | 810.07239 | 0.00373 | 777.69623 | 0.00373 | 762.4151 | 0.00367 | 771.19171 | 0.00356
785.56616 | 0.00404 | 789.14014 | 0.00404 | 769.17584 | 0.00418 | 797.60846 | 0.00406 | 796.58777 | 0.00407 | 796.63477 | 0.00404 | 738.71765 | 0.00385 | 743.00275 | 0.00389 | 737.96429 | 0.00387 | 716.39191 | 0.00345 | 720.61536 | 0.0033 | 710.15265 | 0.00322 | 716.487 | 0.00329 | 715.85736 | 0.00341 | 705.82874 | 0.0034 | 671.50928 | 0.00324 | 660.66046 | 0.00322 | 675.74176 | 0.00336 | 742.26141 | 0.00367 | 731.47363 | 0.00377 | 727.40271 | 0.0036 | 748.70935 | 0.00368 | 742.00366 | 0.00354 | 733.43481 | 0.00359 | 716.09552 | 0.00361 | 695.40649 | 0.00337 | 688.86041 | 0.00348 | 809.94141 | 0.00366 | 804.43054 | 0.00383 | 827.39087 | 0.00385 | 820.8736 | 0.00377 | 813.00623 | 0.00385 | 810.46997 | 0.00373 | 778.04327 | 0.00373 | 762.79346 | 0.00367 | 771.54688 | 0.00356
785.92322 | 0.00404 | 789.49335 | 0.00405 | 769.53107 | 0.00418 | 797.95197 | 0.00407 | 796.94025 | 0.00407 | 797.04071 | 0.00404 | 739.05353 | 0.00385 | 743.35913 | 0.00389 | 738.32599 | 0.00387 | 716.70093 | 0.00345 | 720.94403 | 0.00329 | 710.46118 | 0.00322 | 716.83502 | 0.00329 | 716.18054 | 0.00341 | 706.17145 | 0.0034 | 671.82953 | 0.00324 | 660.96631 | 0.00322 | 676.04889 | 0.00337 | 742.58258 | 0.00368 | 731.78247 | 0.00377 | 727.73785 | 0.0036 | 749.02551 | 0.00367 | 742.35419 | 0.00355 | 733.7782 | 0.00358 | 716.43701 | 0.00361 | 695.7403 | 0.00337 | 689.19031 | 0.00349 | 810.28229 | 0.00366 | 804.78705 | 0.00383 | 827.73969 | 0.00385 | 821.25427 | 0.00377 | 813.39557 | 0.00385 | 810.85101 | 0.00372 | 778.39862 | 0.00373 | 763.14856 | 0.00367 | 771.91699 | 0.00356
786.27039 | 0.00405 | 789.85706 | 0.00405 | 769.85632 | 0.00419 | 798.32355 | 0.00407 | 797.30304 | 0.00408 | 797.42798 | 0.00404 | 739.39905 | 0.00386 | 743.68866 | 0.00389 | 738.66113 | 0.00388 | 717.01752 | 0.00345 | 721.26685 | 0.0033 | 710.75623 | 0.00325 | 717.1955 | 0.00329 | 716.52307 | 0.00342 | 706.50128 | 0.00341 | 672.14368 | 0.00324 | 661.26605 | 0.00323 | 676.36157 | 0.00337 | 742.90424 | 0.00369 | 732.12415 | 0.00378 | 728.04022 | 0.00362 | 749.37445 | 0.00368 | 742.70514 | 0.00354 | 734.13391 | 0.00359 | 716.77167 | 0.00362 | 696.06177 | 0.00337 | 689.49432 | 0.00349 | 810.65564 | 0.00366 | 805.12762 | 0.00383 | 828.11316 | 0.00386 | 821.64294 | 0.00377 | 813.76892 | 0.00386 | 811.20752 | 0.00371 | 778.75391 | 0.00374 | 763.51117 | 0.00367 | 772.26453 | 0.00357
786.59729 | 0.00405 | 790.15167 | 0.00405 | 770.1922 | 0.00419 | 798.6958 | 0.00407 | 797.6651 | 0.00408 | 797.78442 | 0.00404 | 739.73572 | 0.00386 | 744.03619 | 0.0039 | 739.00519 | 0.00388 | 717.35345 | 0.00346 | 721.60248 | 0.0033 | 711.09741 | 0.00324 | 717.53015 | 0.00329 | 716.87213 | 0.00342 | 706.80469 | 0.00341 | 672.45117 | 0.00325 | 661.58478 | 0.00323 | 676.65588 | 0.00338 | 743.23877 | 0.00369 | 732.44641 | 0.00377 | 728.37537 | 0.00363 | 749.71051 | 0.00368 | 743.04266 | 0.00355 | 734.49023 | 0.00359 | 717.09406 | 0.00362 | 696.38324 | 0.00337 | 689.81079 | 0.0035 | 811.02838 | 0.00366 | 805.46826 | 0.00383 | 828.46997 | 0.00387 | 822.00775 | 0.00378 | 814.13373 | 0.00386 | 811.56409 | 0.00371 | 779.09344 | 0.00374 | 763.86566 | 0.00368 | 772.61957 | 0.00357
786.93469 | 0.00405 | 790.47607 | 0.00405 | 770.53772 | 0.00419 | 799.0882 | 0.00407 | 798.03754 | 0.00408 | 798.14099 | 0.00405 | 740.09009 | 0.00386 | 744.41052 | 0.00389 | 739.33063 | 0.00388 | 717.69586 | 0.00345 | 721.93823 | 0.0033 | 711.41931 | 0.00324 | 717.87823 | 0.00329 | 717.20178 | 0.00342 | 707.11456 | 0.00341 | 672.7843 | 0.00325 | 661.90955 | 0.00324 | 676.97528 | 0.00338 | 743.57977 | 0.00369 | 732.76172 | 0.00377 | 728.73688 | 0.00364 | 750.05304 | 0.00369 | 743.38019 | 0.00354 | 734.83948 | 0.00362 | 717.44171 | 0.00362 | 696.71759 | 0.00337 | 690.11536 | 0.00349 | 811.39374 | 0.00366 | 805.8493 | 0.00383 | 828.83539 | 0.00387 | 822.39642 | 0.00378 | 814.51508 | 0.00386 | 811.93713 | 0.00372 | 779.4563 | 0.00374 | 764.23645 | 0.00368 | 773.00488 | 0.00357
787.25183 | 0.00405 | 790.83893 | 0.00405 | 770.87354 | 0.00419 | 799.43097 | 0.00407 | 798.38037 | 0.00408 | 798.49829 | 0.00405 | 740.45355 | 0.00386 | 744.73938 | 0.0039 | 739.70203 | 0.00388 | 718.01184 | 0.00345 | 722.27393 | 0.0033 | 711.74768 | 0.00324 | 718.21936 | 0.00329 | 717.54431 | 0.00342 | 707.45032 | 0.0034 | 673.10461 | 0.00325 | 662.22821 | 0.00324 | 677.30078 | 0.00338 | 743.91431 | 0.00369 | 733.07056 | 0.00376 | 729.06494 | 0.00363 | 750.40259 | 0.0037 | 743.75067 | 0.00354 | 735.18872 | 0.00363 | 717.78308 | 0.00362 | 697.05756 | 0.00337 | 690.43182 | 0.00349 | 811.75848 | 0.00367 | 806.21442 | 0.00383 | 829.21674 | 0.00386 | 822.77716 | 0.00378 | 814.90436 | 0.00386 | 812.31018 | 0.00373 | 779.81158 | 0.00374 | 764.58337 | 0.00368 | 773.37506 | 0.00357
787.60876 | 0.00406 | 791.18256 | 0.00406 | 771.19891 | 0.00419 | 799.7832 | 0.00407 | 798.74329 | 0.00408 | 798.8548 | 0.00405 | 740.77148 | 0.00386 | 745.06885 | 0.0039 | 740.06378 | 0.00388 | 718.33435 | 0.00345 | 722.63544 | 0.0033 | 712.06909 | 0.00323 | 718.55402 | 0.0033 | 717.86053 | 0.00342 | 707.78015 | 0.0034 | 673.40588 | 0.00325 | 662.53461 | 0.00324 | 677.60791 | 0.00337 | 744.2226 | 0.00368 | 733.41864 | 0.00377 | 729.38721 | 0.00363 | 750.74512 | 0.0037 | 744.08118 | 0.00355 | 735.50568 | 0.00362 | 718.11786 | 0.00362 | 697.38519 | 0.00338 | 690.76794 | 0.00349 | 812.13983 | 0.00366 | 806.55432 | 0.00384 | 829.58148 | 0.00385 | 823.17377 | 0.00378 | 815.27777 | 0.00386 | 812.69122 | 0.00374 | 780.18207 | 0.00374 | 764.92267 | 0.00368 | 773.74591 | 0.00357
787.95599 | 0.00406 | 791.52698 | 0.00406 | 771.5047 | 0.00419 | 800.14594 | 0.00408 | 799.12531 | 0.00408 | 799.24127 | 0.00405 | 741.09924 | 0.00387 | 745.43427 | 0.0039 | 740.41669 | 0.00388 | 718.66388 | 0.00345 | 722.99103 | 0.0033 | 712.37115 | 0.00323 | 718.89514 | 0.0033 | 718.19666 | 0.00342 | 708.11646 | 0.0034 | 673.70105 | 0.00325 | 662.83435 | 0.00323 | 677.93341 | 0.00337 | 744.5437 | 0.00369 | 733.74091 | 0.00377 | 729.70245 | 0.00363 | 751.07416 | 0.0037 | 744.43872 | 0.00356 | 735.84851 | 0.00359 | 718.43402 | 0.00363 | 697.7005 | 0.00338 | 691.07825 | 0.00349 | 812.48065 | 0.00366 | 806.90289 | 0.00384 | 829.9469 | 0.00386 | 823.57031 | 0.00378 | 815.66705 | 0.00386 | 813.06427 | 0.00373 | 780.52985 | 0.00374 | 765.29285 | 0.00368 | 774.10034 | 0.00358
788.28284 | 0.00406 | 791.88025 | 0.00406 | 771.83087 | 0.00419 | 800.52789 | 0.00408 | 799.4978 | 0.00409 | 799.59857 | 0.00405 | 741.40833 | 0.00387 | 745.77283 | 0.00391 | 740.76947 | 0.00389 | 718.99335 | 0.00346 | 723.31323 | 0.0033 | 712.6925 | 0.00323 | 719.2298 | 0.0033 | 718.52631 | 0.00343 | 708.4527 | 0.0034 | 674.01471 | 0.00325 | 663.14026 | 0.00323 | 678.23999 | 0.00338 | 744.87823 | 0.00368 | 734.04272 | 0.00378 | 730.01776 | 0.00364 | 751.41028 | 0.0037 | 744.80273 | 0.00356 | 736.22418 | 0.00359 | 718.73724 | 0.00362 | 698.02808 | 0.00337 | 691.41388 | 0.0035 | 812.86194 | 0.00366 | 807.2276 | 0.00384 | 830.31964 | 0.00387 | 823.93518 | 0.00378 | 816.073 | 0.00387 | 813.44464 | 0.00372 | 780.86938 | 0.00374 | 765.64795 | 0.00368 | 774.47119 | 0.00358
788.61139 | 0.00406 | 792.21429 | 0.00406 | 772.16583 | 0.0042 | 800.88019 | 0.00408 | 799.83099 | 0.00409 | 799.94537 | 0.00405 | 741.73535 | 0.00387 | 746.13818 | 0.00391 | 741.10461 | 0.00389 | 719.33575 | 0.00346 | 723.64252 | 0.0033 | 713.02728 | 0.00324 | 719.5575 | 0.0033 | 718.84894 | 0.00343 | 708.78253 | 0.00341 | 674.33502 | 0.00325 | 663.46558 | 0.00323 | 678.55939 | 0.00339 | 745.20636 | 0.0037 | 734.35803 | 0.00379 | 730.35931 | 0.00364 | 751.74628 | 0.0037 | 745.13318 | 0.00354 | 736.55402 | 0.00361 | 719.09106 | 0.00362 | 698.36859 | 0.00338 | 691.72467 | 0.0035 | 813.26782 | 0.00367 | 807.58411 | 0.00385 | 830.67712 | 0.00388 | 824.32379 | 0.00379 | 816.44635 | 0.00387 | 813.80182 | 0.00372 | 781.21643 | 0.00374 | 766.01056 | 0.00369 | 774.84894 | 0.00358
788.93988 | 0.00406 | 792.53864 | 0.00406 | 772.47174 | 0.0042 | 801.26215 | 0.00408 | 800.20343 | 0.00409 | 800.33179 | 0.00406 | 742.08972 | 0.00387 | 746.5036 | 0.00392 | 741.46637 | 0.00389 | 719.67816 | 0.00346 | 723.97174 | 0.00331 | 713.35565 | 0.00324 | 719.89215 | 0.0033 | 719.185 | 0.00343 | 709.09894 | 0.00342 | 674.63684 | 0.00324 | 663.79041 | 0.00324 | 678.88489 | 0.00339 | 745.52106 | 0.00369 | 734.65405 | 0.00378 | 730.68799 | 0.00364 | 752.08234 | 0.00371 | 745.48419 | 0.00354 | 736.89038 | 0.00363 | 719.45728 | 0.00363 | 698.69006 | 0.00338 | 692.03491 | 0.0035 | 813.63257 | 0.00368 | 807.95715 | 0.00384 | 831.04987 | 0.00388 | 824.70447 | 0.00379 | 816.8277 | 0.00387 | 814.1908 | 0.00374 | 781.57935 | 0.00374 | 766.39655 | 0.00369 | 775.19641 | 0.00358
789.25781 | 0.00406 | 792.89185 | 0.00407 | 772.80762 | 0.00421 | 801.62488 | 0.00409 | 800.54626 | 0.00409 | 800.71832 | 0.00406 | 742.45306 | 0.00387 | 746.82416 | 0.00392 | 741.81036 | 0.00389 | 720.02057 | 0.00347 | 724.3075 | 0.00331 | 713.70331 | 0.00324 | 720.22687 | 0.00331 | 719.52765 | 0.00343 | 709.42175 | 0.00342 | 674.94434 | 0.00325 | 664.07733 | 0.00324 | 679.21045 | 0.00339 | 745.84863 | 0.0037 | 734.97571 | 0.00376 | 731.0097 | 0.00364 | 752.43835 | 0.00372 | 745.82819 | 0.00356 | 737.25958 | 0.00364 | 719.76099 | 0.00363 | 699.0177 | 0.00338 | 692.3457 | 0.0035 | 813.97345 | 0.00368 | 808.32166 | 0.00385 | 831.40735 | 0.00387 | 825.10968 | 0.00379 | 817.20044 | 0.00387 | 814.55524 | 0.00374 | 781.92706 | 0.00374 | 766.75165 | 0.00369 | 775.53577 | 0.00358
789.59607 | 0.00407 | 793.25555 | 0.00407 | 773.16284 | 0.00421 | 801.99725 | 0.00409 | 800.87952 | 0.00409 | 801.09503 | 0.00406 | 742.77185 | 0.00388 | 747.20746 | 0.00392 | 742.14545 | 0.00389 | 720.33014 | 0.00347 | 724.64319 | 0.00331 | 714.01825 | 0.00324 | 720.58783 | 0.00331 | 719.86377 | 0.00343 | 709.75159 | 0.00342 | 675.28363 | 0.00326 | 664.37769 | 0.00325 | 679.54877 | 0.00338 | 746.17035 | 0.00369 | 735.30444 | 0.00376 | 731.33838 | 0.00364 | 752.77448 | 0.00371 | 746.19867 | 0.00356 | 737.59589 | 0.00363 | 720.08331 | 0.00363 | 699.3515 | 0.00339 | 692.65588 | 0.0035 | 814.3468 | 0.00368 | 808.6947 | 0.00385 | 831.80457 | 0.00387 | 825.50629 | 0.00379 | 817.57385 | 0.00388 | 814.94489 | 0.00374 | 782.2666 | 0.00375 | 767.10608 | 0.00369 | 775.90594 | 0.00358
789.96436 | 0.00407 | 793.5791 | 0.00407 | 773.48816 | 0.00421 | 802.35999 | 0.00409 | 801.26154 | 0.00409 | 801.49121 | 0.00406 | 743.10779 | 0.00388 | 747.53705 | 0.00392 | 742.47095 | 0.00389 | 720.63971 | 0.00347 | 724.99176 | 0.00331 | 714.32031 | 0.00324 | 720.92249 | 0.00331 | 720.19342 | 0.00343 | 710.06793 | 0.00342 | 675.60339 | 0.00327 | 664.6897 | 0.00325 | 679.85529 | 0.00339 | 746.45874 | 0.0037 | 735.61328 | 0.00378 | 731.64722 | 0.00364 | 753.11047 | 0.00371 | 746.53619 | 0.00356 | 737.95813 | 0.00361 | 720.39276 | 0.00363 | 699.67914 | 0.00339 | 692.9729 | 0.0035 | 814.71954 | 0.00368 | 809.05127 | 0.00385 | 832.13757 | 0.00387 | 825.9115 | 0.00379 | 817.9632 | 0.00388 | 815.30139 | 0.00373 | 782.64459 | 0.00375 | 767.46112 | 0.00369 | 776.28369 | 0.00359
790.29211 | 0.00407 | 793.91302 | 0.00407 | 773.79401 | 0.00421 | 802.73151 | 0.00409 | 801.63403 | 0.00409 | 801.84851 | 0.00406 | 743.45325 | 0.00388 | 747.86584 | 0.00392 | 742.82379 | 0.00389 | 720.94281 | 0.00346 | 725.32098 | 0.00332 | 714.6615 | 0.00324 | 721.25714 | 0.00331 | 720.49609 | 0.00344 | 710.41064 | 0.00342 | 675.9176 | 0.00326 | 665.02728 | 0.00325 | 680.16858 | 0.00338 | 746.76703 | 0.00371 | 735.94849 | 0.00379 | 731.96246 | 0.00365 | 753.453 | 0.00371 | 746.88025 | 0.00356 | 738.30792 | 0.00361 | 720.74036 | 0.00364 | 700.00677 | 0.00339 | 693.27698 | 0.0035 | 815.0683 | 0.00368 | 809.38391 | 0.00385 | 832.47778 | 0.00389 | 826.2757 | 0.00379 | 818.35242 | 0.00388 | 815.64996 | 0.00373 | 782.98474 | 0.00375 | 767.83893 | 0.00369 | 776.63116 | 0.00359
790.63037 | 0.00407 | 794.24707 | 0.00407 | 774.12012 | 0.00421 | 803.09424 | 0.00409 | 801.98651 | 0.0041 | 802.23505 | 0.00407 | 743.78992 | 0.00388 | 748.20428 | 0.00391 | 743.1767 | 0.0039 | 721.27875 | 0.00347 | 725.64325 | 0.00331 | 714.95715 | 0.00325 | 721.58484 | 0.00331 | 720.83917 | 0.00344 | 710.72699 | 0.00342 | 676.22504 | 0.00325 | 665.32703 | 0.00325 | 680.47516 | 0.00338 | 747.10162 | 0.00371 | 736.28369 | 0.0038 | 732.30408 | 0.00366 | 753.78906 | 0.00372 | 747.23071 | 0.00356 | 738.66364 | 0.00363 | 721.06274 | 0.00363 | 700.32825 | 0.00339 | 693.59393 | 0.00351 | 815.44965 | 0.00369 | 809.73242 | 0.00385 | 832.8432 | 0.00389 | 826.6405 | 0.00379 | 818.7179 | 0.00388 | 815.9906 | 0.00373 | 783.33185 | 0.00375 | 768.20978 | 0.00369 | 777.00897 | 0.00359
790.96863 | 0.00408 | 794.5907 | 0.00408 | 774.45599 | 0.00421 | 803.48578 | 0.00409 | 802.3493 | 0.0041 | 802.58185 | 0.00407 | 744.14441 | 0.00388 | 748.56976 | 0.00392 | 743.51184 | 0.0039 | 721.62115 | 0.00347 | 725.9989 | 0.00332 | 715.31763 | 0.00325 | 721.92651 | 0.00331 | 721.16833 | 0.00344 | 711.04388 | 0.00342 | 676.552 | 0.00325 | 665.63959 | 0.00325 | 680.79456 | 0.00339 | 747.45593 | 0.0037 | 736.5791 | 0.00379 | 732.63916 | 0.00366 | 754.14453 | 0.00371 | 747.57471 | 0.00356 | 738.99353 | 0.00364 | 721.39746 | 0.00363 | 700.65582 | 0.0034 | 693.93579 | 0.00351 | 815.823 | 0.00369 | 810.11346 | 0.00385 | 833.22455 | 0.00389 | 827.02911 | 0.0038 | 819.07471 | 0.00388 | 816.37958 | 0.00374 | 783.70233 | 0.00376 | 768.57172 | 0.0037 | 777.34894 | 0.00359
791.29712 | 0.00408 | 794.92468 | 0.00408 | 774.77155 | 0.00421 | 803.85815 | 0.00409 | 802.73138 | 0.0041 | 802.948 | 0.00407 | 744.47131 | 0.00389 | 748.88062 | 0.00392 | 743.86469 | 0.0039 | 721.97003 | 0.00346 | 726.32758 | 0.00332 | 715.65247 | 0.00324 | 722.27405 | 0.00332 | 721.51788 | 0.00344 | 711.37964 | 0.00343 | 676.85333 | 0.00326 | 665.95154 | 0.00325 | 681.11395 | 0.0034 | 747.79694 | 0.0037 | 736.90137 | 0.00379 | 732.96143 | 0.00365 | 754.47412 | 0.00371 | 747.92578 | 0.00356 | 739.33636 | 0.00364 | 721.73889 | 0.00364 | 700.9964 | 0.0034 | 694.27191 | 0.00351 | 816.19635 | 0.00369 | 810.47791 | 0.00386 | 833.58136 | 0.00388 | 827.42639 | 0.0038 | 819.46405 | 0.00388 | 816.73608 | 0.00375 | 784.06519 | 0.00376 | 768.92688 | 0.0037 | 777.71906 | 0.00359
791.61511 | 0.00408 | 795.26831 | 0.00408 | 775.11713 | 0.00422 | 804.22083 | 0.0041 | 803.09344 | 0.00411 | 803.33533 | 0.00407 | 744.81683 | 0.00389 | 749.25568 | 0.00393 | 744.21759 | 0.0039 | 722.28607 | 0.00347 | 726.68317 | 0.00332 | 715.94806 | 0.00325 | 722.6087 | 0.00332 | 721.85345 | 0.00344 | 711.72943 | 0.00343 | 677.16083 | 0.00326 | 666.2641 | 0.00325 | 681.43329 | 0.0034 | 748.08539 | 0.00371 | 737.22949 | 0.00379 | 733.28955 | 0.00364 | 754.82312 | 0.00371 | 748.28271 | 0.00357 | 739.67914 | 0.00363 | 722.07983 | 0.00364 | 701.29877 | 0.0034 | 694.58844 | 0.00352 | 816.5611 | 0.00369 | 810.83441 | 0.00386 | 833.96271 | 0.00388 | 827.81506 | 0.0038 | 819.82947 | 0.00389 | 817.10913 | 0.00375 | 784.42047 | 0.00376 | 769.28192 | 0.0037 | 778.08173 | 0.00359
791.97363 | 0.00408 | 795.61267 | 0.00408 | 775.44238 | 0.00422 | 804.60278 | 0.0041 | 803.44666 | 0.0041 | 803.70148 | 0.00407 | 745.1535 | 0.00389 | 749.60321 | 0.00393 | 744.57043 | 0.0039 | 722.59564 | 0.00349 | 727.01184 | 0.00332 | 716.28284 | 0.00325 | 722.93646 | 0.00332 | 722.17664 | 0.00344 | 712.07214 | 0.00343 | 677.4873 | 0.00326 | 666.57001 | 0.00325 | 681.74652 | 0.0034 | 748.39368 | 0.00372 | 737.5647 | 0.00379 | 733.59839 | 0.00365 | 755.15918 | 0.00371 | 748.62726 | 0.00358 | 740.01544 | 0.00362 | 722.396 | 0.00364 | 701.6264 | 0.0034 | 694.86707 | 0.00352 | 816.90192 | 0.00369 | 811.17505 | 0.00386 | 834.31952 | 0.00389 | 828.2196 | 0.0038 | 820.20282 | 0.00389 | 817.47357 | 0.00374 | 784.75244 | 0.00376 | 769.63702 | 0.0037 | 778.44434 | 0.00359
792.37128 | 0.00408 | 795.94592 | 0.00409 | 775.76849 | 0.00423 | 804.9751 | 0.0041 | 803.81915 | 0.00411 | 804.09772 | 0.00407 | 745.49896 | 0.00389 | 749.94989 | 0.00394 | 744.91443 | 0.0039 | 722.90521 | 0.0035 | 727.33466 | 0.00332 | 716.60425 | 0.00325 | 723.27106 | 0.00332 | 722.49927 | 0.00344 | 712.41492 | 0.00344 | 677.82654 | 0.00326 | 666.90759 | 0.00325 | 682.05927 | 0.0034 | 748.70837 | 0.00373 | 737.88696 | 0.0038 | 733.92706 | 0.00366 | 755.50818 | 0.00371 | 748.99774 | 0.00355 | 740.37177 | 0.00362 | 722.70538 | 0.00365 | 701.96075 | 0.0034 | 695.18408 | 0.00354 | 817.27533 | 0.00369 | 811.54016 | 0.00386 | 834.685 | 0.00389 | 828.59241 | 0.00381 | 820.59216 | 0.00389 | 817.87122 | 0.00374 | 785.10022 | 0.00376 | 769.99146 | 0.0037 | 778.81451 | 0.0036
792.71924 | 0.00409 | 796.29999 | 0.00409 | 776.10352 | 0.00423 | 805.3667 | 0.0041 | 804.21082 | 0.00411 | 804.45496 | 0.00408 | 745.8349 | 0.00389 | 750.27045 | 0.00394 | 745.24951 | 0.00391 | 723.24756 | 0.0035 | 727.66339 | 0.00332 | 716.91272 | 0.00325 | 723.5993 | 0.00332 | 722.82245 | 0.00344 | 712.73126 | 0.00344 | 678.14069 | 0.00326 | 667.20734 | 0.00325 | 682.38483 | 0.00339 | 749.01666 | 0.00373 | 738.1958 | 0.00382 | 734.26868 | 0.00367 | 755.85773 | 0.00372 | 749.33472 | 0.00355 | 740.72101 | 0.00364 | 723.04681 | 0.00364 | 702.28168 | 0.0034 | 695.48187 | 0.00354 | 817.64868 | 0.0037 | 811.89667 | 0.00387 | 835.02588 | 0.0039 | 828.98102 | 0.00381 | 820.98151 | 0.00389 | 818.21973 | 0.00374 | 785.44733 | 0.00377 | 770.31561 | 0.00371 | 779.17719 | 0.0036
793.03809 | 0.00409 | 796.62354 | 0.00409 | 776.43939 | 0.00423 | 805.75818 | 0.0041 | 804.56329 | 0.00411 | 804.82202 | 0.00408 | 746.15289 | 0.00389 | 750.60828 | 0.00394 | 745.58392 | 0.00391 | 723.59003 | 0.00349 | 728.01251 | 0.00333 | 717.24109 | 0.00325 | 723.93402 | 0.00333 | 723.16504 | 0.00344 | 713.05463 | 0.00344 | 678.43585 | 0.00327 | 667.51984 | 0.00325 | 682.698 | 0.00339 | 749.36401 | 0.00372 | 738.52399 | 0.00381 | 734.60376 | 0.00367 | 756.18677 | 0.00372 | 749.67224 | 0.00357 | 741.05084 | 0.00364 | 723.38159 | 0.00365 | 702.59698 | 0.0034 | 695.83044 | 0.00353 | 818.0293 | 0.00369 | 812.25317 | 0.00387 | 835.41522 | 0.00389 | 829.36963 | 0.00381 | 821.37079 | 0.00389 | 818.60077 | 0.00376 | 785.81018 | 0.00377 | 770.69403 | 0.00371 | 779.53979 | 0.0036
793.34625 | 0.00409 | 796.96796 | 0.00409 | 776.75488 | 0.00423 | 806.09131 | 0.0041 | 804.94611 | 0.00411 | 805.2182 | 0.00408 | 746.51703 | 0.00389 | 750.96466 | 0.00393 | 745.92798 | 0.00391 | 723.91302 | 0.00348 | 728.37457 | 0.00333 | 717.58875 | 0.00325 | 724.25531 | 0.00333 | 723.5011 | 0.00344 | 713.37097 | 0.00344 | 678.74335 | 0.00328 | 667.8324 | 0.00326 | 683.02972 | 0.0034 | 749.69214 | 0.00372 | 738.84631 | 0.0038 | 734.94537 | 0.00366 | 756.52985 | 0.00372 | 750.03625 | 0.00359 | 741.40015 | 0.00364 | 723.69153 | 0.00365 | 702.91846 | 0.0034 | 696.12823 | 0.00349 | 818.38678 | 0.00369 | 812.61829 | 0.00387 | 835.77203 | 0.00389 | 829.75903 | 0.00381 | 821.7442 | 0.00389 | 818.99768 | 0.00376 | 786.1579 | 0.00377 | 771.05664 | 0.00371 | 779.89423 | 0.0036
793.69421 | 0.00409 | 797.35089 | 0.00409 | 777.09076 | 0.00423 | 806.44446 | 0.00411 | 805.30817 | 0.00411 | 805.59497 | 0.00408 | 746.86255 | 0.00389 | 751.32117 | 0.00393 | 746.263 | 0.00391 | 724.2226 | 0.00348 | 728.69684 | 0.00333 | 717.92352 | 0.00326 | 724.58997 | 0.00333 | 723.83722 | 0.00345 | 713.70721 | 0.00344 | 679.06366 | 0.00329 | 668.15057 | 0.00326 | 683.34912 | 0.00341 | 750.00684 | 0.00372 | 739.1814 | 0.0038 | 735.27405 | 0.00366 | 756.87885 | 0.00371 | 750.3938 | 0.00359 | 741.75641 | 0.00363 | 724.02618 | 0.00365 | 703.2522 | 0.0034 | 696.4577 | 0.00348 | 818.75153 | 0.00369 | 812.95032 | 0.00387 | 836.12085 | 0.00389 | 830.13104 | 0.00381 | 822.13348 | 0.00389 | 819.35419 | 0.00375 | 786.51257 | 0.00378 | 771.4035 | 0.00371 | 780.2417 | 0.0036
794.03247 | 0.00409 | 797.65521 | 0.0041 | 777.43628 | 0.00423 | 806.84558 | 0.00411 | 805.64142 | 0.00411 | 805.97174 | 0.00408 | 747.19843 | 0.00389 | 751.66858 | 0.00393 | 746.58856 | 0.00392 | 724.51868 | 0.00347 | 729.039 | 0.00333 | 718.21216 | 0.00326 | 724.9118 | 0.00333 | 724.15344 | 0.00345 | 714.04999 | 0.00345 | 679.37109 | 0.00329 | 668.45087 | 0.00326 | 683.65619 | 0.00341 | 750.33496 | 0.00373 | 739.50317 | 0.00381 | 735.57593 | 0.00365 | 757.22778 | 0.00372 | 750.73132 | 0.00358 | 742.11865 | 0.00363 | 724.35474 | 0.00365 | 703.57367 | 0.0034 | 696.80011 | 0.00345 | 819.11688 | 0.0037 | 813.29889 | 0.00387 | 836.48633 | 0.0039 | 830.48798 | 0.00381 | 822.5069 | 0.0039 | 819.73523 | 0.00375 | 786.87549 | 0.00378 | 771.75861 | 0.00371 | 780.61194 | 0.00361
794.37073 | 0.00409 | 797.97955 | 0.0041 | 777.72192 | 0.00423 | 807.25714 | 0.00411 | 806.01385 | 0.00412 | 806.32825 | 0.00409 | 747.55292 | 0.0039 | 751.99811 | 0.00394 | 746.9599 | 0.00392 | 724.8681 | 0.00348 | 729.37469 | 0.00333 | 718.53406 | 0.00326 | 725.23944 | 0.00333 | 724.4696 | 0.00345 | 714.37982 | 0.00344 | 679.68524 | 0.00328 | 668.75061 | 0.00326 | 683.97552 | 0.00341 | 750.62982 | 0.00373 | 739.83838 | 0.00381 | 735.91803 | 0.00366 | 757.5639 | 0.00372 | 751.09479 | 0.00358 | 742.45502 | 0.00363 | 724.68994 | 0.00366 | 703.88898 | 0.0034 | 697.12274 | 0.00338 | 819.47369 | 0.00371 | 813.6474 | 0.00387 | 836.87561 | 0.00391 | 830.87665 | 0.00381 | 822.89624 | 0.00389 | 820.11627 | 0.00375 | 787.23077 | 0.00379 | 772.13641 | 0.00372 | 780.95947 | 0.00361
794.71881 | 0.00409 | 798.34241 | 0.0041 | 778.02783 | 0.00423 | 807.61023 | 0.00411 | 806.39594 | 0.00412 | 806.69525 | 0.00409 | 747.90729 | 0.0039 | 752.33582 | 0.00393 | 747.29431 | 0.00392 | 725.20349 | 0.0035 | 729.70392 | 0.00333 | 718.849 | 0.00326 | 725.57416 | 0.00333 | 724.7923 | 0.00345 | 714.7027 | 0.00344 | 680.01788 | 0.00326 | 669.06927 | 0.00326 | 684.28827 | 0.0034 | 750.94507 | 0.00373 | 740.1601 | 0.00381 | 736.25256 | 0.00367 | 757.91339 | 0.00372 | 751.43933 | 0.00357 | 742.79779 | 0.00365 | 725.02472 | 0.00366 | 704.22278 | 0.00341 | 697.42731 | 0.00339 | 819.86298 | 0.00371 | 814.01251 | 0.00388 | 837.23248 | 0.00391 | 831.27319 | 0.00382 | 823.27759 | 0.0039 | 820.47339 | 0.00376 | 787.56268 | 0.00379 | 772.50659 | 0.00372 | 781.32208 | 0.00361
795.03668 | 0.0041 | 798.69647 | 0.0041 | 778.354 | 0.00424 | 807.96259 | 0.00412 | 806.73877 | 0.00412 | 807.06146 | 0.00409 | 748.25287 | 0.0039 | 752.68335 | 0.00394 | 747.61163 | 0.00392 | 725.52649 | 0.0035 | 730.03961 | 0.00333 | 719.18378 | 0.00327 | 725.92163 | 0.00333 | 725.12836 | 0.00345 | 715.02545 | 0.00345 | 680.3382 | 0.00327 | 669.39404 | 0.00326 | 684.61383 | 0.0034 | 751.30536 | 0.00372 | 740.47595 | 0.0038 | 736.55493 | 0.00367 | 758.26886 | 0.00373 | 751.77625 | 0.00358 | 743.11469 | 0.00365 | 725.35327 | 0.00366 | 704.54425 | 0.00341 | 697.75671 | 0.00342 | 820.25226 | 0.00371 | 814.35315 | 0.00388 | 837.5813 | 0.0039 | 831.68634 | 0.00382 | 823.65094 | 0.0039 | 820.86243 | 0.00377 | 787.9256 | 0.00378 | 772.8465 | 0.00372 | 781.69226 | 0.0036
795.37494 | 0.0041 | 799.04974 | 0.0041 | 778.68896 | 0.00425 | 808.3053 | 0.00412 | 807.09198 | 0.00412 | 807.40826 | 0.00409 | 748.58942 | 0.0039 | 753.01215 | 0.00394 | 747.96448 | 0.00392 | 725.849 | 0.0035 | 730.38177 | 0.00333 | 719.50513 | 0.00327 | 726.24988 | 0.00333 | 725.47095 | 0.00345 | 715.35529 | 0.00345 | 680.63947 | 0.00329 | 669.70001 | 0.00326 | 684.92706 | 0.00341 | 751.62061 | 0.00372 | 740.81757 | 0.00381 | 736.8573 | 0.00367 | 758.58502 | 0.00373 | 752.12079 | 0.00359 | 743.44403 | 0.00364 | 725.67554 | 0.00366 | 704.87805 | 0.00341 | 698.08612 | 0.0035 | 820.62561 | 0.0037 | 814.72559 | 0.00388 | 837.94672 | 0.0039 | 832.05115 | 0.00382 | 824.02368 | 0.0039 | 821.21887 | 0.00377 | 788.29602 | 0.00378 | 773.21674 | 0.00372 | 782.05487 | 0.0036
795.7132 | 0.0041 | 799.40381 | 0.00411 | 779.00537 | 0.00425 | 808.68726 | 0.00412 | 807.46368 | 0.00413 | 807.79474 | 0.00409 | 748.935 | 0.0039 | 753.3783 | 0.00395 | 748.29004 | 0.00392 | 726.15857 | 0.00349 | 730.72394 | 0.00333 | 719.82703 | 0.00327 | 726.58459 | 0.00333 | 725.79413 | 0.00346 | 715.66516 | 0.00345 | 680.95978 | 0.00329 | 670.00641 | 0.00326 | 685.24646 | 0.00341 | 751.94171 | 0.00373 | 741.14569 | 0.00382 | 737.17261 | 0.00366 | 758.92755 | 0.00374 | 752.47131 | 0.0036 | 743.7804 | 0.00363 | 726.01031 | 0.00366 | 705.2309 | 0.00341 | 698.40259 | 0.00349 | 820.98236 | 0.00371 | 815.0907 | 0.00388 | 838.31946 | 0.0039 | 832.43982 | 0.00382 | 824.41364 | 0.0039 | 821.62445 | 0.00377 | 788.65137 | 0.00378 | 773.57184 | 0.00372 | 782.42505 | 0.00362
796.08154 | 0.0041 | 799.75702 | 0.00411 | 779.33063 | 0.00425 | 809.08917 | 0.00412 | 807.83612 | 0.00413 | 808.17145 | 0.00409 | 749.25305 | 0.00391 | 753.71606 | 0.00396 | 748.65173 | 0.00393 | 726.46814 | 0.00348 | 731.05316 | 0.00334 | 720.14844 | 0.00327 | 726.92572 | 0.00334 | 726.14319 | 0.00345 | 715.995 | 0.00345 | 681.29297 | 0.0033 | 670.31842 | 0.00328 | 685.57813 | 0.00342 | 752.28271 | 0.00373 | 741.44812 | 0.00382 | 737.51416 | 0.00366 | 759.27704 | 0.00374 | 752.82178 | 0.00359 | 744.12317 | 0.00364 | 726.33887 | 0.00366 | 705.5462 | 0.00341 | 698.73254 | 0.00348 | 821.34772 | 0.00371 | 815.4472 | 0.00388 | 838.66827 | 0.00391 | 832.79602 | 0.00382 | 824.80298 | 0.00391 | 821.99689 | 0.00376 | 789.01422 | 0.00379 | 773.9187 | 0.00372 | 782.78772 | 0.00362
796.42963 | 0.00411 | 800.10071 | 0.00411 | 779.6665 | 0.00425 | 809.47113 | 0.00412 | 808.18933 | 0.00413 | 808.51825 | 0.00409 | 749.62604 | 0.00391 | 754.06348 | 0.00397 | 749.00464 | 0.00393 | 726.79767 | 0.00348 | 731.3819 | 0.00334 | 720.45691 | 0.00327 | 727.27374 | 0.00334 | 726.46637 | 0.00346 | 716.34424 | 0.00345 | 681.62555 | 0.0033 | 670.63092 | 0.00329 | 685.87909 | 0.00341 | 752.63068 | 0.00373 | 741.75696 | 0.00383 | 737.82947 | 0.00368 | 759.6131 | 0.00374 | 753.17932 | 0.00359 | 744.4859 | 0.00365 | 726.66113 | 0.00366 | 705.85529 | 0.00342 | 699.06818 | 0.00345 | 821.71246 | 0.00371 | 815.78778 | 0.00389 | 839.01715 | 0.00392 | 833.13641 | 0.00383 | 825.17639 | 0.00391 | 822.36993 | 0.00376 | 789.37708 | 0.00379 | 774.26617 | 0.00373 | 783.15033 | 0.00362
796.74835 | 0.00411 | 800.42505 | 0.00411 | 779.96191 | 0.00425 | 809.84351 | 0.00413 | 808.56183 | 0.00413 | 808.91528 | 0.00409 | 749.98938 | 0.00391 | 754.39307 | 0.00397 | 749.34857 | 0.00393 | 727.12012 | 0.00347 | 731.69769 | 0.00334 | 720.77185 | 0.00326 | 727.59503 | 0.00334 | 726.78894 | 0.00346 | 716.66699 | 0.00345 | 681.92072 | 0.00329 | 670.94348 | 0.00328 | 686.19794 | 0.00341 | 752.94543 | 0.00371 | 742.0658 | 0.00383 | 738.15814 | 0.00368 | 759.95563 | 0.00374 | 753.52332 | 0.00359 | 744.84863 | 0.00366 | 726.98346 | 0.00367 | 706.16998 | 0.00342 | 699.39758 | 0.00343 | 822.09381 | 0.00372 | 816.15222 | 0.00389 | 839.37463 | 0.00392 | 833.52502 | 0.00383 | 825.56567 | 0.00391 | 822.75098 | 0.00377 | 789.73999 | 0.00379 | 774.62061 | 0.00373 | 783.49719 | 0.00362
797.10608 | 0.00411 | 800.75903 | 0.00411 | 780.26849 | 0.00425 | 810.20538 | 0.00413 | 808.94385 | 0.00413 | 809.27173 | 0.0041 | 750.31635 | 0.00391 | 754.71289 | 0.00397 | 749.68372 | 0.00393 | 727.44318 | 0.00347 | 732.04041 | 0.00334 | 721.10663 | 0.00327 | 727.92328 | 0.00334 | 727.10516 | 0.00347 | 716.97687 | 0.00345 | 682.23486 | 0.00328 | 671.24323 | 0.00328 | 686.51117 | 0.00341 | 753.26013 | 0.00373 | 742.3811 | 0.00381 | 738.4798 | 0.00368 | 760.30463 | 0.00374 | 753.86731 | 0.00361 | 745.1521 | 0.00366 | 727.29962 | 0.00366 | 706.50433 | 0.00342 | 699.73376 | 0.00344 | 822.46716 | 0.00372 | 816.50085 | 0.00389 | 839.74738 | 0.00392 | 833.93817 | 0.00383 | 825.94702 | 0.00391 | 823.13995 | 0.00378 | 790.0719 | 0.00379 | 774.96063 | 0.00373 | 783.84473 | 0.00362
797.44434 | 0.00411 | 801.10272 | 0.00412 | 780.60358 | 0.00425 | 810.57776 | 0.00413 | 809.29633 | 0.00414 | 809.62909 | 0.0041 | 750.68939 | 0.00391 | 755.07825 | 0.00397 | 750.00037 | 0.00393 | 727.77905 | 0.00347 | 732.36267 | 0.00335 | 721.42157 | 0.00326 | 728.24457 | 0.00334 | 727.44128 | 0.00346 | 717.31317 | 0.00345 | 682.54852 | 0.00329 | 671.5553 | 0.00327 | 686.83673 | 0.00342 | 753.57477 | 0.00375 | 742.72919 | 0.00381 | 738.81494 | 0.00368 | 760.65417 | 0.00375 | 754.20483 | 0.00361 | 745.49493 | 0.00366 | 727.6405 | 0.00367 | 706.84436 | 0.00342 | 700.0564 | 0.00345 | 822.82397 | 0.00372 | 816.84937 | 0.00389 | 840.08826 | 0.00391 | 834.31885 | 0.00383 | 826.31183 | 0.00391 | 823.5296 | 0.00379 | 790.44995 | 0.00379 | 775.33075 | 0.00373 | 784.2149 | 0.00362
797.74274 | 0.00412 | 801.45593 | 0.00412 | 780.92975 | 0.00425 | 810.95966 | 0.00413 | 809.64874 | 0.00414 | 809.97589 | 0.0041 | 751.03491 | 0.00392 | 755.43475 | 0.00397 | 750.33545 | 0.00394 | 728.10803 | 0.00349 | 732.7182 | 0.00335 | 721.72363 | 0.00327 | 728.57922 | 0.00334 | 727.77094 | 0.00346 | 717.64301 | 0.00345 | 682.85651 | 0.0033 | 671.86169 | 0.00327 | 687.16223 | 0.00343 | 753.88306 | 0.00375 | 743.05792 | 0.00382 | 739.13074 | 0.00367 | 761.00958 | 0.00375 | 754.56879 | 0.00361 | 745.83124 | 0.00364 | 727.95667 | 0.00367 | 707.172 | 0.00342 | 700.36719 | 0.00346 | 823.19733 | 0.00373 | 817.19794 | 0.00389 | 840.45367 | 0.00392 | 834.72406 | 0.00383 | 826.70111 | 0.00392 | 823.89404 | 0.00378 | 790.82861 | 0.00379 | 775.68518 | 0.00374 | 784.59265 | 0.00363
798.08105 | 0.00412 | 801.78992 | 0.00412 | 781.27441 | 0.00426 | 811.34167 | 0.00413 | 810.00201 | 0.00414 | 810.39227 | 0.0041 | 751.35297 | 0.00392 | 755.78217 | 0.00397 | 750.68835 | 0.00394 | 728.42407 | 0.0035 | 733.04694 | 0.00335 | 722.07129 | 0.00327 | 728.92035 | 0.00334 | 728.11993 | 0.00346 | 717.97931 | 0.00345 | 683.1701 | 0.0033 | 672.18646 | 0.00327 | 687.46936 | 0.00344 | 754.21759 | 0.00375 | 743.36676 | 0.00384 | 739.45892 | 0.00369 | 761.3327 | 0.00376 | 754.90631 | 0.0036 | 746.18048 | 0.00365 | 728.27899 | 0.00367 | 707.48108 | 0.00342 | 700.70282 | 0.00348 | 823.56274 | 0.00373 | 817.53851 | 0.00389 | 840.79388 | 0.00392 | 835.10413 | 0.00383 | 827.07452 | 0.00392 | 824.28302 | 0.00378 | 791.18329 | 0.00379 | 776.03278 | 0.00374 | 784.95532 | 0.00363
798.41931 | 0.00412 | 802.14398 | 0.00412 | 781.60059 | 0.00427 | 811.71393 | 0.00414 | 810.37445 | 0.00414 | 810.77881 | 0.0041 | 751.67987 | 0.00392 | 756.08405 | 0.00397 | 751.02271 | 0.00394 | 728.73364 | 0.0035 | 733.39612 | 0.00335 | 722.39319 | 0.00328 | 729.26147 | 0.00335 | 728.42322 | 0.00347 | 718.31561 | 0.00345 | 683.49042 | 0.0033 | 672.50513 | 0.00328 | 687.78204 | 0.00343 | 754.53235 | 0.00374 | 743.69543 | 0.00384 | 739.78113 | 0.00369 | 761.6618 | 0.00375 | 755.25037 | 0.0036 | 746.52979 | 0.00366 | 728.62048 | 0.00368 | 707.80255 | 0.00342 | 701.01984 | 0.00348 | 823.92743 | 0.00372 | 817.86322 | 0.0039 | 841.15143 | 0.00393 | 835.45313 | 0.00383 | 827.43994 | 0.00392 | 824.65613 | 0.00378 | 791.53101 | 0.00379 | 776.37964 | 0.00374 | 785.31036 | 0.00363
798.75757 | 0.00412 | 802.45789 | 0.00412 | 781.94604 | 0.00427 | 812.05664 | 0.00414 | 810.72687 | 0.00414 | 811.13525 | 0.0041 | 752.03436 | 0.00392 | 756.44952 | 0.00398 | 751.34894 | 0.00394 | 729.05664 | 0.0035 | 733.71832 | 0.00335 | 722.70813 | 0.00328 | 729.59613 | 0.00335 | 728.78571 | 0.00347 | 718.63837 | 0.00346 | 683.81689 | 0.0033 | 672.81769 | 0.00328 | 688.10809 | 0.00342 | 754.86041 | 0.00375 | 743.99786 | 0.00384 | 740.10931 | 0.00369 | 762.01782 | 0.00376 | 755.58789 | 0.00359 | 746.87317 | 0.00367 | 728.96759 | 0.00368 | 708.13635 | 0.00343 | 701.34302 | 0.00348 | 824.27625 | 0.00372 | 818.19519 | 0.0039 | 841.49164 | 0.00393 | 835.83307 | 0.00384 | 827.82928 | 0.00392 | 825.01257 | 0.00378 | 791.87811 | 0.00379 | 776.75049 | 0.00374 | 785.67297 | 0.00363
799.10553 | 0.00412 | 802.8111 | 0.00413 | 782.24225 | 0.00427 | 812.40021 | 0.00414 | 811.10901 | 0.00414 | 811.49176 | 0.0041 | 752.38879 | 0.00393 | 756.77899 | 0.00398 | 751.69299 | 0.00394 | 729.39264 | 0.0035 | 734.04755 | 0.00335 | 723.04291 | 0.00328 | 729.93079 | 0.00335 | 729.1084 | 0.00347 | 718.98114 | 0.00346 | 684.15002 | 0.00329 | 673.13635 | 0.00328 | 688.40851 | 0.00342 | 755.20782 | 0.00376 | 744.30615 | 0.00383 | 740.41168 | 0.00369 | 762.35382 | 0.00375 | 755.92535 | 0.00362 | 747.20892 | 0.00368 | 729.28992 | 0.00368 | 708.47015 | 0.00343 | 701.67242 | 0.00347 | 824.65759 | 0.00372 | 818.57623 | 0.0039 | 841.85706 | 0.00393 | 836.22241 | 0.00384 | 828.22656 | 0.00392 | 825.38574 | 0.00379 | 792.24097 | 0.00379 | 777.12823 | 0.00374 | 786.03558 | 0.00363
799.4137 | 0.00413 | 803.16516 | 0.00413 | 782.5675 | 0.00427 | 812.75244 | 0.00414 | 811.49103 | 0.00414 | 811.85883 | 0.00411 | 752.76184 | 0.00393 | 757.10779 | 0.00399 | 752.05469 | 0.00394 | 729.70221 | 0.0035 | 734.35687 | 0.00336 | 723.37769 | 0.00328 | 730.26544 | 0.00335 | 729.43805 | 0.00347 | 719.29755 | 0.00347 | 684.45752 | 0.00331 | 673.44836 | 0.00329 | 688.72791 | 0.00342 | 755.52948 | 0.00376 | 744.62842 | 0.00382 | 740.74677 | 0.00369 | 762.67645 | 0.00376 | 756.26288 | 0.00362 | 747.56525 | 0.00367 | 729.63135 | 0.00368 | 708.79785 | 0.00343 | 701.99567 | 0.00347 | 825.03094 | 0.00373 | 818.93274 | 0.0039 | 842.20593 | 0.00392 | 836.61902 | 0.00384 | 828.61578 | 0.00392 | 825.76678 | 0.00379 | 792.61145 | 0.00379 | 777.48334 | 0.00374 | 786.40582 | 0.00363
799.75201 | 0.00413 | 803.50885 | 0.00413 | 782.86371 | 0.00427 | 813.11517 | 0.00414 | 811.8443 | 0.00415 | 812.22583 | 0.00411 | 753.10742 | 0.00393 | 757.46429 | 0.00399 | 752.38983 | 0.00394 | 730.02466 | 0.0035 | 734.69263 | 0.00335 | 723.6991 | 0.00328 | 730.60657 | 0.00335 | 729.76062 | 0.00348 | 719.62085 | 0.00347 | 684.75879 | 0.00332 | 673.77313 | 0.00329 | 689.04065 | 0.00342 | 755.85712 | 0.00377 | 744.9502 | 0.00383 | 741.06848 | 0.00369 | 763.026 | 0.00376 | 756.6134 | 0.0036 | 747.89508 | 0.00366 | 729.95367 | 0.00368 | 709.12598 | 0.00343 | 702.33124 | 0.0035 | 825.37982 | 0.00373 | 819.27338 | 0.0039 | 842.58728 | 0.00393 | 836.99176 | 0.00384 | 828.98126 | 0.00393 | 826.16364 | 0.00378 | 792.9743 | 0.0038 | 777.8302 | 0.00374 | 786.78424 | 0.00364
800.08051 | 0.00413 | 803.82275 | 0.00413 | 783.20929 | 0.00427 | 813.54596 | 0.00414 | 812.20636 | 0.00415 | 812.62207 | 0.00411 | 753.44324 | 0.00393 | 757.82068 | 0.00398 | 752.74268 | 0.00395 | 730.33423 | 0.00349 | 735.0412 | 0.00336 | 724.0274 | 0.00328 | 730.94128 | 0.00335 | 730.09027 | 0.00348 | 719.93079 | 0.00346 | 685.06067 | 0.00331 | 674.07294 | 0.00329 | 689.36615 | 0.00343 | 756.16534 | 0.00376 | 745.26599 | 0.00384 | 741.39075 | 0.0037 | 763.36151 | 0.00376 | 756.93732 | 0.00357 | 748.25079 | 0.00366 | 730.28223 | 0.00368 | 709.45978 | 0.00344 | 702.66071 | 0.00351 | 825.71997 | 0.00373 | 819.62988 | 0.0039 | 842.94409 | 0.00394 | 837.38043 | 0.00384 | 829.36261 | 0.00393 | 826.52881 | 0.00378 | 793.32202 | 0.0038 | 778.17767 | 0.00374 | 787.12347 | 0.00364
800.44806 | 0.00413 | 804.16718 | 0.00414 | 783.53455 | 0.00427 | 813.89832 | 0.00414 | 812.56915 | 0.00415 | 812.98901 | 0.00411 | 753.78882 | 0.00393 | 758.1405 | 0.00398 | 753.08667 | 0.00395 | 730.67664 | 0.00349 | 735.37689 | 0.00336 | 724.32892 | 0.00328 | 731.26947 | 0.00335 | 730.40002 | 0.00348 | 720.26709 | 0.00347 | 685.37427 | 0.0033 | 674.3855 | 0.00329 | 689.69171 | 0.00344 | 756.48706 | 0.00375 | 745.5813 | 0.00385 | 741.71893 | 0.00371 | 763.71747 | 0.00376 | 757.28131 | 0.0036 | 748.60065 | 0.00367 | 730.60449 | 0.00369 | 709.77502 | 0.00344 | 702.99683 | 0.00354 | 826.10992 | 0.00373 | 819.995 | 0.0039 | 843.29297 | 0.00394 | 837.76117 | 0.00384 | 829.75989 | 0.00393 | 826.89325 | 0.00379 | 793.68494 | 0.0038 | 778.5246 | 0.00374 | 787.48615 | 0.00363
800.75708 | 0.00413 | 804.53003 | 0.00414 | 783.81128 | 0.00428 | 814.26105 | 0.00415 | 812.92163 | 0.00415 | 813.34558 | 0.00412 | 754.11646 | 0.00393 | 758.48798 | 0.00398 | 753.42102 | 0.00395 | 731.01904 | 0.00351 | 735.70563 | 0.00336 | 724.65082 | 0.00328 | 731.62347 | 0.00335 | 730.73615 | 0.00348 | 720.6098 | 0.00347 | 685.71356 | 0.0033 | 674.71637 | 0.00329 | 689.99884 | 0.00345 | 756.82806 | 0.00376 | 745.89661 | 0.00384 | 742.05408 | 0.00371 | 764.05359 | 0.00376 | 757.62592 | 0.00361 | 748.94348 | 0.00368 | 730.94543 | 0.00369 | 710.0965 | 0.00344 | 703.29468 | 0.00353 | 826.47467 | 0.00374 | 820.34351 | 0.00391 | 843.64185 | 0.00394 | 838.14978 | 0.00384 | 830.11737 | 0.00393 | 827.26636 | 0.00379 | 794.02454 | 0.0038 | 778.89478 | 0.00375 | 787.84875 | 0.00363
801.06525 | 0.00414 | 804.85443 | 0.00414 | 784.14636 | 0.00428 | 814.64301 | 0.00415 | 813.31415 | 0.00416 | 813.71259 | 0.00412 | 754.47089 | 0.00394 | 758.82648 | 0.00397 | 753.76508 | 0.00395 | 731.3421 | 0.00351 | 736.02844 | 0.00336 | 724.99854 | 0.00329 | 731.95819 | 0.00335 | 731.07227 | 0.00348 | 720.92615 | 0.00348 | 686.03387 | 0.0033 | 675.03503 | 0.0033 | 690.31818 | 0.00345 | 757.15558 | 0.00376 | 746.21838 | 0.00384 | 742.37628 | 0.00369 | 764.38965 | 0.00376 | 757.96991 | 0.00361 | 749.27277 | 0.00368 | 731.28687 | 0.00369 | 710.41742 | 0.00344 | 703.61115 | 0.00352 | 826.83142 | 0.00374 | 820.6756 | 0.00391 | 844.0152 | 0.00393 | 838.51459 | 0.00384 | 830.49811 | 0.00393 | 827.62286 | 0.0038 | 794.37982 | 0.00381 | 779.24231 | 0.00375 | 788.19562 | 0.00364
801.41327 | 0.00414 | 805.18842 | 0.00414 | 784.46271 | 0.00428 | 815.00574 | 0.00415 | 813.6665 | 0.00416 | 814.06909 | 0.00412 | 754.83423 | 0.00394 | 759.18298 | 0.00398 | 754.10016 | 0.00396 | 731.65167 | 0.00351 | 736.35712 | 0.00336 | 725.32043 | 0.00329 | 732.27942 | 0.00335 | 731.40137 | 0.00348 | 721.24249 | 0.00347 | 686.35419 | 0.00331 | 675.32257 | 0.0033 | 690.63757 | 0.00345 | 757.46387 | 0.00377 | 746.54065 | 0.00383 | 742.69153 | 0.00369 | 764.73212 | 0.00375 | 758.29382 | 0.00361 | 749.64197 | 0.00368 | 731.60919 | 0.00369 | 710.74561 | 0.00344 | 703.94055 | 0.0035 | 827.21277 | 0.00374 | 821.03271 | 0.00391 | 844.38 | 0.00393 | 838.91119 | 0.00385 | 830.86353 | 0.00393 | 828.00385 | 0.00379 | 794.75024 | 0.00381 | 779.5816 | 0.00375 | 788.57404 | 0.00364
801.72144 | 0.00414 | 805.51276 | 0.00414 | 784.81879 | 0.00429 | 815.36761 | 0.00415 | 814.01898 | 0.00416 | 814.41583 | 0.00412 | 755.17981 | 0.00394 | 759.5304 | 0.00398 | 754.453 | 0.00396 | 731.98761 | 0.00352 | 736.67993 | 0.00337 | 725.62891 | 0.00329 | 732.61407 | 0.00335 | 731.72455 | 0.00348 | 721.57233 | 0.00348 | 686.64929 | 0.00332 | 675.61005 | 0.0033 | 690.96924 | 0.00345 | 757.76569 | 0.00378 | 746.83606 | 0.00384 | 743.02667 | 0.00369 | 765.06824 | 0.00376 | 758.63788 | 0.00361 | 749.99176 | 0.00367 | 731.93152 | 0.00369 | 711.08563 | 0.00345 | 704.27673 | 0.0035 | 827.56152 | 0.00374 | 821.37329 | 0.00391 | 844.72083 | 0.00394 | 839.29987 | 0.00385 | 831.24487 | 0.00394 | 828.39288 | 0.00379 | 795.13641 | 0.00381 | 779.94421 | 0.00375 | 788.94421 | 0.00364
802.0694 | 0.00414 | 805.85638 | 0.00414 | 785.13519 | 0.00429 | 815.73999 | 0.00416 | 814.36261 | 0.00416 | 814.80231 | 0.00412 | 755.52533 | 0.00394 | 759.86816 | 0.00398 | 754.76965 | 0.00396 | 732.31653 | 0.00352 | 737.00909 | 0.00337 | 725.94385 | 0.0033 | 732.96216 | 0.00336 | 732.04071 | 0.00348 | 721.9151 | 0.00348 | 686.96912 | 0.00333 | 675.92261 | 0.0033 | 691.30756 | 0.00345 | 758.0874 | 0.00378 | 747.1712 | 0.00384 | 743.35535 | 0.00371 | 765.38434 | 0.00375 | 758.9754 | 0.0036 | 750.33459 | 0.00367 | 732.2663 | 0.00369 | 711.40704 | 0.00345 | 704.59991 | 0.00352 | 827.90247 | 0.00374 | 821.71326 | 0.00392 | 845.10223 | 0.00395 | 839.70508 | 0.00385 | 831.64215 | 0.00394 | 828.76593 | 0.00379 | 795.48352 | 0.00381 | 780.30688 | 0.00375 | 789.30688 | 0.00364
802.41748 | 0.00414 | 806.17993 | 0.00414 | 785.46216 | 0.00429 | 816.10272 | 0.00416 | 814.72461 | 0.00416 | 815.19934 | 0.00412 | 755.85229 | 0.00394 | 760.21564 | 0.00399 | 755.1225 | 0.00396 | 732.63953 | 0.00351 | 737.3642 | 0.00337 | 726.23895 | 0.00329 | 733.30969 | 0.00336 | 732.37036 | 0.00349 | 722.25781 | 0.00348 | 687.29614 | 0.00333 | 676.25354 | 0.0033 | 691.60797 | 0.00345 | 758.40851 | 0.00377 | 747.52625 | 0.00386 | 743.65717 | 0.00372 | 765.72046 | 0.00375 | 759.3064 | 0.0036 | 750.66443 | 0.00368 | 732.58856 | 0.00369 | 711.72229 | 0.00345 | 704.92261 | 0.00352 | 828.28375 | 0.00374 | 822.05389 | 0.00392 | 845.45911 | 0.00395 | 840.08582 | 0.00385 | 832.0155 | 0.00394 | 829.13898 | 0.00379 | 795.82312 | 0.00381 | 780.70044 | 0.00376 | 789.65375 | 0.00364
802.7663 | 0.00414 | 806.50427 | 0.00415 | 785.80847 | 0.00429 | 816.47504 | 0.00416 | 815.09711 | 0.00416 | 815.55585 | 0.00412 | 756.1889 | 0.00394 | 760.53546 | 0.00398 | 755.4939 | 0.00396 | 732.92273 | 0.00351 | 737.69348 | 0.00337 | 726.58014 | 0.00329 | 733.63098 | 0.00336 | 732.71942 | 0.00349 | 722.57416 | 0.00348 | 687.61591 | 0.00332 | 676.57831 | 0.0033 | 691.9397 | 0.00345 | 758.73663 | 0.00377 | 747.86786 | 0.00385 | 743.95953 | 0.00372 | 766.0694 | 0.00376 | 759.65686 | 0.00361 | 751.0202 | 0.00369 | 732.91711 | 0.00369 | 712.03711 | 0.00345 | 705.24579 | 0.00351 | 828.62463 | 0.00375 | 822.41901 | 0.00392 | 845.81653 | 0.00395 | 840.44995 | 0.00385 | 832.38098 | 0.00394 | 829.48755 | 0.0038 | 796.19421 | 0.00382 | 781.09399 | 0.00376 | 790.00122 | 0.00364
803.08423 | 0.00415 | 806.85754 | 0.00415 | 786.11511 | 0.00429 | 816.84662 | 0.00416 | 815.47919 | 0.00416 | 815.93256 | 0.00413 | 756.54333 | 0.00394 | 760.85602 | 0.00399 | 755.81055 | 0.00396 | 733.25867 | 0.0035 | 738.01569 | 0.00338 | 726.90851 | 0.0033 | 733.95276 | 0.00336 | 733.04205 | 0.00349 | 722.8905 | 0.00348 | 687.92389 | 0.00331 | 676.89697 | 0.0033 | 692.25293 | 0.00345 | 759.09052 | 0.00378 | 748.18964 | 0.00385 | 744.30115 | 0.00371 | 766.40546 | 0.00377 | 759.98792 | 0.00362 | 751.37646 | 0.00369 | 733.2395 | 0.00369 | 712.3714 | 0.00345 | 705.56903 | 0.00351 | 829.00592 | 0.00375 | 822.75098 | 0.00392 | 846.17334 | 0.00394 | 840.82269 | 0.00386 | 832.77826 | 0.00394 | 829.86853 | 0.00381 | 796.59552 | 0.00382 | 781.44086 | 0.00376 | 790.3714 | 0.00364
803.40295 | 0.00415 | 807.21161 | 0.00415 | 786.42267 | 0.00429 | 817.19012 | 0.00416 | 815.8324 | 0.00417 | 816.25989 | 0.00413 | 756.8703 | 0.00394 | 761.22144 | 0.00399 | 756.17224 | 0.00397 | 733.60754 | 0.00351 | 738.35785 | 0.00337 | 727.23041 | 0.0033 | 734.28101 | 0.00336 | 733.36523 | 0.0035 | 723.22681 | 0.00348 | 688.22516 | 0.00331 | 677.18451 | 0.00331 | 692.54724 | 0.00344 | 759.40521 | 0.00378 | 748.47913 | 0.00386 | 744.63623 | 0.0037 | 766.75446 | 0.00378 | 760.32544 | 0.00363 | 751.69934 | 0.00368 | 733.56799 | 0.00369 | 712.69904 | 0.00345 | 705.91754 | 0.0035 | 829.38727 | 0.00375 | 823.09955 | 0.00392 | 846.53809 | 0.00395 | 841.21997 | 0.00386 | 833.14301 | 0.00394 | 830.24957 | 0.00381 | 796.9502 | 0.00382 | 781.76501 | 0.00376 | 790.71893 | 0.00365
803.73071 | 0.00415 | 807.55518 | 0.00415 | 786.72937 | 0.00429 | 817.552 | 0.00417 | 816.18488 | 0.00417 | 816.61646 | 0.00413 | 757.22473 | 0.00394 | 761.59583 | 0.00399 | 756.534 | 0.00397 | 733.91711 | 0.00351 | 738.7135 | 0.00337 | 727.53888 | 0.0033 | 734.6286 | 0.00336 | 733.68787 | 0.0035 | 723.55017 | 0.00348 | 688.5517 | 0.00332 | 677.49042 | 0.00331 | 692.85992 | 0.00345 | 759.71344 | 0.00378 | 748.76166 | 0.00387 | 744.97784 | 0.0037 | 767.07117 | 0.00378 | 760.66296 | 0.00362 | 752.03571 | 0.00367 | 733.89032 | 0.0037 | 713.02667 | 0.00345 | 706.24701 | 0.0035 | 829.71948 | 0.00375 | 823.46466 | 0.00392 | 846.9115 | 0.00395 | 841.62457 | 0.00386 | 833.52435 | 0.00394 | 830.62268 | 0.0038 | 797.29791 | 0.00382 | 782.0741 | 0.00376 | 791.08911 | 0.00365
804.06891 | 0.00415 | 807.8988 | 0.00415 | 787.08539 | 0.0043 | 817.96356 | 0.00417 | 816.52771 | 0.00417 | 816.9931 | 0.00414 | 757.55243 | 0.00395 | 761.91632 | 0.00399 | 756.9054 | 0.00397 | 734.22668 | 0.00352 | 739.04913 | 0.00338 | 727.85382 | 0.0033 | 734.96967 | 0.00337 | 734.03046 | 0.0035 | 723.87299 | 0.00348 | 688.87811 | 0.00333 | 677.82135 | 0.00331 | 693.19824 | 0.00346 | 760.04156 | 0.00378 | 749.09631 | 0.00387 | 745.28668 | 0.00372 | 767.41364 | 0.00377 | 760.99341 | 0.00363 | 752.38495 | 0.00368 | 734.20648 | 0.0037 | 713.35431 | 0.00345 | 706.57642 | 0.0035 | 830.0769 | 0.00375 | 823.81323 | 0.00393 | 847.28491 | 0.00396 | 842.01312 | 0.00386 | 833.91431 | 0.00395 | 831.02759 | 0.0038 | 797.67596 | 0.00383 | 782.42096 | 0.00377 | 791.44354 | 0.00365
804.40717 | 0.00415 | 808.23285 | 0.00415 | 787.43176 | 0.0043 | 818.33594 | 0.00417 | 816.91937 | 0.00418 | 817.36993 | 0.00414 | 757.89801 | 0.00395 | 762.25415 | 0.00399 | 757.24933 | 0.00397 | 734.56262 | 0.00353 | 739.37836 | 0.00338 | 728.16229 | 0.0033 | 735.29144 | 0.00337 | 734.34015 | 0.0035 | 724.20282 | 0.00349 | 689.1861 | 0.00333 | 678.13995 | 0.00331 | 693.51147 | 0.00346 | 760.34338 | 0.00378 | 749.41211 | 0.00387 | 745.6084 | 0.00373 | 767.74274 | 0.00377 | 761.34442 | 0.00362 | 752.74121 | 0.00369 | 734.53497 | 0.0037 | 713.66956 | 0.00345 | 706.89337 | 0.0035 | 830.43372 | 0.00376 | 824.16174 | 0.00393 | 847.64166 | 0.00396 | 842.42633 | 0.00387 | 834.30365 | 0.00395 | 831.3761 | 0.00381 | 798.02368 | 0.00383 | 782.79108 | 0.00377 | 791.80615 | 0.00365
804.72589 | 0.00416 | 808.56683 | 0.00416 | 787.74896 | 0.00431 | 818.68823 | 0.00417 | 817.28229 | 0.00418 | 817.7467 | 0.00414 | 758.26135 | 0.00395 | 762.58368 | 0.004 | 757.56598 | 0.00397 | 734.87219 | 0.00354 | 739.70709 | 0.00338 | 728.52283 | 0.0033 | 735.5929 | 0.00337 | 734.66333 | 0.0035 | 724.53259 | 0.00349 | 689.51874 | 0.00333 | 678.45251 | 0.00331 | 693.83704 | 0.00347 | 760.65814 | 0.00378 | 749.73389 | 0.00386 | 745.93707 | 0.00373 | 768.07233 | 0.00378 | 761.6814 | 0.00363 | 753.07751 | 0.0037 | 734.87592 | 0.0037 | 714.00342 | 0.00345 | 707.21039 | 0.00351 | 830.79047 | 0.00375 | 824.51825 | 0.00393 | 847.9826 | 0.00396 | 842.83948 | 0.00387 | 834.66046 | 0.00395 | 831.74121 | 0.00381 | 798.37903 | 0.00383 | 783.16132 | 0.00377 | 792.15369 | 0.00365
805.06335 | 0.00416 | 808.90082 | 0.00416 | 788.04596 | 0.00431 | 819.0509 | 0.00418 | 817.62506 | 0.00418 | 818.09344 | 0.00414 | 758.60687 | 0.00395 | 762.94904 | 0.004 | 757.87372 | 0.00397 | 735.2146 | 0.00353 | 740.03638 | 0.00338 | 728.85767 | 0.0033 | 735.95386 | 0.00337 | 735.00592 | 0.00351 | 724.83551 | 0.00349 | 689.83289 | 0.00333 | 678.76508 | 0.00331 | 694.15637 | 0.00347 | 761.01251 | 0.00379 | 750.04913 | 0.00386 | 746.27863 | 0.00372 | 768.43475 | 0.00378 | 762.01892 | 0.00362 | 753.39392 | 0.00369 | 735.21118 | 0.0037 | 714.32489 | 0.00345 | 707.5144 | 0.00351 | 831.15588 | 0.00376 | 824.85028 | 0.00393 | 848.33148 | 0.00396 | 843.22021 | 0.00387 | 835.01727 | 0.00395 | 832.13019 | 0.00382 | 798.72614 | 0.00383 | 783.53973 | 0.00377 | 792.51636 | 0.00365
805.39191 | 0.00416 | 809.25403 | 0.00416 | 788.38257 | 0.00431 | 819.40326 | 0.00418 | 817.98792 | 0.00418 | 818.44995 | 0.00414 | 758.95239 | 0.00395 | 763.30554 | 0.004 | 758.20886 | 0.00398 | 735.55054 | 0.00352 | 740.38495 | 0.00338 | 729.16614 | 0.00331 | 736.27509 | 0.00338 | 735.32855 | 0.00351 | 725.15887 | 0.00349 | 690.14648 | 0.00334 | 679.07709 | 0.00332 | 694.46912 | 0.00345 | 761.33368 | 0.00379 | 750.34509 | 0.00387 | 746.60083 | 0.00371 | 768.75092 | 0.00379 | 762.35645 | 0.00363 | 753.75024 | 0.00368 | 735.53967 | 0.0037 | 714.66534 | 0.00346 | 707.84387 | 0.00352 | 831.52063 | 0.00376 | 825.20746 | 0.00394 | 848.6969 | 0.00395 | 843.58496 | 0.00387 | 835.39862 | 0.00395 | 832.50323 | 0.00381 | 799.08905 | 0.00384 | 783.87903 | 0.00377 | 792.87897 | 0.00366
805.7204 | 0.00416 | 809.58807 | 0.00416 | 788.72894 | 0.00431 | 819.78516 | 0.00418 | 818.34039 | 0.00418 | 818.82672 | 0.00414 | 759.27045 | 0.00396 | 763.66193 | 0.004 | 758.55212 | 0.00398 | 735.86011 | 0.00352 | 740.7077 | 0.00338 | 729.48157 | 0.0033 | 736.62317 | 0.00338 | 735.65173 | 0.0035 | 725.51453 | 0.00349 | 690.47345 | 0.00334 | 679.39581 | 0.00331 | 694.79517 | 0.00344 | 761.6618 | 0.00378 | 750.6604 | 0.00388 | 746.92255 | 0.00372 | 769.05414 | 0.00379 | 762.70746 | 0.00363 | 754.09949 | 0.00368 | 735.86823 | 0.0037 | 714.9801 | 0.00346 | 708.20483 | 0.00352 | 831.86945 | 0.00376 | 825.55597 | 0.00394 | 849.07758 | 0.00397 | 843.98956 | 0.00387 | 835.77203 | 0.00395 | 832.85974 | 0.00381 | 799.46698 | 0.00384 | 784.2417 | 0.00378 | 793.22583 | 0.00366
806.06842 | 0.00417 | 809.9325 | 0.00417 | 789.04535 | 0.00431 | 820.17755 | 0.00418 | 818.71277 | 0.00418 | 819.17346 | 0.00414 | 759.60632 | 0.00396 | 764.02734 | 0.00401 | 758.92352 | 0.00398 | 736.20251 | 0.00351 | 741.02997 | 0.00339 | 729.78955 | 0.00331 | 736.97723 | 0.00338 | 735.98083 | 0.00351 | 725.85083 | 0.00349 | 690.79999 | 0.00334 | 679.68329 | 0.00332 | 695.09564 | 0.00343 | 761.98932 | 0.00378 | 750.98212 | 0.00388 | 747.22491 | 0.00373 | 769.40314 | 0.00379 | 763.05145 | 0.00363 | 754.42932 | 0.00369 | 736.19678 | 0.0037 | 715.31445 | 0.00346 | 708.54724 | 0.00352 | 832.2348 | 0.00377 | 825.92908 | 0.00394 | 849.43506 | 0.00397 | 844.37024 | 0.00388 | 836.16132 | 0.00396 | 833.22424 | 0.00381 | 799.82233 | 0.00384 | 784.60431 | 0.00378 | 793.58844 | 0.00366
806.40662 | 0.00417 | 810.25604 | 0.00417 | 789.34235 | 0.00431 | 820.54993 | 0.00418 | 819.06604 | 0.00419 | 819.55023 | 0.00414 | 759.95184 | 0.00396 | 764.3479 | 0.004 | 759.25854 | 0.00399 | 736.53845 | 0.00352 | 741.37213 | 0.00339 | 730.11792 | 0.00332 | 737.31183 | 0.00338 | 736.30402 | 0.00351 | 726.15424 | 0.00349 | 691.10126 | 0.00334 | 680.00806 | 0.00332 | 695.40216 | 0.00344 | 762.30457 | 0.00378 | 751.31085 | 0.00387 | 747.54663 | 0.00374 | 769.75208 | 0.0038 | 763.39545 | 0.00362 | 754.7851 | 0.00371 | 736.53143 | 0.00371 | 715.64209 | 0.00346 | 708.8642 | 0.00352 | 832.58368 | 0.00377 | 826.26898 | 0.00394 | 849.79187 | 0.00397 | 844.75098 | 0.00388 | 836.55927 | 0.00396 | 833.62183 | 0.00382 | 800.18518 | 0.00384 | 784.95947 | 0.00378 | 793.94348 | 0.00366
806.72455 | 0.00417 | 810.61011 | 0.00417 | 789.66925 | 0.00431 | 820.9118 | 0.00418 | 819.4281 | 0.00419 | 819.92694 | 0.00414 | 760.30634 | 0.00397 | 764.66772 | 0.00401 | 759.61145 | 0.00399 | 736.841 | 0.00352 | 741.70789 | 0.00339 | 730.4527 | 0.00331 | 737.64008 | 0.00338 | 736.64014 | 0.00351 | 726.46411 | 0.00349 | 691.39642 | 0.00334 | 680.3078 | 0.00332 | 695.73438 | 0.00346 | 762.6123 | 0.00379 | 751.61322 | 0.00386 | 747.86194 | 0.00374 | 770.08173 | 0.0038 | 763.73944 | 0.00364 | 755.13495 | 0.00372 | 736.8667 | 0.00371 | 715.95685 | 0.00346 | 709.17444 | 0.00353 | 832.9325 | 0.00377 | 826.64215 | 0.00394 | 850.15662 | 0.00397 | 845.13965 | 0.00388 | 836.90808 | 0.00396 | 834.0108 | 0.00383 | 800.54803 | 0.00384 | 785.30634 | 0.00378 | 794.29858 | 0.00366
807.0531 | 0.00417 | 810.96332 | 0.00417 | 790.02527 | 0.00432 | 821.29382 | 0.00419 | 819.79089 | 0.00419 | 820.27374 | 0.00415 | 760.66144 | 0.00397 | 765.05188 | 0.00401 | 759.93695 | 0.00399 | 737.16406 | 0.00354 | 742.03009 | 0.00339 | 730.77405 | 0.00331 | 737.96832 | 0.00338 | 736.98914 | 0.00351 | 726.78693 | 0.00349 | 691.7229 | 0.00335 | 680.63928 | 0.00332 | 696.04095 | 0.00347 | 762.9469 | 0.00379 | 751.94843 | 0.00385 | 748.18414 | 0.00373 | 770.42426 | 0.0038 | 764.0769 | 0.00364 | 755.47772 | 0.00371 | 737.20142 | 0.00372 | 716.27832 | 0.00346 | 709.49146 | 0.00353 | 833.31378 | 0.00377 | 826.97473 | 0.00394 | 850.52209 | 0.00397 | 845.52893 | 0.00388 | 837.30536 | 0.00396 | 834.38385 | 0.00383 | 800.9267 | 0.00384 | 785.66895 | 0.00378 | 794.65302 | 0.00367
807.3515 | 0.00417 | 811.30695 | 0.00418 | 790.34247 | 0.00432 | 821.65649 | 0.00419 | 820.16339 | 0.00419 | 820.63025 | 0.00415 | 761.02484 | 0.00397 | 765.39856 | 0.00401 | 760.26245 | 0.00399 | 737.5 | 0.00354 | 742.35931 | 0.0034 | 731.10883 | 0.00331 | 738.30304 | 0.00339 | 737.32526 | 0.00351 | 727.13672 | 0.0035 | 692.03699 | 0.00335 | 680.97015 | 0.00333 | 696.35419 | 0.00347 | 763.29486 | 0.00379 | 752.24384 | 0.00387 | 748.52576 | 0.00372 | 770.76672 | 0.0038 | 764.38794 | 0.00364 | 755.8006 | 0.0037 | 737.51758 | 0.00372 | 716.59357 | 0.00347 | 709.82086 | 0.00354 | 833.67853 | 0.00377 | 827.3233 | 0.00394 | 850.87097 | 0.00397 | 845.92554 | 0.00388 | 837.65424 | 0.00397 | 834.77283 | 0.00382 | 801.2738 | 0.00384 | 786.02405 | 0.00378 | 795.01563 | 0.00367
807.67023 | 0.00418 | 811.65063 | 0.00418 | 790.64917 | 0.00433 | 822.00885 | 0.00419 | 820.52545 | 0.00419 | 821.01752 | 0.00415 | 761.37036 | 0.00397 | 765.76465 | 0.00402 | 760.58868 | 0.00399 | 737.82898 | 0.00356 | 742.67511 | 0.0034 | 731.4635 | 0.00332 | 738.6441 | 0.00339 | 737.63501 | 0.00351 | 727.44659 | 0.0035 | 692.34448 | 0.00335 | 681.28271 | 0.00333 | 696.67303 | 0.00346 | 763.6095 | 0.0038 | 752.55267 | 0.00388 | 748.86084 | 0.00373 | 771.09637 | 0.00381 | 764.72546 | 0.00364 | 756.14337 | 0.00369 | 737.8399 | 0.00372 | 716.9212 | 0.00347 | 710.15033 | 0.00354 | 834.04395 | 0.00377 | 827.67188 | 0.00394 | 851.24432 | 0.00398 | 846.32208 | 0.00389 | 838.02759 | 0.00397 | 835.16187 | 0.00382 | 801.65186 | 0.00384 | 786.40173 | 0.00379 | 795.38647 | 0.00367
807.98816 | 0.00418 | 812.01428 | 0.00418 | 790.97607 | 0.00433 | 822.37158 | 0.00419 | 820.92755 | 0.00419 | 821.38373 | 0.00415 | 761.73376 | 0.00397 | 766.09351 | 0.00401 | 760.95044 | 0.00399 | 738.13855 | 0.00355 | 743.02429 | 0.0034 | 731.77844 | 0.00332 | 738.97876 | 0.00339 | 737.97113 | 0.00351 | 727.78937 | 0.0035 | 692.67712 | 0.00334 | 681.58246 | 0.00333 | 696.99243 | 0.00346 | 763.91138 | 0.0038 | 752.89429 | 0.00389 | 749.16321 | 0.00374 | 771.42596 | 0.00381 | 765.09601 | 0.00365 | 756.5061 | 0.0037 | 738.16846 | 0.00372 | 717.24268 | 0.00347 | 710.4859 | 0.00354 | 834.41663 | 0.00378 | 828.02838 | 0.00394 | 851.60114 | 0.00399 | 846.71149 | 0.00389 | 838.41693 | 0.00397 | 835.55084 | 0.00382 | 802.00714 | 0.00384 | 786.72595 | 0.00379 | 795.73334 | 0.00367
808.30688 | 0.00418 | 812.36755 | 0.00418 | 791.31274 | 0.00433 | 822.76312 | 0.00419 | 821.27039 | 0.0042 | 821.7702 | 0.00416 | 762.06067 | 0.00397 | 766.39539 | 0.00402 | 761.33954 | 0.00399 | 738.46155 | 0.00354 | 743.35999 | 0.0034 | 732.10681 | 0.00333 | 739.31293 | 0.00339 | 738.29376 | 0.00351 | 728.11212 | 0.0035 | 692.99127 | 0.00334 | 681.90729 | 0.00333 | 697.29956 | 0.00346 | 764.23895 | 0.0038 | 753.20959 | 0.00389 | 749.48492 | 0.00375 | 771.76202 | 0.00381 | 765.43347 | 0.00365 | 756.836 | 0.00372 | 738.48456 | 0.00372 | 717.55792 | 0.00347 | 710.80292 | 0.00354 | 834.76544 | 0.00379 | 828.35242 | 0.00395 | 851.95795 | 0.00398 | 847.10803 | 0.00389 | 838.80627 | 0.00397 | 835.93188 | 0.00383 | 802.35492 | 0.00385 | 787.08105 | 0.00379 | 796.09595 | 0.00367
808.66473 | 0.00418 | 812.70154 | 0.00418 | 791.59998 | 0.00433 | 823.12585 | 0.00419 | 821.63318 | 0.0042 | 822.13721 | 0.00416 | 762.41589 | 0.00398 | 766.73315 | 0.00402 | 761.64728 | 0.00399 | 738.76465 | 0.00353 | 743.70215 | 0.0034 | 732.43457 | 0.00333 | 739.63477 | 0.00339 | 738.62982 | 0.00351 | 728.42206 | 0.0035 | 693.30542 | 0.00334 | 682.22595 | 0.00333 | 697.60614 | 0.00347 | 764.56061 | 0.0038 | 753.53186 | 0.00388 | 749.79376 | 0.00374 | 772.11102 | 0.00381 | 765.76398 | 0.00365 | 757.19171 | 0.00373 | 738.83167 | 0.00372 | 717.89172 | 0.00347 | 711.1261 | 0.00354 | 835.11493 | 0.00378 | 828.72546 | 0.00395 | 852.29889 | 0.00398 | 847.4967 | 0.00389 | 839.17963 | 0.00397 | 836.29694 | 0.00384 | 802.70203 | 0.00385 | 787.45123 | 0.00379 | 796.45099 | 0.00367
808.99323 | 0.00418 | 813.03552 | 0.00419 | 791.92615 | 0.00433 | 823.46851 | 0.00419 | 822.00568 | 0.0042 | 822.51404 | 0.00416 | 762.74286 | 0.00398 | 767.09033 | 0.00401 | 761.97351 | 0.00399 | 739.08069 | 0.00351 | 744.01794 | 0.0034 | 732.77631 | 0.00334 | 739.95605 | 0.00339 | 738.94604 | 0.00352 | 728.74487 | 0.00351 | 693.60675 | 0.00335 | 682.53796 | 0.00333 | 697.93835 | 0.00348 | 764.88177 | 0.0038 | 753.84711 | 0.00388 | 750.12891 | 0.00374 | 772.47345 | 0.00382 | 766.09497 | 0.00366 | 757.54797 | 0.00372 | 739.16022 | 0.00372 | 718.2132 | 0.00348 | 711.44257 | 0.00354 | 835.47968 | 0.00378 | 829.09857 | 0.00395 | 852.6557 | 0.00398 | 847.86945 | 0.00389 | 839.54443 | 0.00397 | 836.66937 | 0.00384 | 803.06494 | 0.00385 | 787.8139 | 0.00379 | 796.8288 | 0.00367
809.33148 | 0.00418 | 813.35992 | 0.00419 | 792.23285 | 0.00433 | 823.84088 | 0.0042 | 822.35815 | 0.0042 | 822.87048 | 0.00416 | 763.09729 | 0.00398 | 767.40045 | 0.00402 | 762.31677 | 0.00399 | 739.43597 | 0.00352 | 744.34021 | 0.0034 | 733.11755 | 0.00333 | 740.2644 | 0.0034 | 739.28864 | 0.00352 | 729.06177 | 0.00351 | 693.9209 | 0.00336 | 682.85052 | 0.00333 | 698.25104 | 0.00348 | 765.2099 | 0.0038 | 754.18231 | 0.00389 | 750.45758 | 0.00374 | 772.80255 | 0.00381 | 766.42603 | 0.00365 | 757.88434 | 0.00371 | 739.45728 | 0.00373 | 718.54083 | 0.00348 | 711.76575 | 0.00354 | 835.84442 | 0.00379 | 829.43054 | 0.00395 | 853.02911 | 0.00398 | 848.25812 | 0.00389 | 839.89325 | 0.00397 | 837.05902 | 0.00383 | 803.41266 | 0.00385 | 788.16895 | 0.00379 | 797.18384 | 0.00368
809.66888 | 0.00419 | 813.74286 | 0.00419 | 792.56946 | 0.00433 | 824.242 | 0.0042 | 822.70093 | 0.00421 | 823.22778 | 0.00416 | 763.45178 | 0.00398 | 767.77551 | 0.00402 | 762.65192 | 0.004 | 739.75903 | 0.00353 | 744.68237 | 0.0034 | 733.44537 | 0.00334 | 740.57922 | 0.00339 | 739.61829 | 0.00352 | 729.41748 | 0.00351 | 694.2345 | 0.00336 | 683.18146 | 0.00333 | 698.57043 | 0.00347 | 765.54443 | 0.00381 | 754.51752 | 0.00389 | 750.76587 | 0.00375 | 773.1192 | 0.00381 | 766.75647 | 0.00364 | 758.2207 | 0.00371 | 739.80487 | 0.00373 | 718.84943 | 0.00348 | 712.08899 | 0.00355 | 836.19324 | 0.00379 | 829.80365 | 0.00395 | 853.38586 | 0.00399 | 848.63086 | 0.00389 | 840.23419 | 0.00397 | 837.45593 | 0.00383 | 803.7749 | 0.00385 | 788.51587 | 0.00379 | 797.55402 | 0.00368
810.00714 | 0.00419 | 814.11621 | 0.00419 | 792.89642 | 0.00433 | 824.58551 | 0.0042 | 823.04376 | 0.00421 | 823.59406 | 0.00416 | 763.80621 | 0.00398 | 768.1507 | 0.00402 | 762.99591 | 0.004 | 740.05511 | 0.00354 | 745.02502 | 0.00341 | 733.76086 | 0.00334 | 740.92731 | 0.0034 | 739.94086 | 0.00352 | 729.74084 | 0.00351 | 694.54254 | 0.00336 | 683.48785 | 0.00333 | 698.896 | 0.00347 | 765.86554 | 0.00381 | 754.83276 | 0.0039 | 751.06824 | 0.00376 | 773.44824 | 0.00381 | 767.10046 | 0.00364 | 758.55701 | 0.00372 | 740.12097 | 0.00373 | 719.16467 | 0.00348 | 712.41217 | 0.00355 | 836.55859 | 0.00379 | 830.13629 | 0.00395 | 853.71881 | 0.00399 | 849.04401 | 0.0039 | 840.59961 | 0.00398 | 837.84497 | 0.00384 | 804.13837 | 0.00385 | 788.8476 | 0.00379 | 797.90912 | 0.00368
810.36578 | 0.00419 | 814.4397 | 0.00419 | 793.19336 | 0.00434 | 824.97711 | 0.0042 | 823.40668 | 0.00421 | 823.95135 | 0.00417 | 764.15173 | 0.00398 | 768.47052 | 0.00403 | 763.3399 | 0.004 | 740.36469 | 0.00355 | 745.34729 | 0.00341 | 734.08221 | 0.00333 | 741.26196 | 0.0034 | 740.27051 | 0.00352 | 730.05072 | 0.00351 | 694.8623 | 0.00335 | 683.80652 | 0.00334 | 699.19025 | 0.00348 | 766.18024 | 0.00381 | 755.13519 | 0.00389 | 751.38348 | 0.00377 | 773.79779 | 0.00381 | 767.45154 | 0.00365 | 758.89978 | 0.00374 | 740.43042 | 0.00374 | 719.47327 | 0.00348 | 712.73535 | 0.00355 | 836.92401 | 0.00379 | 830.4928 | 0.00396 | 854.10016 | 0.00399 | 849.45721 | 0.0039 | 840.98895 | 0.00398 | 838.22595 | 0.00384 | 804.4931 | 0.00386 | 789.19507 | 0.00379 | 798.25598 | 0.00368
810.70404 | 0.00419 | 814.78412 | 0.00419 | 793.51062 | 0.00434 | 825.36865 | 0.00421 | 823.76868 | 0.00421 | 824.31757 | 0.00417 | 764.51508 | 0.00398 | 768.79926 | 0.00403 | 763.69281 | 0.004 | 740.69421 | 0.00357 | 745.68298 | 0.00341 | 734.39716 | 0.00334 | 741.57684 | 0.0034 | 740.58673 | 0.00352 | 730.37347 | 0.00351 | 695.18927 | 0.00336 | 684.12518 | 0.00334 | 699.47845 | 0.00349 | 766.52124 | 0.00382 | 755.47034 | 0.00389 | 751.71863 | 0.00376 | 774.14679 | 0.00381 | 767.802 | 0.00367 | 759.24261 | 0.00374 | 740.75275 | 0.00373 | 719.78235 | 0.00349 | 713.05237 | 0.00355 | 837.28876 | 0.00379 | 830.85724 | 0.00396 | 854.44904 | 0.00399 | 849.82928 | 0.0039 | 841.39484 | 0.00398 | 838.59106 | 0.00384 | 804.84839 | 0.00386 | 789.5495 | 0.0038 | 798.61102 | 0.00368
811.02197 | 0.00419 | 815.13739 | 0.0042 | 793.81732 | 0.00435 | 825.73138 | 0.00421 | 824.12189 | 0.00421 | 824.68463 | 0.00417 | 764.86951 | 0.00399 | 769.17444 | 0.00403 | 764.0271 | 0.004 | 741.03015 | 0.00357 | 746.01221 | 0.00341 | 734.73834 | 0.00334 | 741.90509 | 0.0034 | 740.90991 | 0.00353 | 730.68982 | 0.00352 | 695.50293 | 0.00336 | 684.44995 | 0.00334 | 699.81671 | 0.00349 | 766.8429 | 0.00382 | 755.79205 | 0.00389 | 752.04083 | 0.00375 | 774.49579 | 0.00381 | 768.12598 | 0.00367 | 759.59186 | 0.00372 | 741.06268 | 0.00373 | 720.0976 | 0.00349 | 713.38177 | 0.00356 | 837.67004 | 0.00379 | 831.19788 | 0.00396 | 854.79791 | 0.00399 | 850.20209 | 0.0039 | 841.75165 | 0.00399 | 838.98004 | 0.00384 | 805.21881 | 0.00386 | 789.88947 | 0.0038 | 798.96606 | 0.00369
811.35052 | 0.00419 | 815.46173 | 0.0042 | 794.12396 | 0.00435 | 826.06445 | 0.00421 | 824.50397 | 0.00422 | 825.07104 | 0.00417 | 765.21503 | 0.00399 | 769.47552 | 0.00403 | 764.37115 | 0.00401 | 741.3526 | 0.00357 | 746.328 | 0.00341 | 735.07318 | 0.00334 | 742.25256 | 0.0034 | 741.23901 | 0.00353 | 731.03259 | 0.00352 | 695.81091 | 0.00337 | 684.74976 | 0.00333 | 700.13562 | 0.0035 | 767.17749 | 0.00382 | 756.10089 | 0.00389 | 752.37598 | 0.00375 | 774.84534 | 0.00381 | 768.4505 | 0.00366 | 759.93469 | 0.00372 | 741.3974 | 0.00374 | 720.42529 | 0.00349 | 713.69208 | 0.00356 | 838.03479 | 0.0038 | 831.53845 | 0.00396 | 855.13879 | 0.00399 | 850.58276 | 0.00391 | 842.133 | 0.00399 | 839.36908 | 0.00384 | 805.58173 | 0.00386 | 790.24396 | 0.0038 | 799.32867 | 0.00369
811.67902 | 0.00419 | 815.81506 | 0.0042 | 794.49048 | 0.00435 | 826.41675 | 0.00421 | 824.86682 | 0.00422 | 825.43811 | 0.00418 | 765.56061 | 0.00399 | 769.8327 | 0.00403 | 764.7063 | 0.00401 | 741.68207 | 0.00355 | 746.67017 | 0.00342 | 735.39508 | 0.00334 | 742.58081 | 0.0034 | 741.56219 | 0.00353 | 731.34949 | 0.00352 | 696.13739 | 0.00337 | 685.06836 | 0.00333 | 700.44885 | 0.00349 | 767.505 | 0.00383 | 756.4162 | 0.0039 | 752.69128 | 0.00376 | 775.17438 | 0.00381 | 768.78802 | 0.00365 | 760.25812 | 0.00372 | 741.73889 | 0.00374 | 720.7467 | 0.00349 | 714.00903 | 0.00356 | 838.38367 | 0.0038 | 831.90289 | 0.00396 | 855.50354 | 0.004 | 850.97144 | 0.00391 | 842.54688 | 0.00399 | 839.75806 | 0.00384 | 805.96796 | 0.00387 | 790.599 | 0.00381 | 799.68378 | 0.00369
812.00665 | 0.0042 | 816.15863 | 0.0042 | 794.80695 | 0.00435 | 826.80914 | 0.00421 | 825.2193 | 0.00422 | 825.83429 | 0.00418 | 765.89716 | 0.00399 | 770.16156 | 0.00404 | 765.02283 | 0.00401 | 741.97821 | 0.00354 | 747.0188 | 0.00342 | 735.74915 | 0.00334 | 742.90857 | 0.0034 | 741.89136 | 0.00353 | 731.67877 | 0.00352 | 696.44482 | 0.00336 | 685.40546 | 0.00335 | 700.75543 | 0.00349 | 767.81329 | 0.00383 | 756.74493 | 0.0039 | 753.00006 | 0.00378 | 775.49756 | 0.00382 | 769.12555 | 0.00366 | 760.60083 | 0.00373 | 742.01678 | 0.00374 | 721.04907 | 0.00349 | 714.34467 | 0.00356 | 838.71655 | 0.00381 | 832.26007 | 0.00396 | 855.86035 | 0.00401 | 851.36871 | 0.00391 | 842.89569 | 0.00399 | 840.16357 | 0.00384 | 806.32257 | 0.00387 | 790.96167 | 0.00381 | 800.04578 | 0.00369
812.35468 | 0.0042 | 816.5127 | 0.00421 | 795.10388 | 0.00435 | 827.19104 | 0.00421 | 825.61096 | 0.00422 | 826.21106 | 0.00418 | 766.22418 | 0.00399 | 770.50897 | 0.00404 | 765.35797 | 0.00401 | 742.30768 | 0.00353 | 747.32166 | 0.00342 | 736.07104 | 0.00334 | 743.23682 | 0.0034 | 742.20105 | 0.00353 | 732.00854 | 0.00353 | 696.75281 | 0.00335 | 685.71802 | 0.00335 | 701.05023 | 0.00348 | 768.1543 | 0.00383 | 757.08655 | 0.0039 | 753.30188 | 0.00378 | 775.83356 | 0.00381 | 769.45599 | 0.00367 | 760.95715 | 0.00374 | 742.32617 | 0.00372 | 721.37671 | 0.00349 | 714.68701 | 0.00356 | 839.0899 | 0.0038 | 832.58417 | 0.00396 | 856.22583 | 0.004 | 851.74939 | 0.00391 | 843.27704 | 0.00399 | 840.52808 | 0.00385 | 806.68542 | 0.00387 | 791.32428 | 0.00381 | 800.38568 | 0.00369
812.70349 | 0.0042 | 816.85632 | 0.00421 | 795.40088 | 0.00435 | 827.5434 | 0.00422 | 825.98346 | 0.00422 | 826.55786 | 0.00418 | 766.58832 | 0.00399 | 770.8468 | 0.00404 | 765.71088 | 0.00402 | 742.62372 | 0.00354 | 747.65088 | 0.00342 | 736.38599 | 0.00334 | 743.55157 | 0.00341 | 742.54413 | 0.00353 | 732.33136 | 0.00352 | 697.05414 | 0.00335 | 686.03052 | 0.00335 | 701.36298 | 0.00349 | 768.51508 | 0.00383 | 757.38202 | 0.00389 | 753.61072 | 0.00376 | 776.16266 | 0.00382 | 769.79352 | 0.00368 | 761.30646 | 0.00374 | 742.69293 | 0.00373 | 721.69818 | 0.0035 | 715.00348 | 0.00356 | 839.44666 | 0.0038 | 832.94067 | 0.00396 | 856.57465 | 0.004 | 852.13013 | 0.00391 | 843.64185 | 0.00399 | 840.90906 | 0.00386 | 807.04834 | 0.00387 | 791.66357 | 0.00381 | 800.74829 | 0.00369
813.05157 | 0.0042 | 817.20953 | 0.00421 | 795.72778 | 0.00435 | 827.91571 | 0.00422 | 826.32623 | 0.00422 | 826.91431 | 0.00418 | 766.95166 | 0.004 | 771.20319 | 0.00404 | 766.06372 | 0.00402 | 742.95319 | 0.00355 | 748.00598 | 0.00342 | 736.72717 | 0.00334 | 743.90613 | 0.0034 | 742.8797 | 0.00354 | 732.63483 | 0.00353 | 697.37445 | 0.00336 | 686.35529 | 0.00335 | 701.68848 | 0.0035 | 768.8432 | 0.00384 | 757.68439 | 0.0039 | 753.93298 | 0.00375 | 776.51862 | 0.00382 | 770.14453 | 0.00369 | 761.6557 | 0.00373 | 743.04675 | 0.00374 | 722.03198 | 0.0035 | 715.31427 | 0.00356 | 839.82007 | 0.0038 | 833.32166 | 0.00397 | 856.93146 | 0.004 | 852.5108 | 0.00391 | 843.99866 | 0.00399 | 841.28217 | 0.00385 | 807.40369 | 0.00387 | 792.00348 | 0.00381 | 801.10272 | 0.00369
813.38983 | 0.0042 | 817.57324 | 0.00421 | 796.06445 | 0.00436 | 828.27765 | 0.00422 | 826.67944 | 0.00423 | 827.26111 | 0.00419 | 767.29718 | 0.004 | 771.52374 | 0.00404 | 766.40778 | 0.00402 | 743.26923 | 0.00356 | 748.32874 | 0.00342 | 737.05554 | 0.00335 | 744.22742 | 0.00341 | 743.19641 | 0.00354 | 732.97107 | 0.00353 | 697.69476 | 0.00337 | 686.68622 | 0.00335 | 702.00787 | 0.0035 | 769.16437 | 0.00384 | 758.00665 | 0.00391 | 754.26813 | 0.00376 | 776.87457 | 0.00383 | 770.48853 | 0.00368 | 761.9856 | 0.00372 | 743.36237 | 0.00375 | 722.35962 | 0.0035 | 715.63123 | 0.00356 | 840.20929 | 0.00381 | 833.66223 | 0.00397 | 857.32941 | 0.00401 | 852.90735 | 0.00392 | 844.39655 | 0.00399 | 841.67114 | 0.00385 | 807.75897 | 0.00388 | 792.38885 | 0.00381 | 801.45782 | 0.0037
813.68823 | 0.00421 | 817.92657 | 0.00421 | 796.40112 | 0.00437 | 828.6308 | 0.00422 | 827.03192 | 0.00423 | 827.63788 | 0.00419 | 767.62408 | 0.004 | 771.88025 | 0.00404 | 766.75171 | 0.00402 | 743.59167 | 0.00357 | 748.63806 | 0.00342 | 737.38336 | 0.00335 | 744.56854 | 0.00341 | 743.5191 | 0.00354 | 733.30737 | 0.00353 | 697.99609 | 0.00339 | 687.00494 | 0.00335 | 702.33344 | 0.0035 | 769.50537 | 0.00383 | 758.34131 | 0.00391 | 754.56995 | 0.00378 | 777.21716 | 0.00383 | 770.80603 | 0.00366 | 762.31543 | 0.00373 | 743.6723 | 0.00374 | 722.67493 | 0.0035 | 715.94153 | 0.00357 | 840.55817 | 0.00382 | 834.0108 | 0.00398 | 857.66962 | 0.00401 | 853.29602 | 0.00392 | 844.76135 | 0.004 | 842.05219 | 0.00385 | 808.11426 | 0.00388 | 792.72058 | 0.00382 | 801.828 | 0.0037
814.0061 | 0.00421 | 818.26056 | 0.00421 | 796.70776 | 0.00437 | 829.02234 | 0.00423 | 827.42358 | 0.00423 | 827.97485 | 0.00419 | 767.96075 | 0.004 | 772.20001 | 0.00404 | 767.10461 | 0.00402 | 743.9411 | 0.00359 | 748.9668 | 0.00342 | 737.71173 | 0.00335 | 744.90314 | 0.00341 | 743.8288 | 0.00354 | 733.63025 | 0.00353 | 698.31635 | 0.00339 | 687.31744 | 0.00335 | 702.63385 | 0.0035 | 769.84686 | 0.00382 | 758.65717 | 0.0039 | 754.88574 | 0.00379 | 777.53973 | 0.00383 | 771.117 | 0.00367 | 762.6582 | 0.00374 | 743.98846 | 0.00374 | 722.99017 | 0.0035 | 716.27094 | 0.00357 | 840.91492 | 0.00381 | 834.34351 | 0.00398 | 858.00262 | 0.00402 | 853.70123 | 0.00392 | 845.16724 | 0.004 | 842.4577 | 0.00385 | 808.46893 | 0.00388 | 793.05231 | 0.00382 | 802.19879 | 0.0037
814.37445 | 0.00421 | 818.5849 | 0.00422 | 797.03473 | 0.00437 | 829.42432 | 0.00423 | 827.77686 | 0.00423 | 828.35162 | 0.00419 | 768.29657 | 0.004 | 772.53851 | 0.00405 | 767.43896 | 0.00402 | 744.25714 | 0.00358 | 749.28259 | 0.00342 | 738.04651 | 0.00335 | 745.23138 | 0.00341 | 744.13849 | 0.00354 | 733.96008 | 0.00353 | 698.61151 | 0.00338 | 687.61108 | 0.00336 | 702.93481 | 0.0035 | 770.16156 | 0.00383 | 758.97882 | 0.0039 | 755.2074 | 0.00378 | 777.88226 | 0.00383 | 771.48108 | 0.00368 | 763.00751 | 0.00375 | 744.32318 | 0.00374 | 723.30493 | 0.0035 | 716.58118 | 0.00357 | 841.28827 | 0.00381 | 834.67548 | 0.00398 | 858.37598 | 0.00401 | 854.06543 | 0.00392 | 845.55658 | 0.004 | 842.8222 | 0.00386 | 808.83185 | 0.00388 | 793.41498 | 0.00382 | 802.53809 | 0.0037
814.74207 | 0.00422 | 818.92847 | 0.00422 | 797.35114 | 0.00437 | 829.76697 | 0.00423 | 828.14935 | 0.00423 | 828.71869 | 0.00419 | 768.65106 | 0.004 | 772.86737 | 0.00405 | 767.75635 | 0.00403 | 744.57318 | 0.00357 | 749.61829 | 0.00342 | 738.38129 | 0.00335 | 745.55914 | 0.00341 | 744.45471 | 0.00354 | 734.27637 | 0.00353 | 698.92517 | 0.00336 | 687.94812 | 0.00335 | 703.23523 | 0.0035 | 770.48267 | 0.00384 | 759.29413 | 0.00389 | 755.52911 | 0.00377 | 778.22479 | 0.00383 | 771.83154 | 0.00369 | 763.35034 | 0.00375 | 744.66461 | 0.00375 | 723.6264 | 0.0035 | 716.90436 | 0.00357 | 841.65302 | 0.00381 | 835.01605 | 0.00398 | 858.71625 | 0.00401 | 854.47064 | 0.00392 | 845.92993 | 0.004 | 843.19525 | 0.00386 | 809.20227 | 0.00388 | 793.77002 | 0.00382 | 802.88495 | 0.0037
815.06079 | 0.00422 | 819.26245 | 0.00422 | 797.64813 | 0.00437 | 830.13934 | 0.00423 | 828.54102 | 0.00423 | 829.0849 | 0.00419 | 769.01514 | 0.00401 | 773.21478 | 0.00405 | 768.09076 | 0.00403 | 744.89618 | 0.00356 | 749.94751 | 0.00343 | 738.70264 | 0.00335 | 745.88739 | 0.00342 | 744.79077 | 0.00354 | 734.59973 | 0.00354 | 699.23932 | 0.00335 | 688.26068 | 0.00335 | 703.55463 | 0.00351 | 770.83063 | 0.00385 | 759.60999 | 0.00391 | 755.85138 | 0.00376 | 778.56787 | 0.00383 | 772.16254 | 0.00369 | 763.68018 | 0.00373 | 744.98645 | 0.00375 | 723.96075 | 0.0035 | 717.23383 | 0.00357 | 841.99384 | 0.00381 | 835.38049 | 0.00398 | 859.04913 | 0.00401 | 854.88379 | 0.00392 | 846.29474 | 0.004 | 843.5683 | 0.00386 | 809.54242 | 0.00388 | 794.14783 | 0.00382 | 803.24011 | 0.0037
815.37872 | 0.00422 | 819.6358 | 0.00422 | 797.97504 | 0.00437 | 830.49158 | 0.00423 | 828.89343 | 0.00424 | 829.4422 | 0.00419 | 769.36963 | 0.00401 | 773.5802 | 0.00405 | 768.42578 | 0.00403 | 745.20575 | 0.00355 | 750.27673 | 0.00343 | 739.04388 | 0.00335 | 746.21564 | 0.00342 | 745.14685 | 0.00354 | 734.91608 | 0.00354 | 699.55347 | 0.00336 | 688.59155 | 0.00336 | 703.87402 | 0.00353 | 771.1781 | 0.00384 | 759.91827 | 0.00393 | 756.15375 | 0.00378 | 778.8905 | 0.00384 | 772.49304 | 0.00368 | 763.97015 | 0.00373 | 745.30872 | 0.00375 | 724.28162 | 0.0035 | 717.55078 | 0.00358 | 842.35065 | 0.00382 | 835.74567 | 0.00399 | 859.41388 | 0.00402 | 855.25653 | 0.00393 | 846.66016 | 0.004 | 843.95728 | 0.00386 | 809.90533 | 0.00389 | 794.50287 | 0.00382 | 803.61023 | 0.00371
815.67712 | 0.00422 | 819.97937 | 0.00423 | 798.31171 | 0.00437 | 830.85437 | 0.00423 | 829.28589 | 0.00424 | 829.79871 | 0.00419 | 769.69659 | 0.00401 | 773.89996 | 0.00405 | 768.76984 | 0.00403 | 745.5412 | 0.00355 | 750.599 | 0.00343 | 739.37866 | 0.00335 | 746.56958 | 0.00342 | 745.48944 | 0.00354 | 735.23889 | 0.00354 | 699.8609 | 0.00337 | 688.89801 | 0.00336 | 704.20569 | 0.00354 | 771.49274 | 0.00386 | 760.24701 | 0.00394 | 756.46252 | 0.00379 | 779.23297 | 0.00384 | 772.83057 | 0.00368 | 764.29999 | 0.00374 | 745.6311 | 0.00374 | 724.6098 | 0.0035 | 717.89313 | 0.00357 | 842.70813 | 0.00382 | 836.09424 | 0.00399 | 859.77142 | 0.00402 | 855.6452 | 0.00393 | 847.03351 | 0.004 | 844.33038 | 0.00386 | 810.27576 | 0.00389 | 794.8504 | 0.00383 | 803.94958 | 0.00371
816.00568 | 0.00422 | 820.31342 | 0.00423 | 798.64832 | 0.00437 | 831.21631 | 0.00423 | 829.63837 | 0.00424 | 830.17542 | 0.00419 | 770.01459 | 0.00401 | 774.26617 | 0.00405 | 769.07758 | 0.00403 | 745.8443 | 0.00355 | 750.95465 | 0.00344 | 739.71985 | 0.00335 | 746.89783 | 0.00342 | 745.81201 | 0.00355 | 735.5752 | 0.00354 | 700.18121 | 0.00339 | 689.23505 | 0.00336 | 704.51892 | 0.00353 | 771.8139 | 0.00387 | 760.56232 | 0.00393 | 756.81708 | 0.00379 | 779.5755 | 0.00384 | 773.16156 | 0.00369 | 764.64282 | 0.00377 | 745.96631 | 0.00375 | 724.93744 | 0.00351 | 718.2226 | 0.00357 | 843.07288 | 0.00382 | 836.44275 | 0.00399 | 860.1037 | 0.00403 | 856.01794 | 0.00393 | 847.42285 | 0.00401 | 844.70276 | 0.00387 | 810.60773 | 0.00389 | 795.20483 | 0.00383 | 804.30463 | 0.00371
816.35364 | 0.00422 | 820.66669 | 0.00423 | 798.95502 | 0.00438 | 831.58862 | 0.00423 | 829.9812 | 0.00424 | 830.54248 | 0.0042 | 770.36017 | 0.00401 | 774.586 | 0.00406 | 769.41193 | 0.00403 | 746.1474 | 0.00357 | 751.28333 | 0.00344 | 740.02191 | 0.00336 | 747.22607 | 0.00342 | 746.14166 | 0.00355 | 735.89154 | 0.00354 | 700.52051 | 0.0034 | 689.56647 | 0.00337 | 704.8255 | 0.00352 | 772.1554 | 0.00388 | 760.87811 | 0.00392 | 757.11938 | 0.00378 | 779.91162 | 0.00385 | 773.5191 | 0.00369 | 764.97919 | 0.00378 | 746.27576 | 0.00376 | 725.26508 | 0.00351 | 718.552 | 0.00358 | 843.4137 | 0.00382 | 836.77472 | 0.00399 | 860.43658 | 0.00402 | 856.39801 | 0.00393 | 847.8042 | 0.00401 | 845.09241 | 0.00388 | 810.96301 | 0.00389 | 795.52905 | 0.00383 | 804.6673 | 0.00371
816.72198 | 0.00423 | 821.00067 | 0.00423 | 799.27136 | 0.00438 | 831.95135 | 0.00424 | 830.35364 | 0.00424 | 830.88928 | 0.0042 | 770.72418 | 0.00401 | 774.93347 | 0.00406 | 769.73816 | 0.00404 | 746.46991 | 0.0036 | 751.60608 | 0.00344 | 740.34332 | 0.00336 | 747.56018 | 0.00342 | 746.46436 | 0.00355 | 736.20142 | 0.00354 | 700.828 | 0.0034 | 689.87848 | 0.00337 | 705.13873 | 0.00351 | 772.48303 | 0.00387 | 761.19342 | 0.00391 | 757.4411 | 0.00378 | 780.25409 | 0.00385 | 773.84961 | 0.0037 | 765.35486 | 0.00377 | 746.59186 | 0.00377 | 725.57983 | 0.00351 | 718.86896 | 0.00359 | 843.77045 | 0.00382 | 837.13989 | 0.00399 | 860.79346 | 0.00402 | 856.77075 | 0.00394 | 848.17761 | 0.00401 | 845.47345 | 0.00388 | 811.3335 | 0.00389 | 795.89929 | 0.00383 | 805.01477 | 0.00371
817.02039 | 0.00423 | 821.33472 | 0.00423 | 799.58856 | 0.00438 | 832.3429 | 0.00424 | 830.73572 | 0.00425 | 831.25543 | 0.0042 | 771.07867 | 0.00402 | 775.27124 | 0.00406 | 770.07257 | 0.00404 | 746.80579 | 0.0036 | 751.90845 | 0.00344 | 740.70441 | 0.00336 | 747.89484 | 0.00343 | 746.78754 | 0.00355 | 736.53766 | 0.00354 | 701.12933 | 0.00339 | 690.20331 | 0.00337 | 705.46429 | 0.00351 | 772.8175 | 0.00387 | 761.50226 | 0.00392 | 757.76978 | 0.00377 | 780.59662 | 0.00386 | 774.16711 | 0.00369 | 765.69116 | 0.00375 | 746.94574 | 0.00376 | 725.88892 | 0.00351 | 719.16675 | 0.00359 | 844.1438 | 0.00383 | 837.4964 | 0.00399 | 861.13434 | 0.00402 | 857.17596 | 0.00394 | 848.53436 | 0.00402 | 845.83789 | 0.00388 | 811.70392 | 0.00389 | 796.27008 | 0.00383 | 805.36163 | 0.00371
817.32855 | 0.00423 | 821.65906 | 0.00423 | 799.90497 | 0.00438 | 832.67596 | 0.00424 | 831.12817 | 0.00425 | 831.60303 | 0.0042 | 771.42426 | 0.00402 | 775.60968 | 0.00406 | 770.41656 | 0.00404 | 747.14178 | 0.00359 | 752.25763 | 0.00345 | 741.03271 | 0.00336 | 748.22955 | 0.00343 | 747.13013 | 0.00355 | 736.8476 | 0.00354 | 701.44958 | 0.00338 | 690.49695 | 0.00337 | 705.77087 | 0.00351 | 773.1521 | 0.00386 | 761.82404 | 0.00394 | 758.10492 | 0.00379 | 780.93274 | 0.00386 | 774.51166 | 0.00369 | 766.04041 | 0.00375 | 747.28662 | 0.00376 | 726.22894 | 0.00351 | 719.48328 | 0.00358 | 844.49268 | 0.00383 | 837.84497 | 0.00399 | 861.48315 | 0.00403 | 857.56464 | 0.00394 | 848.94824 | 0.00401 | 846.21893 | 0.00387 | 812.06683 | 0.00389 | 796.61694 | 0.00384 | 805.71667 | 0.00371
817.66687 | 0.00423 | 822.02271 | 0.00423 | 800.23193 | 0.00438 | 833.04834 | 0.00425 | 831.52954 | 0.00425 | 831.9693 | 0.0042 | 771.74225 | 0.00402 | 775.93854 | 0.00406 | 770.77832 | 0.00404 | 747.45135 | 0.00358 | 752.58636 | 0.00345 | 741.34766 | 0.00336 | 748.57062 | 0.00343 | 747.42639 | 0.00355 | 737.19037 | 0.00354 | 701.75757 | 0.00337 | 690.80951 | 0.00338 | 706.09027 | 0.00352 | 773.48663 | 0.00385 | 762.15277 | 0.00394 | 758.43359 | 0.0038 | 781.26233 | 0.00386 | 774.83557 | 0.00369 | 766.39026 | 0.00375 | 747.60895 | 0.00377 | 726.56946 | 0.00352 | 719.81268 | 0.00359 | 844.85809 | 0.00383 | 838.18555 | 0.004 | 861.83997 | 0.00403 | 857.96118 | 0.00394 | 849.32959 | 0.00402 | 846.60791 | 0.00387 | 812.42969 | 0.00389 | 796.96387 | 0.00383 | 806.08685 | 0.00371
817.9848 | 0.00423 | 822.37598 | 0.00424 | 800.57831 | 0.00439 | 833.40063 | 0.00425 | 831.89233 | 0.00425 | 832.34601 | 0.00421 | 772.07813 | 0.00402 | 776.26807 | 0.00406 | 771.14075 | 0.00404 | 747.78082 | 0.00358 | 752.91553 | 0.00345 | 741.66956 | 0.00336 | 748.89886 | 0.00343 | 747.74255 | 0.00355 | 737.52667 | 0.00354 | 702.07739 | 0.00338 | 691.14038 | 0.00337 | 706.4035 | 0.00351 | 773.82117 | 0.00386 | 762.45459 | 0.00394 | 758.7489 | 0.0038 | 781.61127 | 0.00386 | 775.1731 | 0.0037 | 766.72656 | 0.00377 | 747.92511 | 0.00377 | 726.8847 | 0.00352 | 720.14209 | 0.00359 | 845.21484 | 0.00383 | 838.54205 | 0.004 | 862.1889 | 0.00403 | 858.37439 | 0.00394 | 849.6944 | 0.00402 | 846.97302 | 0.00388 | 812.77679 | 0.00389 | 797.31891 | 0.00384 | 806.44952 | 0.00371
818.31329 | 0.00423 | 822.70032 | 0.00424 | 800.88495 | 0.00439 | 833.76337 | 0.00425 | 832.25439 | 0.00425 | 832.71307 | 0.00421 | 772.41473 | 0.00403 | 776.58789 | 0.00407 | 771.46631 | 0.00404 | 748.11621 | 0.00356 | 753.25769 | 0.00345 | 742.00385 | 0.00336 | 749.23358 | 0.00343 | 748.05927 | 0.00356 | 737.84949 | 0.00355 | 702.39154 | 0.00339 | 691.45294 | 0.00337 | 706.70392 | 0.00351 | 774.14233 | 0.00388 | 762.78333 | 0.00393 | 759.07062 | 0.00379 | 781.94092 | 0.00385 | 775.51709 | 0.0037 | 767.0694 | 0.00378 | 748.24744 | 0.00377 | 727.1933 | 0.00352 | 720.46527 | 0.00359 | 845.57959 | 0.00383 | 838.86676 | 0.004 | 862.55432 | 0.00403 | 858.76306 | 0.00394 | 850.05981 | 0.00402 | 847.362 | 0.00389 | 813.12451 | 0.0039 | 797.6582 | 0.00384 | 806.81213 | 0.00372
818.66125 | 0.00423 | 823.05353 | 0.00424 | 801.20221 | 0.00439 | 834.15491 | 0.00425 | 832.60767 | 0.00426 | 833.05988 | 0.00421 | 772.76917 | 0.00403 | 776.9256 | 0.00407 | 771.80145 | 0.00405 | 748.44568 | 0.00355 | 753.56702 | 0.00345 | 742.33215 | 0.00337 | 749.55481 | 0.00343 | 748.38831 | 0.00356 | 738.15985 | 0.00355 | 702.72412 | 0.0034 | 691.75934 | 0.00337 | 707.01721 | 0.00351 | 774.47687 | 0.00387 | 763.13837 | 0.00394 | 759.4057 | 0.00378 | 782.27698 | 0.00386 | 775.83459 | 0.00369 | 767.41217 | 0.00378 | 748.56976 | 0.00377 | 727.51477 | 0.00352 | 720.79474 | 0.00359 | 845.92841 | 0.00383 | 839.21527 | 0.004 | 862.91113 | 0.00403 | 859.1358 | 0.00394 | 850.44116 | 0.00402 | 847.76758 | 0.00389 | 813.48737 | 0.0039 | 797.99811 | 0.00384 | 807.15143 | 0.00372
818.98975 | 0.00424 | 823.39716 | 0.00425 | 801.52832 | 0.00439 | 834.50806 | 0.00425 | 832.98969 | 0.00426 | 833.42603 | 0.00421 | 773.10583 | 0.00403 | 777.29181 | 0.00407 | 772.11798 | 0.00405 | 748.78815 | 0.00357 | 753.90277 | 0.00345 | 742.67334 | 0.00337 | 749.88953 | 0.00344 | 748.71149 | 0.00356 | 738.48273 | 0.00355 | 703.03827 | 0.00341 | 692.07745 | 0.00338 | 707.34882 | 0.0035 | 774.80499 | 0.00387 | 763.44025 | 0.00394 | 759.73438 | 0.00378 | 782.61304 | 0.00386 | 776.16559 | 0.00369 | 767.77496 | 0.00376 | 748.91693 | 0.00377 | 727.83618 | 0.00352 | 721.14331 | 0.00359 | 846.29376 | 0.00383 | 839.5639 | 0.004 | 863.25201 | 0.00404 | 859.54102 | 0.00394 | 850.78143 | 0.00402 | 848.13202 | 0.00389 | 813.84271 | 0.0039 | 798.38348 | 0.00384 | 807.51404 | 0.00372
819.33783 | 0.00424 | 823.76093 | 0.00425 | 801.85522 | 0.00439 | 834.88037 | 0.00426 | 833.32294 | 0.00426 | 833.77362 | 0.00422 | 773.45129 | 0.00403 | 777.62952 | 0.00407 | 772.45245 | 0.00405 | 749.13055 | 0.00359 | 754.23846 | 0.00345 | 743.00171 | 0.00337 | 750.21771 | 0.00344 | 749.03418 | 0.00356 | 738.79901 | 0.00355 | 703.3396 | 0.00341 | 692.41504 | 0.00338 | 707.67438 | 0.00351 | 775.1524 | 0.00387 | 763.75604 | 0.00394 | 760.06952 | 0.0038 | 782.95551 | 0.00386 | 776.49609 | 0.00369 | 768.11774 | 0.00377 | 749.22681 | 0.00377 | 728.16382 | 0.00353 | 721.46027 | 0.00359 | 846.65851 | 0.00384 | 839.90387 | 0.004 | 863.62537 | 0.00404 | 859.90515 | 0.00394 | 851.13031 | 0.00403 | 848.50507 | 0.00389 | 814.19739 | 0.0039 | 798.73102 | 0.00384 | 807.86151 | 0.00372
819.65656 | 0.00424 | 824.11414 | 0.00425 | 802.18219 | 0.0044 | 835.24231 | 0.00426 | 833.70496 | 0.00426 | 834.16016 | 0.00422 | 773.79614 | 0.00403 | 777.96808 | 0.00407 | 772.83264 | 0.00405 | 749.44708 | 0.00359 | 754.56067 | 0.00345 | 743.32953 | 0.00337 | 750.56531 | 0.00344 | 749.36383 | 0.00356 | 739.10889 | 0.00354 | 703.64758 | 0.00341 | 692.73987 | 0.00339 | 707.98145 | 0.00351 | 775.48053 | 0.00386 | 764.07135 | 0.00394 | 760.37836 | 0.00381 | 783.30457 | 0.00386 | 776.83362 | 0.0037 | 768.45404 | 0.00378 | 749.53619 | 0.00377 | 728.49768 | 0.00353 | 721.76434 | 0.00359 | 847.01599 | 0.00384 | 840.26099 | 0.00401 | 863.99811 | 0.00404 | 860.31036 | 0.00394 | 851.50366 | 0.00403 | 848.88611 | 0.00389 | 814.56842 | 0.0039 | 799.08606 | 0.00384 | 808.20837 | 0.00372
819.98425 | 0.00424 | 824.43848 | 0.00425 | 802.46942 | 0.0044 | 835.60504 | 0.00426 | 834.06787 | 0.00426 | 834.52631 | 0.00422 | 774.0874 | 0.00404 | 778.32446 | 0.00408 | 773.18555 | 0.00405 | 749.74969 | 0.00359 | 754.90338 | 0.00345 | 743.64502 | 0.00337 | 750.90643 | 0.00344 | 749.67999 | 0.00356 | 739.4317 | 0.00355 | 703.98022 | 0.0034 | 693.04626 | 0.00338 | 708.30029 | 0.00352 | 775.80859 | 0.00385 | 764.38019 | 0.00394 | 760.70648 | 0.00381 | 783.62769 | 0.00386 | 777.17114 | 0.00371 | 768.80981 | 0.00378 | 749.85858 | 0.00377 | 728.8006 | 0.00353 | 722.09375 | 0.0036 | 847.34821 | 0.00384 | 840.62543 | 0.00401 | 864.37152 | 0.00404 | 860.70697 | 0.00395 | 851.86908 | 0.00403 | 849.27509 | 0.00389 | 814.93073 | 0.0039 | 799.43292 | 0.00385 | 808.54767 | 0.00372
820.31274 | 0.00424 | 824.74274 | 0.00425 | 802.80609 | 0.0044 | 835.987 | 0.00426 | 834.42993 | 0.00427 | 834.89337 | 0.00422 | 774.44183 | 0.00404 | 778.66296 | 0.00408 | 773.50293 | 0.00405 | 750.06622 | 0.0036 | 755.22565 | 0.00346 | 743.98627 | 0.00339 | 751.23462 | 0.00344 | 750.00964 | 0.00356 | 739.75507 | 0.00355 | 704.29437 | 0.0034 | 693.37103 | 0.00338 | 708.63251 | 0.00351 | 776.10986 | 0.00386 | 764.72827 | 0.00394 | 761.02179 | 0.0038 | 783.93036 | 0.00387 | 777.50861 | 0.00372 | 769.16608 | 0.00378 | 750.2124 | 0.00378 | 729.12146 | 0.00352 | 722.40454 | 0.0036 | 847.70502 | 0.00384 | 840.95813 | 0.00401 | 864.73627 | 0.00404 | 861.06384 | 0.00395 | 852.26636 | 0.00403 | 849.6402 | 0.0039 | 815.26263 | 0.00391 | 799.79559 | 0.00384 | 808.91852 | 0.00373
820.62091 | 0.00425 | 825.09607 | 0.00425 | 803.10223 | 0.0044 | 836.33929 | 0.00426 | 834.80237 | 0.00427 | 835.24011 | 0.00422 | 774.80524 | 0.00404 | 779.00079 | 0.00408 | 773.81946 | 0.00406 | 750.40161 | 0.00361 | 755.55487 | 0.00346 | 744.33386 | 0.00338 | 751.56287 | 0.00344 | 750.35223 | 0.00356 | 740.06494 | 0.00355 | 704.61469 | 0.0034 | 693.65802 | 0.00338 | 708.92065 | 0.00351 | 776.42462 | 0.00386 | 765.04352 | 0.00395 | 761.31122 | 0.00379 | 784.24646 | 0.00387 | 777.83313 | 0.00371 | 769.52185 | 0.00377 | 750.5285 | 0.00378 | 729.44965 | 0.00353 | 722.72095 | 0.0036 | 848.05377 | 0.00384 | 841.28217 | 0.00401 | 865.06921 | 0.00404 | 861.44452 | 0.00395 | 852.61523 | 0.00403 | 850.02057 | 0.00389 | 815.60284 | 0.00391 | 800.1582 | 0.00385 | 809.28113 | 0.00373
820.95923 | 0.00425 | 825.46942 | 0.00426 | 803.4292 | 0.00441 | 836.70203 | 0.00427 | 835.19409 | 0.00427 | 835.56744 | 0.00423 | 775.14178 | 0.00404 | 779.34821 | 0.00408 | 774.19006 | 0.00406 | 750.74457 | 0.00361 | 755.87714 | 0.00346 | 744.65582 | 0.00338 | 751.89056 | 0.00344 | 750.68835 | 0.00357 | 740.38776 | 0.00355 | 704.92218 | 0.0034 | 693.9895 | 0.00339 | 709.22113 | 0.00352 | 776.76611 | 0.00386 | 765.37225 | 0.00396 | 761.6394 | 0.00379 | 784.60248 | 0.00387 | 778.16364 | 0.0037 | 769.88458 | 0.00377 | 750.84467 | 0.00378 | 729.75201 | 0.00353 | 723.04419 | 0.0036 | 848.44379 | 0.00384 | 841.65521 | 0.00402 | 865.39355 | 0.00404 | 861.84912 | 0.00395 | 852.99658 | 0.00403 | 850.41022 | 0.00389 | 815.9657 | 0.00391 | 800.51331 | 0.00385 | 809.62048 | 0.00373
821.30719 | 0.00425 | 825.79376 | 0.00426 | 803.76575 | 0.00441 | 837.05432 | 0.00427 | 835.57611 | 0.00427 | 835.93365 | 0.00423 | 775.50525 | 0.00404 | 779.69568 | 0.00408 | 774.51636 | 0.00406 | 751.07355 | 0.00359 | 756.20642 | 0.00346 | 744.97717 | 0.00337 | 752.21881 | 0.00345 | 751.01746 | 0.00357 | 740.71112 | 0.00356 | 705.22345 | 0.0034 | 694.32043 | 0.0034 | 709.55896 | 0.00352 | 777.11359 | 0.00387 | 765.69403 | 0.00397 | 761.98096 | 0.00381 | 784.97137 | 0.00387 | 778.51465 | 0.00369 | 770.23438 | 0.00378 | 751.17322 | 0.00378 | 730.08582 | 0.00353 | 723.3736 | 0.0036 | 848.80054 | 0.00385 | 842.03625 | 0.00402 | 865.75897 | 0.00405 | 862.2384 | 0.00395 | 853.38586 | 0.00404 | 850.77472 | 0.00389 | 816.34369 | 0.00392 | 800.86017 | 0.00385 | 809.97552 | 0.00373
821.63568 | 0.00425 | 826.14697 | 0.00426 | 804.11212 | 0.00441 | 837.41705 | 0.00427 | 835.92938 | 0.00428 | 836.31036 | 0.00423 | 775.85071 | 0.00404 | 780.04315 | 0.00409 | 774.86035 | 0.00406 | 751.37018 | 0.00358 | 756.5351 | 0.00346 | 745.30554 | 0.00337 | 752.5401 | 0.00345 | 751.34711 | 0.00357 | 741.034 | 0.00356 | 705.53143 | 0.0034 | 694.63904 | 0.0034 | 709.88446 | 0.00353 | 777.44165 | 0.00387 | 766.00983 | 0.00396 | 762.30963 | 0.00381 | 785.28748 | 0.00387 | 778.84509 | 0.0037 | 770.57721 | 0.00379 | 751.50793 | 0.00378 | 730.41968 | 0.00353 | 723.70355 | 0.0036 | 849.14935 | 0.00385 | 842.39276 | 0.00402 | 866.11584 | 0.00405 | 862.61914 | 0.00395 | 853.75928 | 0.00404 | 851.1557 | 0.0039 | 816.69147 | 0.00392 | 801.20013 | 0.00386 | 810.34576 | 0.00373
821.96417 | 0.00426 | 826.48096 | 0.00426 | 804.42932 | 0.00441 | 837.79901 | 0.00427 | 836.3114 | 0.00428 | 836.7074 | 0.00423 | 776.2052 | 0.00404 | 780.37195 | 0.00409 | 775.2132 | 0.00406 | 751.69916 | 0.00357 | 756.87726 | 0.00346 | 745.6333 | 0.00338 | 752.88177 | 0.00345 | 751.6568 | 0.00357 | 741.3573 | 0.00356 | 705.83276 | 0.0034 | 694.9516 | 0.00339 | 710.19153 | 0.00354 | 777.76923 | 0.00387 | 766.34448 | 0.00396 | 762.612 | 0.00382 | 785.63007 | 0.00387 | 779.19617 | 0.00371 | 770.91351 | 0.00379 | 751.83643 | 0.00379 | 730.73492 | 0.00353 | 724.03296 | 0.00361 | 849.48157 | 0.00385 | 842.74127 | 0.00402 | 866.48126 | 0.00405 | 862.99982 | 0.00396 | 854.10809 | 0.00404 | 851.54468 | 0.00391 | 817.05438 | 0.00392 | 801.547 | 0.00386 | 810.69263 | 0.00373
822.31226 | 0.00426 | 826.82538 | 0.00427 | 804.75549 | 0.00442 | 838.18097 | 0.00427 | 836.69354 | 0.00428 | 837.06396 | 0.00423 | 776.54175 | 0.00405 | 780.67383 | 0.00409 | 775.53876 | 0.00406 | 752.02863 | 0.00359 | 757.21991 | 0.00346 | 745.96167 | 0.00338 | 753.22284 | 0.00345 | 751.99292 | 0.00358 | 741.68658 | 0.00357 | 706.15924 | 0.00341 | 695.26361 | 0.00339 | 710.52325 | 0.00354 | 778.09088 | 0.00387 | 766.67316 | 0.00396 | 762.92731 | 0.00381 | 785.95319 | 0.00388 | 779.54016 | 0.0037 | 771.26929 | 0.00379 | 752.15259 | 0.00379 | 731.05023 | 0.00354 | 724.3432 | 0.00361 | 849.81451 | 0.00386 | 843.09778 | 0.00402 | 866.81354 | 0.00405 | 863.39648 | 0.00396 | 854.52197 | 0.00404 | 851.93433 | 0.00391 | 817.409 | 0.00392 | 801.90967 | 0.00386 | 811.06274 | 0.00374
822.66028 | 0.00426 | 827.15863 | 0.00427 | 805.05243 | 0.00442 | 838.55328 | 0.00427 | 837.0459 | 0.00428 | 837.38074 | 0.00423 | 776.87842 | 0.00405 | 781.01239 | 0.00409 | 775.8465 | 0.00407 | 752.37744 | 0.00361 | 757.53577 | 0.00346 | 746.27014 | 0.00339 | 753.53766 | 0.00345 | 752.31555 | 0.00358 | 742.00293 | 0.00357 | 706.47955 | 0.00342 | 695.59509 | 0.00339 | 710.81757 | 0.00354 | 778.42493 | 0.00388 | 767.00189 | 0.00397 | 763.24255 | 0.0038 | 786.26935 | 0.00388 | 779.89063 | 0.0037 | 771.61206 | 0.00378 | 752.46204 | 0.00379 | 731.37164 | 0.00354 | 724.64728 | 0.00361 | 850.18787 | 0.00386 | 843.44641 | 0.00403 | 867.16235 | 0.00405 | 863.79303 | 0.00396 | 854.89539 | 0.00404 | 852.3147 | 0.0039 | 817.75677 | 0.00392 | 802.26471 | 0.00386 | 811.39453 | 0.00374
822.96844 | 0.00426 | 827.52228 | 0.00427 | 805.36963 | 0.00442 | 838.91595 | 0.00428 | 837.4184 | 0.00428 | 837.75745 | 0.00423 | 777.21429 | 0.00405 | 781.36877 | 0.00409 | 776.19934 | 0.00407 | 752.69403 | 0.0036 | 757.86493 | 0.00346 | 746.62427 | 0.00339 | 753.86591 | 0.00345 | 752.63226 | 0.00358 | 742.32629 | 0.00357 | 706.79987 | 0.00342 | 695.9071 | 0.0034 | 711.11798 | 0.00354 | 778.74658 | 0.00388 | 767.32367 | 0.00398 | 763.56476 | 0.00381 | 786.60541 | 0.00389 | 780.24115 | 0.00371 | 771.96832 | 0.00377 | 752.82202 | 0.00379 | 731.67401 | 0.00354 | 724.95801 | 0.00361 | 850.53668 | 0.00386 | 843.80353 | 0.00403 | 867.5437 | 0.00406 | 864.19824 | 0.00396 | 855.2442 | 0.00404 | 852.69574 | 0.0039 | 818.1347 | 0.00393 | 802.62738 | 0.00386 | 811.73444 | 0.00374
823.3067 | 0.00427 | 827.87555 | 0.00427 | 805.69659 | 0.00442 | 839.28833 | 0.00428 | 837.79089 | 0.00428 | 838.10425 | 0.00423 | 777.56873 | 0.00405 | 781.6886 | 0.00409 | 776.55225 | 0.00407 | 753.01654 | 0.0036 | 758.18073 | 0.00347 | 746.96606 | 0.0034 | 754.18073 | 0.00345 | 752.96783 | 0.00358 | 742.6626 | 0.00357 | 707.08832 | 0.00341 | 696.23187 | 0.0034 | 711.43732 | 0.00354 | 779.08112 | 0.00388 | 767.63898 | 0.00398 | 763.91284 | 0.00382 | 786.95435 | 0.00389 | 780.5722 | 0.0037 | 772.32465 | 0.00378 | 753.15729 | 0.00379 | 732.00171 | 0.00354 | 725.30658 | 0.00361 | 850.8855 | 0.00386 | 844.1521 | 0.00403 | 867.89258 | 0.00407 | 864.56238 | 0.00397 | 855.63354 | 0.00404 | 853.08539 | 0.0039 | 818.51337 | 0.00392 | 802.97424 | 0.00386 | 812.08887 | 0.00374
823.63525 | 0.00427 | 828.20953 | 0.00427 | 806.03241 | 0.00443 | 839.64069 | 0.00428 | 838.15369 | 0.00429 | 838.47131 | 0.00423 | 777.90533 | 0.00405 | 782.06299 | 0.00409 | 776.89618 | 0.00407 | 753.35248 | 0.00362 | 758.51593 | 0.00347 | 747.28735 | 0.0034 | 754.49554 | 0.00345 | 753.29102 | 0.00358 | 742.98541 | 0.00357 | 707.38348 | 0.00341 | 696.5694 | 0.0034 | 711.76288 | 0.00354 | 779.40924 | 0.00389 | 767.96124 | 0.00397 | 764.2345 | 0.00382 | 787.27106 | 0.00389 | 780.89673 | 0.00371 | 772.66742 | 0.00379 | 753.44812 | 0.00379 | 732.32935 | 0.00354 | 725.63599 | 0.00361 | 851.23431 | 0.00386 | 844.52448 | 0.00403 | 868.24939 | 0.00407 | 864.94312 | 0.00397 | 856.01489 | 0.00404 | 853.4823 | 0.00391 | 818.85297 | 0.00393 | 803.31354 | 0.00387 | 812.46729 | 0.00374
823.99298 | 0.00427 | 828.52423 | 0.00428 | 806.37958 | 0.00443 | 840.013 | 0.00428 | 838.52618 | 0.00429 | 838.82855 | 0.00424 | 778.22339 | 0.00405 | 782.41046 | 0.00409 | 777.22168 | 0.00407 | 753.66852 | 0.00359 | 758.87152 | 0.00348 | 747.60229 | 0.00339 | 754.83667 | 0.00345 | 753.61371 | 0.00359 | 743.30878 | 0.00358 | 707.71045 | 0.00341 | 696.87585 | 0.0034 | 712.06995 | 0.00354 | 779.71057 | 0.00389 | 768.30286 | 0.00397 | 764.53687 | 0.00382 | 787.6001 | 0.00389 | 781.24066 | 0.00372 | 773.01025 | 0.0038 | 753.76373 | 0.0038 | 732.65076 | 0.00354 | 725.95251 | 0.00362 | 851.58319 | 0.00386 | 844.87305 | 0.00403 | 868.6228 | 0.00407 | 865.34033 | 0.00397 | 856.38763 | 0.00405 | 853.83881 | 0.00391 | 819.20007 | 0.00393 | 803.65344 | 0.00387 | 812.81415 | 0.00374
824.29138 | 0.00427 | 828.87744 | 0.00428 | 806.68628 | 0.00443 | 840.36536 | 0.00428 | 838.92749 | 0.00429 | 839.20453 | 0.00424 | 778.56891 | 0.00406 | 782.73022 | 0.0041 | 777.56573 | 0.00407 | 753.97809 | 0.00361 | 759.20721 | 0.00348 | 747.93713 | 0.00339 | 755.16492 | 0.00346 | 753.94977 | 0.00359 | 743.60516 | 0.00358 | 708.03021 | 0.0034 | 697.16284 | 0.0034 | 712.35815 | 0.00355 | 780.0451 | 0.00389 | 768.63153 | 0.00397 | 764.8457 | 0.00381 | 787.91626 | 0.00389 | 781.58472 | 0.00371 | 773.36597 | 0.0038 | 754.11133 | 0.0038 | 732.96606 | 0.00354 | 726.27563 | 0.00362 | 851.94794 | 0.00387 | 845.21368 | 0.00403 | 868.97162 | 0.00406 | 865.70453 | 0.00397 | 856.75305 | 0.00404 | 854.20392 | 0.00392 | 819.57874 | 0.00393 | 804.00031 | 0.00387 | 813.15405 | 0.00374
824.61987 | 0.00427 | 829.24121 | 0.00428 | 806.98328 | 0.00443 | 840.70807 | 0.00428 | 839.29034 | 0.00429 | 839.55212 | 0.00424 | 778.9234 | 0.00406 | 783.05981 | 0.0041 | 777.90082 | 0.00408 | 754.28766 | 0.00359 | 759.53644 | 0.00348 | 748.25848 | 0.00339 | 755.48615 | 0.00346 | 754.29236 | 0.00359 | 743.935 | 0.00358 | 708.33203 | 0.00341 | 697.46924 | 0.0034 | 712.69598 | 0.00355 | 780.39246 | 0.00389 | 768.94684 | 0.00397 | 765.18085 | 0.00381 | 788.25232 | 0.00389 | 781.92224 | 0.0037 | 773.73517 | 0.00379 | 754.42749 | 0.00379 | 733.28082 | 0.00355 | 726.6051 | 0.00362 | 852.32129 | 0.00387 | 845.57019 | 0.00403 | 869.29596 | 0.00406 | 866.08521 | 0.00397 | 857.10992 | 0.00405 | 854.56842 | 0.00391 | 819.94916 | 0.00394 | 804.37054 | 0.00387 | 813.51666 | 0.00374
825.00775 | 0.00427 | 829.56555 | 0.00428 | 807.29962 | 0.00443 | 841.08997 | 0.00428 | 839.63318 | 0.00429 | 839.92804 | 0.00425 | 779.27777 | 0.00406 | 783.41626 | 0.0041 | 778.21741 | 0.00408 | 754.63 | 0.00362 | 759.85223 | 0.00348 | 748.59332 | 0.00339 | 755.80798 | 0.00346 | 754.63495 | 0.00359 | 744.24487 | 0.00358 | 708.64569 | 0.00342 | 697.80017 | 0.00341 | 713.01532 | 0.00355 | 780.72058 | 0.0039 | 769.27502 | 0.00398 | 765.47675 | 0.00382 | 788.59485 | 0.00389 | 782.27917 | 0.00371 | 774.08496 | 0.00378 | 754.73694 | 0.00379 | 733.60846 | 0.00355 | 726.91589 | 0.00362 | 852.70258 | 0.00387 | 845.91077 | 0.00404 | 869.63684 | 0.00407 | 866.47388 | 0.00398 | 857.48328 | 0.00405 | 854.9574 | 0.00391 | 820.28113 | 0.00394 | 804.71808 | 0.00387 | 813.88684 | 0.00375
825.35571 | 0.00428 | 829.90918 | 0.00428 | 807.63623 | 0.00443 | 841.4527 | 0.00429 | 839.99597 | 0.00429 | 840.2951 | 0.00425 | 779.63226 | 0.00406 | 783.79132 | 0.0041 | 778.57031 | 0.00408 | 754.99237 | 0.0036 | 760.18799 | 0.00348 | 748.92157 | 0.00339 | 756.14209 | 0.00346 | 754.9317 | 0.00359 | 744.58112 | 0.00358 | 708.966 | 0.00343 | 698.125 | 0.00341 | 713.32855 | 0.00355 | 781.02887 | 0.0039 | 769.59088 | 0.00398 | 765.79846 | 0.00383 | 788.95734 | 0.00389 | 782.61017 | 0.00372 | 774.41431 | 0.00379 | 755.07831 | 0.0038 | 733.94275 | 0.00355 | 727.2453 | 0.00362 | 853.0434 | 0.00387 | 846.2594 | 0.00404 | 870.01025 | 0.00407 | 866.85455 | 0.00398 | 857.86469 | 0.00405 | 855.35498 | 0.00392 | 820.65161 | 0.00394 | 805.0498 | 0.00387 | 814.21039 | 0.00374
825.68427 | 0.00428 | 830.28247 | 0.00428 | 807.9632 | 0.00444 | 841.83459 | 0.00429 | 840.35809 | 0.0043 | 840.67181 | 0.00425 | 780.00525 | 0.00406 | 784.12018 | 0.0041 | 778.92316 | 0.00408 | 755.29547 | 0.0036 | 760.51025 | 0.00348 | 749.24353 | 0.00339 | 756.48376 | 0.00346 | 755.24792 | 0.00359 | 744.90393 | 0.00358 | 709.24884 | 0.00344 | 698.46252 | 0.00341 | 713.6413 | 0.00355 | 781.36987 | 0.0039 | 769.91907 | 0.00399 | 766.12714 | 0.00384 | 789.31329 | 0.00389 | 782.9342 | 0.00373 | 774.76416 | 0.0038 | 755.4007 | 0.0038 | 734.27039 | 0.00355 | 727.56232 | 0.00362 | 853.40021 | 0.00387 | 846.63245 | 0.00404 | 870.37567 | 0.00408 | 867.2439 | 0.00398 | 858.23804 | 0.00406 | 855.75189 | 0.00392 | 821.01447 | 0.00394 | 805.39673 | 0.00387 | 814.59637 | 0.00375
826.01276 | 0.00428 | 830.61566 | 0.00429 | 808.2901 | 0.00444 | 842.21661 | 0.00429 | 840.7113 | 0.0043 | 841.01862 | 0.00425 | 780.34119 | 0.00406 | 784.45868 | 0.00411 | 779.2583 | 0.00408 | 755.59802 | 0.00361 | 760.83942 | 0.00348 | 749.56488 | 0.0034 | 756.8313 | 0.00346 | 755.57758 | 0.00359 | 745.23376 | 0.00358 | 709.55017 | 0.00343 | 698.76843 | 0.00341 | 713.97351 | 0.00355 | 781.698 | 0.0039 | 770.24133 | 0.00398 | 766.42902 | 0.00383 | 789.64233 | 0.00389 | 783.27814 | 0.00373 | 775.10046 | 0.00381 | 755.71008 | 0.00381 | 734.58569 | 0.00355 | 727.91034 | 0.00363 | 853.79742 | 0.00388 | 846.99756 | 0.00404 | 870.73248 | 0.00407 | 867.60803 | 0.00398 | 858.58691 | 0.00406 | 856.125 | 0.00392 | 821.36975 | 0.00394 | 805.72845 | 0.00388 | 814.95142 | 0.00375
826.37054 | 0.00428 | 830.96008 | 0.00429 | 808.5968 | 0.00444 | 842.59851 | 0.00429 | 841.08295 | 0.0043 | 841.36542 | 0.00425 | 780.66882 | 0.00407 | 784.77844 | 0.00411 | 779.58374 | 0.00408 | 755.92755 | 0.00363 | 761.18805 | 0.00348 | 749.87982 | 0.0034 | 757.13971 | 0.00346 | 755.88727 | 0.00359 | 745.55017 | 0.00359 | 709.90173 | 0.00343 | 699.0871 | 0.00342 | 714.27386 | 0.00355 | 782.0127 | 0.0039 | 770.56952 | 0.00398 | 766.73779 | 0.00383 | 789.99835 | 0.0039 | 783.62268 | 0.00373 | 775.44971 | 0.0038 | 756.02625 | 0.00381 | 734.89429 | 0.00356 | 728.22113 | 0.00363 | 854.13037 | 0.00388 | 847.33746 | 0.00404 | 871.07343 | 0.00407 | 867.9563 | 0.00398 | 858.95959 | 0.00406 | 856.51398 | 0.00393 | 821.71686 | 0.00394 | 806.09106 | 0.00388 | 815.29828 | 0.00375
826.70886 | 0.00428 | 831.28369 | 0.00429 | 808.9035 | 0.00444 | 842.96124 | 0.0043 | 841.48499 | 0.0043 | 841.73242 | 0.00425 | 781.0047 | 0.00407 | 785.09833 | 0.00411 | 779.91888 | 0.00409 | 756.26343 | 0.00364 | 761.51086 | 0.00348 | 750.22107 | 0.00341 | 757.45453 | 0.00346 | 756.2099 | 0.00359 | 745.85358 | 0.00359 | 710.22827 | 0.00343 | 699.39966 | 0.00342 | 714.57434 | 0.00356 | 782.34723 | 0.0039 | 770.88531 | 0.00398 | 767.07941 | 0.00382 | 790.34088 | 0.0039 | 783.95319 | 0.00372 | 775.81897 | 0.00379 | 756.38007 | 0.00381 | 735.22809 | 0.00356 | 728.55054 | 0.00363 | 854.47119 | 0.00388 | 847.70258 | 0.00405 | 871.42224 | 0.00407 | 868.32117 | 0.00398 | 859.33301 | 0.00406 | 856.88702 | 0.00392 | 822.06458 | 0.00394 | 806.44611 | 0.00388 | 815.65332 | 0.00376
827.01703 | 0.00429 | 831.61768 | 0.00429 | 809.23041 | 0.00445 | 843.3136 | 0.0043 | 841.83746 | 0.0043 | 842.08887 | 0.00426 | 781.35913 | 0.00407 | 785.4458 | 0.00411 | 780.24445 | 0.00409 | 756.59296 | 0.00363 | 761.82666 | 0.00349 | 750.54297 | 0.00341 | 757.78278 | 0.00347 | 756.53308 | 0.00359 | 746.16345 | 0.00359 | 710.51721 | 0.00342 | 699.71826 | 0.00342 | 714.90601 | 0.00356 | 782.67535 | 0.0039 | 771.19415 | 0.00399 | 767.40167 | 0.00383 | 790.65051 | 0.0039 | 784.30426 | 0.00372 | 776.17523 | 0.00379 | 756.70239 | 0.00381 | 735.56244 | 0.00356 | 728.85455 | 0.00363 | 854.83594 | 0.00388 | 848.07501 | 0.00405 | 871.77905 | 0.00408 | 868.71771 | 0.00399 | 859.70642 | 0.00406 | 857.25153 | 0.00392 | 822.45081 | 0.00394 | 806.79364 | 0.00388 | 816.00085 | 0.00375
827.35529 | 0.00429 | 831.96124 | 0.00429 | 809.56708 | 0.00445 | 843.66669 | 0.0043 | 842.19073 | 0.00431 | 842.43567 | 0.00426 | 781.73218 | 0.00407 | 785.79321 | 0.00411 | 780.58838 | 0.00409 | 756.92188 | 0.00361 | 762.14893 | 0.00349 | 750.88416 | 0.0034 | 758.104 | 0.00347 | 756.85571 | 0.00359 | 746.49921 | 0.00359 | 710.81238 | 0.00342 | 700.04926 | 0.00342 | 715.23206 | 0.00356 | 783.0163 | 0.00391 | 771.52881 | 0.00399 | 767.71045 | 0.00384 | 790.98016 | 0.0039 | 784.6347 | 0.00373 | 776.51154 | 0.0038 | 757.00562 | 0.00382 | 735.85864 | 0.00356 | 729.16479 | 0.00363 | 855.18475 | 0.00389 | 848.44012 | 0.00405 | 872.12793 | 0.00409 | 869.09845 | 0.00399 | 860.07117 | 0.00406 | 857.63251 | 0.00392 | 822.82886 | 0.00395 | 807.13293 | 0.00389 | 816.35529 | 0.00375
827.70325 | 0.00429 | 832.34503 | 0.0043 | 809.86401 | 0.00445 | 844.039 | 0.0043 | 842.57275 | 0.00431 | 842.78326 | 0.00426 | 782.06885 | 0.00408 | 786.13104 | 0.00411 | 780.93243 | 0.00409 | 757.24493 | 0.00362 | 762.47809 | 0.00349 | 751.21198 | 0.0034 | 758.44513 | 0.00347 | 757.18536 | 0.00359 | 746.83545 | 0.00359 | 711.15112 | 0.00344 | 700.3429 | 0.00341 | 715.5448 | 0.00356 | 783.34393 | 0.00391 | 771.84467 | 0.004 | 768.0321 | 0.00385 | 791.32269 | 0.00391 | 784.98572 | 0.00375 | 776.86078 | 0.00382 | 757.33411 | 0.00381 | 736.18628 | 0.00356 | 729.50098 | 0.00363 | 855.55811 | 0.00389 | 848.79663 | 0.00405 | 872.49268 | 0.00409 | 869.49567 | 0.00399 | 860.42871 | 0.00406 | 858.03009 | 0.00393 | 823.1684 | 0.00395 | 807.47229 | 0.00389 | 816.71796 | 0.00376
828.03174 | 0.00429 | 832.68866 | 0.0043 | 810.17072 | 0.00445 | 844.40094 | 0.0043 | 842.92523 | 0.00431 | 843.15918 | 0.00426 | 782.39575 | 0.00408 | 786.46948 | 0.00411 | 781.26752 | 0.00409 | 757.56097 | 0.00362 | 762.82672 | 0.00349 | 751.53387 | 0.00341 | 758.77985 | 0.00347 | 757.50806 | 0.0036 | 747.14532 | 0.00359 | 711.48431 | 0.00344 | 700.63654 | 0.00342 | 715.85803 | 0.00356 | 783.67206 | 0.00391 | 772.18628 | 0.00399 | 768.34741 | 0.00384 | 791.65875 | 0.00391 | 785.32977 | 0.00375 | 777.22357 | 0.00382 | 757.65643 | 0.00381 | 736.49481 | 0.00357 | 729.81744 | 0.00363 | 855.91486 | 0.00389 | 849.13727 | 0.00405 | 872.82562 | 0.00408 | 869.88434 | 0.00399 | 860.79346 | 0.00407 | 858.39459 | 0.00394 | 823.52368 | 0.00395 | 807.8349 | 0.00389 | 817.073 | 0.00376
828.36023 | 0.00429 | 833.01221 | 0.0043 | 810.49768 | 0.00445 | 844.77325 | 0.0043 | 843.28809 | 0.00431 | 843.56598 | 0.00427 | 782.75024 | 0.00408 | 786.79828 | 0.00412 | 781.61151 | 0.00409 | 757.85706 | 0.00362 | 763.14954 | 0.00349 | 751.86224 | 0.00341 | 759.0882 | 0.00348 | 757.83069 | 0.0036 | 747.48163 | 0.00359 | 711.79797 | 0.00345 | 700.96124 | 0.00342 | 716.15845 | 0.00357 | 783.98669 | 0.00392 | 772.50806 | 0.004 | 768.66321 | 0.00384 | 791.98132 | 0.00392 | 785.6673 | 0.00374 | 777.55994 | 0.00382 | 757.9726 | 0.00381 | 736.81006 | 0.00357 | 730.14734 | 0.00364 | 856.2558 | 0.00389 | 849.49377 | 0.00405 | 873.19043 | 0.00408 | 870.25647 | 0.00399 | 861.16687 | 0.00407 | 858.76764 | 0.00394 | 823.84802 | 0.00395 | 808.17426 | 0.00388 | 817.40472 | 0.00376
828.71808 | 0.0043 | 833.3269 | 0.00431 | 810.79462 | 0.00446 | 845.14563 | 0.00431 | 843.67975 | 0.00431 | 843.90302 | 0.00427 | 783.08679 | 0.00408 | 787.11816 | 0.00412 | 781.93701 | 0.00409 | 758.15369 | 0.00361 | 763.48523 | 0.00349 | 752.17719 | 0.00341 | 759.42291 | 0.00348 | 758.17377 | 0.0036 | 747.79797 | 0.00359 | 712.11823 | 0.00345 | 701.2738 | 0.00343 | 716.49017 | 0.00357 | 784.33466 | 0.00392 | 772.83673 | 0.004 | 768.97198 | 0.00384 | 792.31091 | 0.00392 | 785.99121 | 0.00374 | 777.90918 | 0.00381 | 758.30737 | 0.00381 | 737.11865 | 0.00357 | 730.47681 | 0.00364 | 856.62915 | 0.00389 | 849.85089 | 0.00405 | 873.53131 | 0.00409 | 870.63715 | 0.00399 | 861.57202 | 0.00407 | 859.14069 | 0.00393 | 824.21094 | 0.00395 | 808.5293 | 0.00389 | 817.7522 | 0.00377
829.07581 | 0.0043 | 833.68982 | 0.00431 | 811.15076 | 0.00446 | 845.5083 | 0.00431 | 844.04266 | 0.00432 | 844.26923 | 0.00427 | 783.43237 | 0.00408 | 787.46558 | 0.00412 | 782.26245 | 0.00409 | 758.5354 | 0.00364 | 763.80103 | 0.0035 | 752.4986 | 0.00341 | 759.74414 | 0.00348 | 758.47003 | 0.0036 | 748.10785 | 0.00359 | 712.40729 | 0.00344 | 701.58588 | 0.00343 | 716.80951 | 0.00357 | 784.65582 | 0.00392 | 773.17188 | 0.004 | 769.28027 | 0.00386 | 792.64697 | 0.00392 | 786.33527 | 0.00374 | 778.28491 | 0.00381 | 758.62347 | 0.00382 | 737.453 | 0.00357 | 730.7746 | 0.00364 | 857.01843 | 0.00389 | 850.19952 | 0.00406 | 873.8642 | 0.00409 | 871.00995 | 0.00399 | 861.95337 | 0.00408 | 859.52173 | 0.00393 | 824.56561 | 0.00395 | 808.88434 | 0.0039 | 818.10663 | 0.00377
829.39453 | 0.0043 | 834.03424 | 0.00431 | 811.4873 | 0.00446 | 845.87988 | 0.00431 | 844.39502 | 0.00432 | 844.63629 | 0.00427 | 783.79572 | 0.00408 | 787.7951 | 0.00412 | 782.5791 | 0.00409 | 758.87836 | 0.00364 | 764.1297 | 0.0035 | 752.84674 | 0.00342 | 760.05951 | 0.00349 | 758.83252 | 0.0036 | 748.42426 | 0.0036 | 712.70856 | 0.00343 | 701.91064 | 0.00343 | 717.11053 | 0.00357 | 784.98395 | 0.00392 | 773.47375 | 0.004 | 769.60254 | 0.00387 | 792.97607 | 0.00391 | 786.66626 | 0.00375 | 778.62762 | 0.00382 | 758.95819 | 0.00383 | 737.77441 | 0.00357 | 731.09113 | 0.00364 | 857.37518 | 0.00389 | 850.5481 | 0.00406 | 874.21313 | 0.00409 | 871.37482 | 0.00399 | 862.31091 | 0.00407 | 859.90277 | 0.00394 | 824.93665 | 0.00396 | 809.22363 | 0.00389 | 818.48505 | 0.00377
829.71246 | 0.0043 | 834.37793 | 0.00431 | 811.84338 | 0.00446 | 846.2522 | 0.00431 | 844.75787 | 0.00432 | 845.00323 | 0.00427 | 784.16803 | 0.00409 | 788.14264 | 0.00413 | 782.94165 | 0.0041 | 759.1217 | 0.00363 | 764.43903 | 0.0035 | 753.18799 | 0.00342 | 760.38721 | 0.00349 | 759.14874 | 0.0036 | 748.73413 | 0.0036 | 713.00366 | 0.00343 | 702.23541 | 0.00343 | 717.41705 | 0.00357 | 785.31146 | 0.00392 | 773.79602 | 0.00399 | 769.92426 | 0.00388 | 793.3385 | 0.00392 | 787.01025 | 0.00375 | 778.97101 | 0.00383 | 759.28052 | 0.00383 | 738.08301 | 0.00357 | 731.40808 | 0.00364 | 857.716 | 0.00389 | 850.91254 | 0.00406 | 874.56195 | 0.00409 | 871.75549 | 0.00399 | 862.68365 | 0.00408 | 860.28381 | 0.00394 | 825.3147 | 0.00396 | 809.54779 | 0.00389 | 818.84766 | 0.00377
830.05078 | 0.00431 | 834.73114 | 0.00431 | 812.15088 | 0.00447 | 846.60535 | 0.00432 | 845.14001 | 0.00432 | 845.35004 | 0.00427 | 784.46814 | 0.00409 | 788.48035 | 0.00413 | 783.29449 | 0.0041 | 759.4248 | 0.00361 | 764.77478 | 0.0035 | 753.4895 | 0.00342 | 760.72833 | 0.00349 | 759.47192 | 0.00361 | 749.07043 | 0.00361 | 713.31781 | 0.00343 | 702.54181 | 0.00343 | 717.73029 | 0.00357 | 785.646 | 0.00392 | 774.11133 | 0.00399 | 770.2594 | 0.00386 | 793.64819 | 0.00392 | 787.34778 | 0.00376 | 779.30682 | 0.00383 | 759.60901 | 0.00383 | 738.39832 | 0.00358 | 731.73126 | 0.00364 | 858.06482 | 0.00389 | 851.26904 | 0.00406 | 874.90283 | 0.00409 | 872.12756 | 0.004 | 863.04907 | 0.00408 | 860.64825 | 0.00394 | 825.66998 | 0.00396 | 809.90228 | 0.00389 | 819.21027 | 0.00377
830.38904 | 0.00431 | 835.06512 | 0.00432 | 812.44788 | 0.00447 | 846.96729 | 0.00432 | 845.48279 | 0.00432 | 845.72681 | 0.00428 | 784.80481 | 0.00409 | 788.81885 | 0.00413 | 783.6474 | 0.0041 | 759.76721 | 0.00362 | 765.11047 | 0.0035 | 753.8114 | 0.00341 | 761.03674 | 0.00349 | 759.78107 | 0.00361 | 749.37384 | 0.00361 | 713.65045 | 0.00344 | 702.86664 | 0.00343 | 718.01794 | 0.00358 | 785.96075 | 0.00393 | 774.44653 | 0.00399 | 770.5553 | 0.00385 | 793.96436 | 0.00392 | 787.69177 | 0.00376 | 779.66956 | 0.00382 | 759.91846 | 0.00382 | 738.70691 | 0.00358 | 732.0415 | 0.00364 | 858.39777 | 0.0039 | 851.63416 | 0.00406 | 875.25964 | 0.00409 | 872.54071 | 0.004 | 863.42242 | 0.00408 | 861.04584 | 0.00394 | 826.01709 | 0.00396 | 810.25732 | 0.00391 | 819.5647 | 0.00377
830.72729 | 0.00431 | 835.40875 | 0.00432 | 812.77399 | 0.00447 | 847.34918 | 0.00432 | 845.86487 | 0.00433 | 846.07355 | 0.00428 | 785.17706 | 0.00409 | 789.18427 | 0.00413 | 783.96393 | 0.0041 | 760.08325 | 0.00364 | 765.43323 | 0.0035 | 754.14618 | 0.00341 | 761.35211 | 0.00349 | 760.10431 | 0.00361 | 749.70367 | 0.00361 | 713.94562 | 0.00344 | 703.1853 | 0.00343 | 718.33118 | 0.00358 | 786.276 | 0.00393 | 774.76819 | 0.00401 | 770.87061 | 0.00385 | 794.31384 | 0.00392 | 788.03577 | 0.00375 | 780.04578 | 0.00381 | 760.22839 | 0.00383 | 739.02216 | 0.00358 | 732.33936 | 0.00365 | 858.72998 | 0.0039 | 851.99066 | 0.00406 | 875.61652 | 0.00409 | 872.94592 | 0.004 | 863.79517 | 0.00408 | 861.42621 | 0.00393 | 826.35724 | 0.00397 | 810.61243 | 0.0039 | 819.9046 | 0.00378
831.08502 | 0.00431 | 835.72345 | 0.00432 | 813.13086 | 0.00447 | 847.68231 | 0.00432 | 846.2373 | 0.00433 | 846.45032 | 0.00428 | 785.51367 | 0.00409 | 789.52277 | 0.00413 | 784.27173 | 0.0041 | 760.41272 | 0.00362 | 765.75549 | 0.0035 | 754.46112 | 0.00341 | 761.69958 | 0.00349 | 760.42688 | 0.00361 | 750.02643 | 0.00361 | 714.25311 | 0.00345 | 703.51624 | 0.00344 | 718.65057 | 0.00358 | 786.60999 | 0.00393 | 775.09052 | 0.00402 | 771.19232 | 0.00388 | 794.66284 | 0.00393 | 788.37976 | 0.00375 | 780.37506 | 0.00382 | 760.55072 | 0.00383 | 739.34979 | 0.00358 | 732.65015 | 0.00365 | 859.11133 | 0.0039 | 852.34711 | 0.00407 | 875.98987 | 0.0041 | 873.32666 | 0.004 | 864.15265 | 0.00408 | 861.78339 | 0.00394 | 826.71191 | 0.00396 | 810.95935 | 0.0039 | 820.25909 | 0.00378
831.41351 | 0.00431 | 836.09674 | 0.00432 | 813.44727 | 0.00447 | 848.04504 | 0.00432 | 846.60016 | 0.00433 | 846.80682 | 0.00428 | 785.86816 | 0.00409 | 789.83362 | 0.00413 | 784.60687 | 0.00411 | 760.72876 | 0.0036 | 766.06488 | 0.0035 | 754.80878 | 0.00342 | 762.01447 | 0.00349 | 760.75653 | 0.00362 | 750.3363 | 0.00361 | 714.54828 | 0.00345 | 703.8349 | 0.00344 | 718.97607 | 0.00358 | 786.93811 | 0.00393 | 775.43213 | 0.00402 | 771.5011 | 0.00389 | 794.99243 | 0.00393 | 788.71729 | 0.00376 | 780.71143 | 0.00383 | 760.86633 | 0.00383 | 739.68982 | 0.00358 | 732.97333 | 0.00365 | 859.47668 | 0.00391 | 852.72028 | 0.00407 | 876.34668 | 0.0041 | 873.70734 | 0.00401 | 864.52539 | 0.00409 | 862.16443 | 0.00394 | 827.06726 | 0.00397 | 811.31439 | 0.00391 | 820.61414 | 0.00378
831.7616 | 0.00432 | 836.45001 | 0.00433 | 813.77423 | 0.00448 | 848.42694 | 0.00433 | 846.95264 | 0.00433 | 847.17383 | 0.00428 | 786.20471 | 0.00409 | 790.18109 | 0.00414 | 784.94116 | 0.00411 | 761.05823 | 0.00364 | 766.40698 | 0.0035 | 755.11725 | 0.00342 | 762.32928 | 0.00349 | 761.09265 | 0.00362 | 750.64618 | 0.00361 | 714.86237 | 0.00345 | 704.12238 | 0.00344 | 719.27655 | 0.00358 | 787.25983 | 0.00394 | 775.74097 | 0.00401 | 771.81635 | 0.00388 | 795.32153 | 0.00392 | 789.05481 | 0.00376 | 781.05426 | 0.00384 | 761.20154 | 0.00383 | 740.02411 | 0.00359 | 733.29657 | 0.00365 | 859.82556 | 0.00391 | 853.06879 | 0.00407 | 876.70349 | 0.0041 | 874.11188 | 0.00401 | 864.8988 | 0.00409 | 862.5368 | 0.00395 | 827.44525 | 0.00397 | 811.63098 | 0.00391 | 820.97675 | 0.00378
832.07056 | 0.00432 | 836.78406 | 0.00433 | 814.10028 | 0.00448 | 848.82898 | 0.00433 | 847.32507 | 0.00433 | 847.53033 | 0.00428 | 786.55029 | 0.00409 | 790.50092 | 0.00414 | 785.29407 | 0.00411 | 761.38715 | 0.00364 | 766.73621 | 0.00351 | 755.43921 | 0.00343 | 762.67041 | 0.0035 | 761.41534 | 0.00362 | 750.97601 | 0.00361 | 715.17651 | 0.00345 | 704.42828 | 0.00344 | 719.58978 | 0.00358 | 787.61365 | 0.00394 | 776.0697 | 0.004 | 772.12512 | 0.00387 | 795.63818 | 0.00393 | 789.39227 | 0.00377 | 781.41052 | 0.00383 | 761.51099 | 0.00384 | 740.32648 | 0.00359 | 733.61298 | 0.00366 | 860.19031 | 0.0039 | 853.41736 | 0.00407 | 877.04437 | 0.0041 | 874.48468 | 0.00401 | 865.28809 | 0.00409 | 862.89398 | 0.00395 | 827.8006 | 0.00397 | 811.98541 | 0.0039 | 821.33936 | 0.00378
832.40802 | 0.00432 | 837.1084 | 0.00433 | 814.43689 | 0.00448 | 849.21088 | 0.00433 | 847.70715 | 0.00433 | 847.9071 | 0.00428 | 786.91364 | 0.00409 | 790.84839 | 0.00414 | 785.60187 | 0.00411 | 761.69672 | 0.00365 | 767.03857 | 0.00351 | 755.7868 | 0.00343 | 763.00513 | 0.0035 | 761.72504 | 0.00362 | 751.29883 | 0.00361 | 715.47784 | 0.00345 | 704.73474 | 0.00344 | 719.89026 | 0.00358 | 787.95465 | 0.00394 | 776.37854 | 0.004 | 772.42108 | 0.00386 | 795.96729 | 0.00393 | 789.67682 | 0.00376 | 781.7533 | 0.00383 | 761.83954 | 0.00384 | 740.63507 | 0.00359 | 733.93622 | 0.00366 | 860.52319 | 0.0039 | 853.75793 | 0.00408 | 877.39325 | 0.0041 | 874.86536 | 0.00401 | 865.68604 | 0.00409 | 863.27502 | 0.00396 | 828.14008 | 0.00397 | 812.33289 | 0.0039 | 821.67865 | 0.00378
832.74628 | 0.00432 | 837.4223 | 0.00433 | 814.77356 | 0.00448 | 849.54395 | 0.00433 | 848.07959 | 0.00433 | 848.24414 | 0.00428 | 787.23169 | 0.0041 | 791.18616 | 0.00414 | 785.9458 | 0.00411 | 761.99341 | 0.00365 | 767.3479 | 0.00351 | 756.12158 | 0.00344 | 763.33331 | 0.0035 | 762.03473 | 0.00362 | 751.62164 | 0.00361 | 715.77917 | 0.00345 | 705.05341 | 0.00344 | 720.19684 | 0.00359 | 788.25647 | 0.00394 | 776.69385 | 0.00402 | 772.75623 | 0.00387 | 796.31677 | 0.00393 | 789.99432 | 0.00377 | 782.09613 | 0.00382 | 762.18713 | 0.00384 | 740.96942 | 0.00359 | 734.25317 | 0.00366 | 860.88794 | 0.00391 | 854.11444 | 0.00408 | 877.7262 | 0.0041 | 875.25403 | 0.00401 | 866.04285 | 0.00409 | 863.63947 | 0.00395 | 828.51123 | 0.00397 | 812.67224 | 0.00391 | 822.04132 | 0.00379
833.0553 | 0.00433 | 837.76587 | 0.00433 | 815.09076 | 0.00448 | 849.88672 | 0.00433 | 848.44244 | 0.00433 | 848.61115 | 0.00429 | 787.56836 | 0.0041 | 791.51569 | 0.00414 | 786.28094 | 0.00411 | 762.32288 | 0.00365 | 767.67072 | 0.00351 | 756.44946 | 0.00343 | 763.6546 | 0.0035 | 762.37085 | 0.00362 | 751.95795 | 0.00362 | 716.08051 | 0.00345 | 705.37817 | 0.00345 | 720.50391 | 0.00359 | 788.57764 | 0.00394 | 777.02197 | 0.00403 | 773.05859 | 0.00389 | 796.6593 | 0.00393 | 790.35828 | 0.00377 | 782.45239 | 0.00383 | 762.50952 | 0.00384 | 741.28418 | 0.00359 | 734.58881 | 0.00366 | 861.29376 | 0.00391 | 854.48755 | 0.00408 | 878.05847 | 0.00411 | 875.62677 | 0.00402 | 866.38379 | 0.00409 | 863.99597 | 0.00396 | 828.85077 | 0.00397 | 813.03485 | 0.00392 | 822.38068 | 0.00378
833.383 | 0.00433 | 838.12 | 0.00433 | 815.40717 | 0.00448 | 850.25897 | 0.00433 | 848.82458 | 0.00434 | 848.96771 | 0.00429 | 787.91382 | 0.0041 | 791.85345 | 0.00414 | 786.62494 | 0.00412 | 762.65826 | 0.00364 | 768.01929 | 0.00351 | 756.77136 | 0.00344 | 764.00269 | 0.0035 | 762.67413 | 0.00363 | 752.27484 | 0.00362 | 716.38849 | 0.00346 | 705.71521 | 0.00345 | 720.80438 | 0.00359 | 788.91211 | 0.00394 | 777.33789 | 0.00403 | 773.38025 | 0.00389 | 797.00183 | 0.00393 | 790.6958 | 0.00377 | 782.81458 | 0.00384 | 762.80652 | 0.00384 | 741.59326 | 0.00359 | 734.90576 | 0.00366 | 861.65851 | 0.00391 | 854.86859 | 0.00408 | 878.39935 | 0.00411 | 876.00751 | 0.00402 | 866.77301 | 0.00409 | 864.36115 | 0.00396 | 829.21362 | 0.00398 | 813.38239 | 0.00391 | 822.75903 | 0.00378
833.75128 | 0.00433 | 838.48291 | 0.00433 | 815.74384 | 0.00449 | 850.63135 | 0.00433 | 849.15771 | 0.00434 | 849.34442 | 0.00429 | 788.24078 | 0.0041 | 792.22858 | 0.00414 | 786.96893 | 0.00412 | 762.96783 | 0.00364 | 768.34851 | 0.00351 | 757.0863 | 0.00343 | 764.32397 | 0.0035 | 763.01019 | 0.00363 | 752.57776 | 0.00362 | 716.68359 | 0.00346 | 706.0155 | 0.00345 | 721.12988 | 0.00359 | 789.24023 | 0.00394 | 777.6333 | 0.00402 | 773.69556 | 0.00388 | 797.35083 | 0.00394 | 791.03333 | 0.00378 | 783.15094 | 0.00385 | 763.12885 | 0.00384 | 741.9209 | 0.00359 | 735.22229 | 0.00366 | 861.99139 | 0.00392 | 855.23303 | 0.00408 | 878.75616 | 0.00411 | 876.40411 | 0.00402 | 867.13782 | 0.00409 | 864.75006 | 0.00396 | 829.58411 | 0.00398 | 813.72168 | 0.00391 | 823.12921 | 0.00379
834.07977 | 0.00433 | 838.81689 | 0.00434 | 816.10071 | 0.00449 | 850.9837 | 0.00434 | 849.52942 | 0.00434 | 849.69122 | 0.00429 | 788.57745 | 0.00411 | 792.52972 | 0.00414 | 787.31219 | 0.00412 | 763.2774 | 0.00364 | 768.6778 | 0.00351 | 757.41461 | 0.00344 | 764.672 | 0.0035 | 763.33282 | 0.00363 | 752.90106 | 0.00362 | 717.00397 | 0.00346 | 706.31531 | 0.00345 | 721.44928 | 0.00359 | 789.58124 | 0.00395 | 777.96844 | 0.00402 | 774.01776 | 0.00386 | 797.66046 | 0.00394 | 791.38379 | 0.00378 | 783.50073 | 0.00384 | 763.45117 | 0.00384 | 742.24854 | 0.00359 | 735.56464 | 0.00367 | 862.30774 | 0.00392 | 855.59814 | 0.00408 | 879.12958 | 0.00411 | 876.77686 | 0.00402 | 867.48669 | 0.0041 | 865.14764 | 0.00397 | 829.93121 | 0.00398 | 814.06104 | 0.00391 | 823.49182 | 0.00379
834.40747 | 0.00433 | 839.15082 | 0.00434 | 816.40741 | 0.00449 | 851.34637 | 0.00434 | 849.92188 | 0.00435 | 850.08734 | 0.0043 | 788.91327 | 0.00411 | 792.86823 | 0.00414 | 787.65613 | 0.00412 | 763.59344 | 0.00365 | 768.9801 | 0.00351 | 757.72314 | 0.00344 | 764.99329 | 0.0035 | 763.66895 | 0.00363 | 753.22388 | 0.00362 | 717.33038 | 0.00347 | 706.65234 | 0.00345 | 721.78094 | 0.00359 | 789.88306 | 0.00394 | 778.30359 | 0.00402 | 774.31317 | 0.00386 | 798.00305 | 0.00394 | 791.68829 | 0.00377 | 783.8371 | 0.00384 | 763.7735 | 0.00384 | 742.53857 | 0.00359 | 735.87488 | 0.00367 | 862.70502 | 0.00392 | 855.92218 | 0.00409 | 879.46246 | 0.00411 | 877.16553 | 0.00402 | 867.87665 | 0.0041 | 865.52008 | 0.00397 | 830.2865 | 0.00398 | 814.39276 | 0.00392 | 823.862 | 0.00379
834.74579 | 0.00433 | 839.4848 | 0.00434 | 816.71411 | 0.00449 | 851.71796 | 0.00434 | 850.27435 | 0.00435 | 850.45441 | 0.0043 | 789.27667 | 0.00411 | 793.2157 | 0.00414 | 787.98242 | 0.00412 | 763.92291 | 0.00367 | 769.29596 | 0.00351 | 758.03809 | 0.00344 | 765.31458 | 0.0035 | 763.99164 | 0.00363 | 753.54724 | 0.00362 | 717.6507 | 0.00346 | 706.97101 | 0.00345 | 722.08191 | 0.00359 | 790.20422 | 0.00395 | 778.62537 | 0.00403 | 774.63544 | 0.00388 | 798.34552 | 0.00394 | 792.01935 | 0.00376 | 784.18634 | 0.00384 | 764.10822 | 0.00384 | 742.87238 | 0.00359 | 736.19806 | 0.00367 | 863.0379 | 0.00392 | 856.27869 | 0.00409 | 879.81927 | 0.00412 | 877.54626 | 0.00402 | 868.23346 | 0.0041 | 865.86865 | 0.00396 | 830.62598 | 0.00399 | 814.7478 | 0.00392 | 824.22467 | 0.00379
835.04419 | 0.00433 | 839.81885 | 0.00434 | 817.05066 | 0.0045 | 852.08063 | 0.00434 | 850.65637 | 0.00435 | 850.83118 | 0.0043 | 789.60431 | 0.00411 | 793.54449 | 0.00415 | 788.29907 | 0.00413 | 764.24597 | 0.00367 | 769.61871 | 0.00352 | 758.3728 | 0.00344 | 765.62988 | 0.0035 | 764.30133 | 0.00363 | 753.86359 | 0.00362 | 717.95203 | 0.00345 | 707.28967 | 0.00345 | 722.40125 | 0.00359 | 790.5387 | 0.00395 | 778.9342 | 0.00404 | 774.97699 | 0.00389 | 798.67511 | 0.00394 | 792.33685 | 0.00377 | 784.5426 | 0.00384 | 764.43671 | 0.00385 | 743.20667 | 0.0036 | 736.51508 | 0.00367 | 863.36218 | 0.00392 | 856.63586 | 0.00409 | 880.18408 | 0.00412 | 877.93481 | 0.00402 | 868.59027 | 0.0041 | 866.23376 | 0.00397 | 830.95795 | 0.00399 | 815.11041 | 0.00392 | 824.5722 | 0.00379
835.36292 | 0.00434 | 840.16248 | 0.00434 | 817.40674 | 0.0045 | 852.41376 | 0.00435 | 851.01923 | 0.00435 | 851.18762 | 0.0043 | 789.94989 | 0.00411 | 793.89191 | 0.00415 | 788.63342 | 0.00413 | 764.56848 | 0.00364 | 769.94098 | 0.00352 | 758.73389 | 0.00345 | 765.96405 | 0.00351 | 764.63098 | 0.00363 | 754.1864 | 0.00363 | 718.26569 | 0.00345 | 707.60217 | 0.00345 | 722.72681 | 0.00359 | 790.87329 | 0.00395 | 779.23657 | 0.00404 | 775.31213 | 0.00389 | 799.01123 | 0.00395 | 792.66083 | 0.00379 | 784.87195 | 0.00385 | 764.76526 | 0.00385 | 743.52765 | 0.0036 | 736.85077 | 0.00367 | 863.74353 | 0.00392 | 857.00037 | 0.00409 | 880.54956 | 0.00412 | 878.33209 | 0.00402 | 868.95569 | 0.0041 | 866.59027 | 0.00397 | 831.3208 | 0.00399 | 815.43463 | 0.00392 | 824.92657 | 0.00379
835.71094 | 0.00434 | 840.5061 | 0.00435 | 817.72394 | 0.0045 | 852.76611 | 0.00435 | 851.39172 | 0.00435 | 851.52472 | 0.0043 | 790.31323 | 0.00411 | 794.23944 | 0.00415 | 788.95966 | 0.00413 | 764.85809 | 0.00363 | 770.27667 | 0.00352 | 759.04242 | 0.00345 | 766.30566 | 0.0035 | 764.95361 | 0.00363 | 754.50977 | 0.00363 | 718.57983 | 0.00346 | 707.92084 | 0.00345 | 723.03339 | 0.0036 | 791.20782 | 0.00395 | 779.55835 | 0.00403 | 775.61395 | 0.00388 | 799.34729 | 0.00395 | 792.98535 | 0.00379 | 785.20825 | 0.00386 | 765.09381 | 0.00386 | 743.83673 | 0.0036 | 737.17389 | 0.00367 | 864.10095 | 0.00393 | 857.36548 | 0.00409 | 880.91431 | 0.00412 | 878.72076 | 0.00403 | 869.33704 | 0.0041 | 866.98724 | 0.00397 | 831.68372 | 0.00399 | 815.75818 | 0.00393 | 825.30499 | 0.0038
836.06866 | 0.00434 | 840.83044 | 0.00435 | 818.02094 | 0.0045 | 853.12878 | 0.00435 | 851.75378 | 0.00435 | 851.93146 | 0.00431 | 790.6402 | 0.00412 | 794.56824 | 0.00415 | 789.32135 | 0.00413 | 765.20746 | 0.00367 | 770.62524 | 0.00352 | 759.34393 | 0.00345 | 766.62048 | 0.00351 | 765.28326 | 0.00363 | 754.82611 | 0.00363 | 718.89392 | 0.00347 | 708.2395 | 0.00346 | 723.35278 | 0.00359 | 791.50964 | 0.00396 | 779.87366 | 0.00403 | 775.93622 | 0.00387 | 799.65698 | 0.00396 | 793.32935 | 0.00378 | 785.54462 | 0.00385 | 765.40997 | 0.00386 | 744.16437 | 0.0036 | 737.48468 | 0.00368 | 864.40863 | 0.00393 | 857.72198 | 0.0041 | 881.25519 | 0.00412 | 879.06909 | 0.00403 | 869.71838 | 0.00411 | 867.38483 | 0.00397 | 832.06995 | 0.00399 | 816.09808 | 0.00393 | 825.67517 | 0.0038
836.40698 | 0.00434 | 841.15472 | 0.00435 | 818.34784 | 0.00451 | 853.5011 | 0.00435 | 852.09741 | 0.00436 | 852.32764 | 0.00431 | 790.94043 | 0.00412 | 794.93433 | 0.00415 | 789.64764 | 0.00413 | 765.52997 | 0.00367 | 770.93512 | 0.00353 | 759.66583 | 0.00345 | 766.94177 | 0.00351 | 765.61292 | 0.00364 | 755.14893 | 0.00363 | 719.21423 | 0.00348 | 708.55817 | 0.00346 | 723.63483 | 0.00359 | 791.8244 | 0.00395 | 780.19592 | 0.00404 | 776.25146 | 0.00387 | 799.98596 | 0.00396 | 793.65332 | 0.00378 | 785.88098 | 0.00384 | 765.73846 | 0.00386 | 744.47296 | 0.0036 | 737.79492 | 0.00368 | 864.73358 | 0.00394 | 858.05396 | 0.0041 | 881.6286 | 0.00413 | 879.45764 | 0.00403 | 870.0752 | 0.00411 | 867.75787 | 0.00397 | 832.40948 | 0.00399 | 816.47589 | 0.00393 | 826.02271 | 0.0038
836.74524 | 0.00434 | 841.48877 | 0.00435 | 818.64484 | 0.00451 | 853.8631 | 0.00435 | 852.44983 | 0.00436 | 852.6842 | 0.00431 | 791.28589 | 0.00412 | 795.29974 | 0.00416 | 789.98206 | 0.00414 | 765.81311 | 0.00369 | 771.26385 | 0.00353 | 759.99359 | 0.00345 | 767.25659 | 0.00351 | 765.94202 | 0.00364 | 755.47229 | 0.00363 | 719.5094 | 0.00347 | 708.87018 | 0.00346 | 723.92859 | 0.00359 | 792.14557 | 0.00395 | 780.51123 | 0.00404 | 776.56671 | 0.00389 | 800.32904 | 0.00395 | 793.95782 | 0.00377 | 786.24365 | 0.00385 | 766.06702 | 0.00385 | 744.78821 | 0.0036 | 738.10522 | 0.00368 | 865.12286 | 0.00393 | 858.4032 | 0.0041 | 882.02588 | 0.00413 | 879.83838 | 0.00403 | 870.47253 | 0.00411 | 868.13031 | 0.00396 | 832.74957 | 0.00399 | 816.81519 | 0.00393 | 826.35443 | 0.0038
837.06396 | 0.00435 | 841.8324 | 0.00435 | 819.01062 | 0.00451 | 854.21613 | 0.00435 | 852.82227 | 0.00436 | 853.04144 | 0.00431 | 791.63147 | 0.00412 | 795.62854 | 0.00416 | 790.29858 | 0.00414 | 766.12268 | 0.00366 | 771.60602 | 0.00353 | 760.32843 | 0.00345 | 767.59131 | 0.00351 | 766.2453 | 0.00364 | 755.78857 | 0.00364 | 719.81073 | 0.00348 | 709.17609 | 0.00346 | 724.25409 | 0.0036 | 792.48004 | 0.00396 | 780.82648 | 0.00404 | 776.88898 | 0.0039 | 800.68457 | 0.00395 | 794.28186 | 0.00377 | 786.60645 | 0.00386 | 766.40228 | 0.00385 | 745.10352 | 0.00361 | 738.41595 | 0.00368 | 865.52014 | 0.00394 | 858.7597 | 0.0041 | 882.3913 | 0.00414 | 880.21118 | 0.00404 | 870.84589 | 0.00411 | 868.50336 | 0.00397 | 833.09668 | 0.00399 | 817.15509 | 0.00393 | 826.71643 | 0.0038
837.3819 | 0.00435 | 842.19531 | 0.00436 | 819.33759 | 0.00451 | 854.53961 | 0.00436 | 853.20441 | 0.00436 | 853.38824 | 0.00432 | 791.95844 | 0.00413 | 795.9671 | 0.00416 | 790.61523 | 0.00414 | 766.48505 | 0.00365 | 771.93524 | 0.00353 | 760.64386 | 0.00345 | 767.91309 | 0.00351 | 766.55499 | 0.00364 | 756.11145 | 0.00364 | 720.11816 | 0.00348 | 709.5014 | 0.00347 | 724.58014 | 0.0036 | 792.81458 | 0.00397 | 781.15521 | 0.00403 | 777.1908 | 0.0039 | 801.02057 | 0.00396 | 794.64587 | 0.00378 | 786.95569 | 0.00387 | 766.71783 | 0.00386 | 745.43115 | 0.00361 | 738.74536 | 0.00368 | 865.86896 | 0.00394 | 859.13275 | 0.0041 | 882.74811 | 0.00414 | 880.60773 | 0.00404 | 871.2027 | 0.00411 | 868.89233 | 0.00398 | 833.44446 | 0.00399 | 817.50958 | 0.00394 | 827.08728 | 0.0038
837.68036 | 0.00435 | 842.53967 | 0.00436 | 819.71381 | 0.00452 | 854.88239 | 0.00436 | 853.5769 | 0.00437 | 853.76501 | 0.00432 | 792.29498 | 0.00413 | 796.33246 | 0.00416 | 790.96887 | 0.00414 | 766.83392 | 0.00368 | 772.25751 | 0.00353 | 760.96527 | 0.00345 | 768.24078 | 0.00351 | 766.85822 | 0.00364 | 756.43475 | 0.00364 | 720.41333 | 0.00349 | 709.81348 | 0.00347 | 724.9118 | 0.0036 | 793.13574 | 0.00397 | 781.47693 | 0.00403 | 777.51306 | 0.00389 | 801.33026 | 0.00396 | 795.00336 | 0.00379 | 787.27856 | 0.00387 | 767.02777 | 0.00386 | 745.74585 | 0.00361 | 739.0686 | 0.00369 | 866.20978 | 0.00394 | 859.47272 | 0.0041 | 883.08905 | 0.00414 | 880.99707 | 0.00404 | 871.56818 | 0.00412 | 869.30579 | 0.00399 | 833.81494 | 0.00399 | 817.84955 | 0.00394 | 827.46497 | 0.00381
837.99829 | 0.00435 | 842.86328 | 0.00436 | 820.03021 | 0.00452 | 855.28351 | 0.00436 | 853.95892 | 0.00437 | 854.13208 | 0.00432 | 792.64948 | 0.00413 | 796.67993 | 0.00416 | 791.31207 | 0.00414 | 767.11713 | 0.00367 | 772.5932 | 0.00353 | 761.28662 | 0.00346 | 768.58246 | 0.00351 | 767.20081 | 0.00364 | 756.75116 | 0.00364 | 720.72748 | 0.00349 | 710.151 | 0.00347 | 725.21228 | 0.0036 | 793.45746 | 0.00397 | 781.78583 | 0.00404 | 777.84125 | 0.00389 | 801.65283 | 0.00397 | 795.36682 | 0.00379 | 787.62842 | 0.00387 | 767.34338 | 0.00387 | 746.06116 | 0.00361 | 739.40424 | 0.00369 | 866.55859 | 0.00394 | 859.83777 | 0.0041 | 883.42993 | 0.00414 | 881.36121 | 0.00404 | 871.92499 | 0.00412 | 869.66235 | 0.00399 | 834.15448 | 0.00399 | 818.19641 | 0.00394 | 827.82764 | 0.00381
838.35687 | 0.00435 | 843.19727 | 0.00436 | 820.36688 | 0.00452 | 855.64624 | 0.00436 | 854.32092 | 0.00437 | 854.508 | 0.00432 | 792.98615 | 0.00413 | 797.00952 | 0.00417 | 791.65613 | 0.00414 | 767.4267 | 0.00367 | 772.92242 | 0.00354 | 761.60858 | 0.00345 | 768.89728 | 0.00351 | 767.53693 | 0.00364 | 757.06104 | 0.00364 | 721.05396 | 0.00349 | 710.45691 | 0.00346 | 725.50659 | 0.00361 | 793.77856 | 0.00397 | 782.10162 | 0.00405 | 778.16992 | 0.00389 | 801.99591 | 0.00397 | 795.69788 | 0.00378 | 787.96472 | 0.00386 | 767.65955 | 0.00387 | 746.36353 | 0.00361 | 739.72742 | 0.00368 | 866.88287 | 0.00394 | 860.16986 | 0.00411 | 883.78668 | 0.00414 | 881.74194 | 0.00404 | 872.30634 | 0.00412 | 870.03546 | 0.00398 | 834.49396 | 0.004 | 818.53571 | 0.00394 | 828.21356 | 0.00381
838.68536 | 0.00436 | 843.51196 | 0.00436 | 820.68408 | 0.00452 | 856.00903 | 0.00437 | 854.68378 | 0.00437 | 854.88464 | 0.00432 | 793.30408 | 0.00413 | 797.36591 | 0.00417 | 792.02747 | 0.00414 | 767.76263 | 0.0037 | 773.24469 | 0.00353 | 761.93634 | 0.00345 | 769.22498 | 0.00352 | 767.83313 | 0.00364 | 757.37091 | 0.00364 | 721.3866 | 0.00348 | 710.76331 | 0.00347 | 725.81976 | 0.00361 | 794.10669 | 0.00397 | 782.42981 | 0.00406 | 778.46582 | 0.0039 | 802.33148 | 0.00396 | 796.03534 | 0.00378 | 788.32043 | 0.00386 | 768.00043 | 0.00387 | 746.685 | 0.00361 | 740.02521 | 0.00368 | 867.21576 | 0.00394 | 860.51044 | 0.00411 | 884.14349 | 0.00414 | 882.13055 | 0.00404 | 872.66315 | 0.00412 | 870.41644 | 0.00398 | 834.85687 | 0.004 | 818.86743 | 0.00394 | 828.5838 | 0.00381
839.04309 | 0.00436 | 843.87488 | 0.00437 | 820.99078 | 0.00453 | 856.37091 | 0.00437 | 855.05627 | 0.00437 | 855.242 | 0.00432 | 793.65857 | 0.00413 | 797.70367 | 0.00417 | 792.33521 | 0.00414 | 768.09857 | 0.00369 | 773.58038 | 0.00354 | 762.26471 | 0.00345 | 769.55322 | 0.00352 | 768.16278 | 0.00364 | 757.68079 | 0.00364 | 721.69458 | 0.00348 | 711.04419 | 0.00346 | 726.13916 | 0.00362 | 794.42145 | 0.00397 | 782.75208 | 0.00406 | 778.76764 | 0.00391 | 802.68097 | 0.00396 | 796.34637 | 0.0038 | 788.67676 | 0.00387 | 768.32281 | 0.00388 | 747.00031 | 0.00362 | 740.336 | 0.00369 | 867.58118 | 0.00395 | 860.88348 | 0.00412 | 884.51691 | 0.00414 | 882.49542 | 0.00404 | 873.01996 | 0.00412 | 870.77295 | 0.00399 | 835.21973 | 0.004 | 819.2301 | 0.00394 | 828.94641 | 0.00381
839.4115 | 0.00436 | 844.22888 | 0.00437 | 821.29749 | 0.00453 | 856.70398 | 0.00437 | 855.40869 | 0.00438 | 855.58881 | 0.00433 | 794.02191 | 0.00413 | 798.05115 | 0.00417 | 792.65186 | 0.00414 | 768.42108 | 0.00369 | 773.90314 | 0.00354 | 762.6059 | 0.00346 | 769.87445 | 0.00352 | 768.51184 | 0.00364 | 758.01007 | 0.00364 | 721.97687 | 0.00348 | 711.36285 | 0.00347 | 726.47699 | 0.00362 | 794.72968 | 0.00397 | 783.06738 | 0.00404 | 779.09637 | 0.00391 | 803.01007 | 0.00397 | 796.66388 | 0.0038 | 789.01953 | 0.00388 | 768.62653 | 0.00387 | 747.33411 | 0.00361 | 740.67163 | 0.00369 | 867.93799 | 0.00395 | 861.23999 | 0.00412 | 884.84924 | 0.00414 | 882.85168 | 0.00405 | 873.39337 | 0.00412 | 871.14606 | 0.00399 | 835.54407 | 0.004 | 819.54663 | 0.00394 | 829.28571 | 0.00381
839.7099 | 0.00436 | 844.55249 | 0.00437 | 821.62439 | 0.00453 | 857.07635 | 0.00437 | 855.78119 | 0.00438 | 855.94531 | 0.00433 | 794.35858 | 0.00414 | 798.40759 | 0.00418 | 792.99585 | 0.00415 | 768.73059 | 0.00366 | 774.2254 | 0.00354 | 762.92786 | 0.00345 | 770.18988 | 0.00352 | 768.84796 | 0.00365 | 758.32697 | 0.00365 | 722.2782 | 0.00349 | 711.6626 | 0.00347 | 726.78412 | 0.00363 | 795.05774 | 0.00398 | 783.39612 | 0.00405 | 779.40515 | 0.0039 | 803.34613 | 0.00397 | 797.02142 | 0.00379 | 789.36237 | 0.00388 | 768.93597 | 0.00387 | 747.64935 | 0.00361 | 740.97571 | 0.00369 | 868.27881 | 0.00395 | 861.6051 | 0.00412 | 885.20667 | 0.00414 | 883.2569 | 0.00405 | 873.79926 | 0.00413 | 871.54297 | 0.00399 | 835.91455 | 0.004 | 819.87842 | 0.00394 | 829.65594 | 0.00382
840.0376 | 0.00436 | 844.88647 | 0.00438 | 821.9505 | 0.00453 | 857.43903 | 0.00437 | 856.12402 | 0.00438 | 856.31232 | 0.00433 | 794.67664 | 0.00414 | 798.755 | 0.00418 | 793.33984 | 0.00415 | 769.06012 | 0.00365 | 774.56757 | 0.00354 | 763.24921 | 0.00345 | 770.51752 | 0.00352 | 769.18408 | 0.00366 | 758.64978 | 0.00365 | 722.57336 | 0.00349 | 711.99402 | 0.00348 | 727.08453 | 0.00362 | 795.3725 | 0.00398 | 783.73071 | 0.00405 | 779.73328 | 0.00389 | 803.66925 | 0.00397 | 797.36536 | 0.00379 | 789.71863 | 0.00388 | 769.25208 | 0.00386 | 747.96411 | 0.00362 | 741.29889 | 0.00369 | 868.61902 | 0.00395 | 861.94507 | 0.00412 | 885.57941 | 0.00415 | 883.62891 | 0.00405 | 874.14807 | 0.00413 | 871.93262 | 0.00399 | 836.26984 | 0.00401 | 820.21014 | 0.00394 | 830.01099 | 0.00382
840.37585 | 0.00436 | 845.24054 | 0.00438 | 822.23779 | 0.00453 | 857.82104 | 0.00438 | 856.48682 | 0.00438 | 856.70856 | 0.00433 | 794.97681 | 0.00414 | 799.10254 | 0.00418 | 793.71045 | 0.00415 | 769.38959 | 0.00368 | 774.90332 | 0.00354 | 763.53784 | 0.00345 | 770.84576 | 0.00352 | 769.49377 | 0.00365 | 758.95966 | 0.00365 | 722.89368 | 0.0035 | 712.33771 | 0.00348 | 727.37885 | 0.00362 | 795.68719 | 0.00398 | 784.05298 | 0.00407 | 780.02917 | 0.0039 | 804.00531 | 0.00397 | 797.71588 | 0.00379 | 790.04791 | 0.00388 | 769.58679 | 0.00387 | 748.28552 | 0.00362 | 741.61591 | 0.00369 | 868.9599 | 0.00395 | 862.31018 | 0.00412 | 885.93689 | 0.00415 | 884.00964 | 0.00405 | 874.50488 | 0.00413 | 872.28113 | 0.00399 | 836.63275 | 0.00401 | 820.55707 | 0.00394 | 830.36603 | 0.00382
840.69464 | 0.00437 | 845.56409 | 0.00438 | 822.5647 | 0.00453 | 858.18292 | 0.00438 | 856.84967 | 0.00438 | 857.09497 | 0.00433 | 795.30371 | 0.00414 | 799.4679 | 0.00418 | 794.0271 | 0.00415 | 769.7121 | 0.00368 | 775.22607 | 0.00354 | 763.87262 | 0.00345 | 771.14771 | 0.00352 | 769.81696 | 0.00366 | 759.26953 | 0.00365 | 723.20776 | 0.00349 | 712.64362 | 0.00348 | 727.69208 | 0.00362 | 796.0282 | 0.00398 | 784.36829 | 0.00408 | 780.3316 | 0.00392 | 804.36078 | 0.00397 | 798.04694 | 0.00379 | 790.40424 | 0.00388 | 769.90912 | 0.00387 | 748.58173 | 0.00362 | 741.91992 | 0.00369 | 869.32532 | 0.00395 | 862.66669 | 0.00412 | 886.2691 | 0.00416 | 884.39032 | 0.00405 | 874.8783 | 0.00413 | 872.66217 | 0.00399 | 836.96466 | 0.00401 | 820.90454 | 0.00394 | 830.72864 | 0.00382
841.0426 | 0.00437 | 845.89801 | 0.00438 | 822.8714 | 0.00454 | 858.5553 | 0.00438 | 857.21179 | 0.00438 | 857.46204 | 0.00433 | 795.70349 | 0.00414 | 799.79749 | 0.00418 | 794.33484 | 0.00415 | 770.0152 | 0.00369 | 775.53485 | 0.00354 | 764.21387 | 0.00346 | 771.48242 | 0.00353 | 770.13312 | 0.00366 | 759.58594 | 0.00365 | 723.50293 | 0.00349 | 712.94952 | 0.00348 | 728.00482 | 0.00363 | 796.35632 | 0.00399 | 784.69702 | 0.00407 | 780.65326 | 0.00392 | 804.7168 | 0.00397 | 798.3974 | 0.00381 | 790.7406 | 0.00388 | 770.2439 | 0.00388 | 748.9223 | 0.00363 | 742.23016 | 0.0037 | 869.66553 | 0.00395 | 863.01526 | 0.00412 | 886.66705 | 0.00416 | 884.77106 | 0.00405 | 875.23517 | 0.00413 | 873.05115 | 0.004 | 837.3042 | 0.00401 | 821.2287 | 0.00395 | 831.09888 | 0.00382
841.36053 | 0.00437 | 846.2417 | 0.00438 | 823.1886 | 0.00454 | 858.89801 | 0.00438 | 857.59381 | 0.00438 | 857.80884 | 0.00433 | 796.05798 | 0.00414 | 800.16284 | 0.00418 | 794.66998 | 0.00416 | 770.33124 | 0.0037 | 775.8905 | 0.00354 | 764.54218 | 0.00347 | 771.81653 | 0.00353 | 770.44934 | 0.00366 | 759.89581 | 0.00365 | 723.81042 | 0.00349 | 713.26819 | 0.00348 | 728.33698 | 0.00363 | 796.68439 | 0.00399 | 784.9989 | 0.00406 | 780.97552 | 0.00392 | 805.03931 | 0.00398 | 798.72839 | 0.00382 | 791.06989 | 0.00389 | 770.56 | 0.00388 | 749.24994 | 0.00363 | 742.55957 | 0.0037 | 870.03888 | 0.00396 | 863.37177 | 0.00412 | 887.00739 | 0.00415 | 885.16827 | 0.00405 | 875.57605 | 0.00413 | 873.42426 | 0.004 | 837.67462 | 0.00402 | 821.56805 | 0.00395 | 831.44574 | 0.00382
841.68903 | 0.00437 | 846.59576 | 0.00438 | 823.53497 | 0.00454 | 859.29034 | 0.00438 | 857.92706 | 0.00439 | 858.16528 | 0.00434 | 796.41241 | 0.00414 | 800.51031 | 0.00418 | 795.01392 | 0.00416 | 770.64722 | 0.0037 | 776.21271 | 0.00355 | 764.86359 | 0.00347 | 772.15125 | 0.00353 | 770.77197 | 0.00366 | 760.21918 | 0.00365 | 724.11224 | 0.00349 | 713.58685 | 0.00348 | 728.65582 | 0.00363 | 797.02539 | 0.00399 | 785.31476 | 0.00406 | 781.29077 | 0.00391 | 805.3819 | 0.00398 | 799.07892 | 0.00381 | 791.41272 | 0.0039 | 770.88849 | 0.00389 | 749.56525 | 0.00363 | 742.87659 | 0.0037 | 870.39563 | 0.00397 | 863.73694 | 0.00413 | 887.3562 | 0.00415 | 885.56494 | 0.00405 | 875.9574 | 0.00413 | 873.79663 | 0.004 | 838.0451 | 0.00402 | 821.9231 | 0.00395 | 831.81653 | 0.00383
842.01752 | 0.00438 | 846.93939 | 0.00438 | 823.87152 | 0.00454 | 859.6723 | 0.00438 | 858.28027 | 0.00439 | 858.55176 | 0.00434 | 796.77655 | 0.00415 | 800.87573 | 0.00419 | 795.36682 | 0.00416 | 771.00311 | 0.00369 | 776.55542 | 0.00355 | 765.16565 | 0.00348 | 772.47943 | 0.00353 | 771.10162 | 0.00366 | 760.55542 | 0.00366 | 724.41974 | 0.00349 | 713.89325 | 0.00349 | 728.95679 | 0.00363 | 797.32025 | 0.00399 | 785.6499 | 0.00407 | 781.59961 | 0.00392 | 805.72443 | 0.00398 | 799.41638 | 0.00379 | 791.76898 | 0.00389 | 771.19171 | 0.00388 | 749.87994 | 0.00363 | 743.21222 | 0.0037 | 870.75305 | 0.00397 | 864.06091 | 0.00413 | 887.70502 | 0.00416 | 885.92975 | 0.00405 | 876.32214 | 0.00414 | 874.17767 | 0.004 | 838.40796 | 0.00402 | 822.25482 | 0.00395 | 832.18677 | 0.00383
842.34528 | 0.00437 | 847.2533 | 0.00439 | 824.18799 | 0.00454 | 860.00543 | 0.00438 | 858.63269 | 0.00439 | 858.92847 | 0.00434 | 797.10345 | 0.00415 | 801.22321 | 0.00419 | 795.71967 | 0.00416 | 771.31915 | 0.00365 | 776.88409 | 0.00355 | 765.48755 | 0.00347 | 772.80768 | 0.00353 | 771.42426 | 0.00366 | 760.87177 | 0.00366 | 724.73389 | 0.0035 | 714.19916 | 0.00349 | 729.24445 | 0.00363 | 797.6156 | 0.00399 | 785.99152 | 0.00407 | 781.91486 | 0.00392 | 806.06042 | 0.00398 | 799.74091 | 0.0038 | 792.11823 | 0.00389 | 771.50787 | 0.00389 | 750.18903 | 0.00363 | 743.52295 | 0.0037 | 871.1178 | 0.00397 | 864.41809 | 0.00413 | 888.0459 | 0.00416 | 886.29388 | 0.00406 | 876.69556 | 0.00414 | 874.55078 | 0.004 | 838.78662 | 0.00402 | 822.5708 | 0.00396 | 832.52606 | 0.00383
842.70386 | 0.00438 | 847.58722 | 0.00439 | 824.49469 | 0.00455 | 860.36731 | 0.00438 | 858.99554 | 0.00439 | 859.26556 | 0.00434 | 797.44006 | 0.00415 | 801.5528 | 0.00419 | 796.04517 | 0.00416 | 771.60229 | 0.00367 | 777.20691 | 0.00355 | 765.8288 | 0.00347 | 773.10913 | 0.00353 | 771.72107 | 0.00366 | 761.18811 | 0.00366 | 725.05365 | 0.0035 | 714.51172 | 0.00349 | 729.58276 | 0.00363 | 797.94324 | 0.00399 | 786.30676 | 0.00407 | 782.2038 | 0.00393 | 806.40997 | 0.00399 | 800.09796 | 0.00381 | 792.47455 | 0.00388 | 771.83636 | 0.00388 | 750.49762 | 0.00363 | 743.8208 | 0.00371 | 871.46667 | 0.00397 | 864.7666 | 0.00413 | 888.41138 | 0.00417 | 886.65015 | 0.00406 | 877.0769 | 0.00414 | 874.91522 | 0.004 | 839.11108 | 0.00402 | 822.93341 | 0.00396 | 832.88867 | 0.00383
843.02179 | 0.00438 | 847.94135 | 0.00439 | 824.79163 | 0.00455 | 860.73004 | 0.00439 | 859.37769 | 0.00439 | 859.62286 | 0.00435 | 797.76709 | 0.00415 | 801.89948 | 0.00419 | 796.37146 | 0.00416 | 771.95117 | 0.00369 | 777.52917 | 0.00356 | 766.15656 | 0.00347 | 773.41107 | 0.00354 | 772.0636 | 0.00367 | 761.49799 | 0.00366 | 725.38062 | 0.0035 | 714.82983 | 0.00349 | 729.92725 | 0.00363 | 798.27136 | 0.004 | 786.61566 | 0.00408 | 782.53894 | 0.00393 | 806.75256 | 0.00399 | 800.43542 | 0.00382 | 792.81732 | 0.00389 | 772.17114 | 0.00388 | 750.81293 | 0.00363 | 744.14398 | 0.00371 | 871.84003 | 0.00397 | 865.1311 | 0.00413 | 888.78412 | 0.00417 | 887.04742 | 0.00407 | 877.41779 | 0.00414 | 875.30487 | 0.00401 | 839.45819 | 0.00402 | 823.27344 | 0.00396 | 833.28223 | 0.00383
843.35028 | 0.00438 | 848.28497 | 0.00439 | 825.1283 | 0.00455 | 861.05353 | 0.00439 | 859.73004 | 0.0044 | 859.99963 | 0.00435 | 798.10364 | 0.00415 | 802.23798 | 0.00419 | 796.71539 | 0.00417 | 772.30054 | 0.00371 | 777.85193 | 0.00356 | 766.48492 | 0.00347 | 773.74579 | 0.00354 | 772.39325 | 0.00368 | 761.8208 | 0.00366 | 725.68811 | 0.00351 | 715.15515 | 0.00349 | 730.22766 | 0.00363 | 798.6123 | 0.004 | 786.91748 | 0.00408 | 782.86768 | 0.00393 | 807.08862 | 0.00399 | 800.75293 | 0.00382 | 793.15363 | 0.0039 | 772.48724 | 0.00389 | 751.13434 | 0.00364 | 744.46722 | 0.00371 | 872.20477 | 0.00397 | 865.51208 | 0.00413 | 889.14954 | 0.00417 | 887.40363 | 0.00407 | 877.78253 | 0.00414 | 875.70178 | 0.00402 | 839.82855 | 0.00403 | 823.61273 | 0.00396 | 833.6524 | 0.00384
843.65851 | 0.00438 | 848.61896 | 0.0044 | 825.4649 | 0.00456 | 861.40582 | 0.00439 | 860.06329 | 0.0044 | 860.37555 | 0.00435 | 798.44922 | 0.00416 | 802.59442 | 0.00419 | 797.0683 | 0.00417 | 772.61011 | 0.00371 | 778.18066 | 0.00355 | 766.80627 | 0.00348 | 774.08044 | 0.00354 | 772.71594 | 0.00368 | 762.13068 | 0.00367 | 725.98328 | 0.0035 | 715.47382 | 0.00349 | 730.54089 | 0.00363 | 798.94043 | 0.00399 | 787.24622 | 0.00407 | 783.17645 | 0.00392 | 807.45752 | 0.00399 | 801.09692 | 0.00381 | 793.49646 | 0.0039 | 772.80341 | 0.00389 | 751.44287 | 0.00364 | 744.78986 | 0.00371 | 872.52966 | 0.00398 | 865.87659 | 0.00414 | 889.49841 | 0.00417 | 887.77637 | 0.00407 | 878.16388 | 0.00414 | 876.07489 | 0.00401 | 840.17633 | 0.00403 | 823.94446 | 0.00396 | 834.00745 | 0.00384
843.98694 | 0.00438 | 848.95294 | 0.0044 | 825.78217 | 0.00456 | 861.8078 | 0.00439 | 860.43579 | 0.0044 | 860.74261 | 0.00435 | 798.79474 | 0.00416 | 802.92322 | 0.00419 | 797.40265 | 0.00417 | 772.90625 | 0.00368 | 778.50989 | 0.00356 | 767.11481 | 0.00348 | 774.42151 | 0.00354 | 773.04559 | 0.00367 | 762.46051 | 0.00366 | 726.27844 | 0.0035 | 715.77362 | 0.0035 | 730.82855 | 0.00363 | 799.26801 | 0.00399 | 787.58142 | 0.00408 | 783.49817 | 0.00392 | 807.79358 | 0.00399 | 801.43445 | 0.00381 | 793.83282 | 0.00389 | 773.11285 | 0.00389 | 751.76434 | 0.00364 | 745.12604 | 0.00371 | 872.88641 | 0.00398 | 866.21722 | 0.00414 | 889.8313 | 0.00417 | 888.1485 | 0.00407 | 878.54523 | 0.00414 | 876.43933 | 0.00401 | 840.53162 | 0.00403 | 824.25281 | 0.00396 | 834.34674 | 0.00384
844.31543 | 0.00439 | 849.28687 | 0.0044 | 826.10828 | 0.00456 | 862.19934 | 0.0044 | 860.82745 | 0.0044 | 861.09906 | 0.00435 | 799.14917 | 0.00416 | 803.2804 | 0.00419 | 797.7193 | 0.00417 | 773.20941 | 0.00368 | 778.80573 | 0.00356 | 767.43671 | 0.00349 | 774.73639 | 0.00354 | 773.36176 | 0.00367 | 762.77039 | 0.00367 | 726.60492 | 0.0035 | 716.09222 | 0.0035 | 731.14185 | 0.00364 | 799.58325 | 0.004 | 787.91016 | 0.00408 | 783.80054 | 0.00393 | 808.12262 | 0.00399 | 801.77197 | 0.0038 | 794.16913 | 0.00389 | 773.45422 | 0.00389 | 752.06677 | 0.00364 | 745.43005 | 0.00371 | 873.25189 | 0.00398 | 866.56573 | 0.00414 | 890.18817 | 0.00417 | 888.52124 | 0.00407 | 878.89417 | 0.00414 | 876.80444 | 0.00401 | 840.87115 | 0.00403 | 824.60034 | 0.00396 | 834.70941 | 0.00384
844.63336 | 0.00439 | 849.60083 | 0.0044 | 826.3858 | 0.00456 | 862.5517 | 0.0044 | 861.19995 | 0.0044 | 861.43616 | 0.00435 | 799.48505 | 0.00416 | 803.60022 | 0.0042 | 798.04553 | 0.00418 | 773.54529 | 0.00369 | 779.12854 | 0.00356 | 767.77789 | 0.00349 | 775.07751 | 0.00354 | 773.66498 | 0.00368 | 763.08026 | 0.00367 | 726.8877 | 0.0035 | 716.41705 | 0.0035 | 731.44226 | 0.00364 | 799.91083 | 0.004 | 788.21198 | 0.00409 | 784.12866 | 0.00394 | 808.46515 | 0.00399 | 802.12299 | 0.00381 | 794.53186 | 0.00389 | 773.78278 | 0.0039 | 752.38202 | 0.00364 | 745.74707 | 0.00371 | 873.61664 | 0.00398 | 866.91431 | 0.00414 | 890.56158 | 0.00418 | 888.86951 | 0.00407 | 879.27551 | 0.00415 | 877.17682 | 0.00401 | 841.21069 | 0.00403 | 824.94727 | 0.00397 | 835.07202 | 0.00384
844.98138 | 0.00439 | 849.96454 | 0.0044 | 826.70221 | 0.00456 | 862.93359 | 0.0044 | 861.56274 | 0.00441 | 861.81293 | 0.00436 | 799.80383 | 0.00416 | 803.95667 | 0.0042 | 798.37097 | 0.00418 | 773.90063 | 0.0037 | 779.44434 | 0.00356 | 768.09924 | 0.00348 | 775.40576 | 0.00354 | 774.0011 | 0.00368 | 763.3902 | 0.00367 | 727.19519 | 0.0035 | 716.72906 | 0.0035 | 731.74939 | 0.00364 | 800.23248 | 0.00401 | 788.50793 | 0.00408 | 784.42462 | 0.00394 | 808.8147 | 0.004 | 802.43341 | 0.00383 | 794.88757 | 0.0039 | 774.07977 | 0.0039 | 752.69061 | 0.00364 | 746.05731 | 0.00372 | 873.96539 | 0.00398 | 867.26288 | 0.00414 | 890.92633 | 0.00418 | 889.24225 | 0.00407 | 879.64886 | 0.00415 | 877.56647 | 0.00402 | 841.55841 | 0.00404 | 825.27136 | 0.00397 | 835.43463 | 0.00384
845.34003 | 0.00439 | 850.31781 | 0.00441 | 827.06885 | 0.00457 | 863.29633 | 0.0044 | 861.91516 | 0.00441 | 862.19934 | 0.00436 | 800.16718 | 0.00416 | 804.29517 | 0.0042 | 798.71503 | 0.00418 | 774.20374 | 0.00371 | 779.78003 | 0.00357 | 768.42761 | 0.00348 | 775.7077 | 0.00354 | 774.29736 | 0.00368 | 763.72644 | 0.00367 | 727.53448 | 0.00351 | 717.04773 | 0.0035 | 732.07489 | 0.00364 | 800.56708 | 0.00401 | 788.81683 | 0.00408 | 784.74628 | 0.00393 | 809.1701 | 0.004 | 802.78448 | 0.00384 | 795.25037 | 0.0039 | 774.38306 | 0.0039 | 753.01202 | 0.00364 | 746.39294 | 0.00372 | 874.30627 | 0.00398 | 867.62006 | 0.00415 | 891.28314 | 0.00418 | 889.63092 | 0.00408 | 879.99774 | 0.00415 | 877.93097 | 0.00402 | 841.92883 | 0.00404 | 825.62646 | 0.00397 | 835.80487 | 0.00384
845.6181 | 0.00439 | 850.66138 | 0.00441 | 827.38519 | 0.00457 | 863.64868 | 0.0044 | 862.28766 | 0.00441 | 862.56641 | 0.00436 | 800.52161 | 0.00417 | 804.66058 | 0.00421 | 799.05017 | 0.00418 | 774.50037 | 0.00372 | 780.11578 | 0.00356 | 768.74255 | 0.00348 | 776.02893 | 0.00354 | 774.62701 | 0.00368 | 764.04926 | 0.00367 | 727.84198 | 0.00351 | 717.37915 | 0.0035 | 732.37531 | 0.00364 | 800.87531 | 0.00401 | 789.15192 | 0.00409 | 785.06854 | 0.00392 | 809.52612 | 0.004 | 803.12201 | 0.00383 | 795.58026 | 0.00391 | 774.70532 | 0.00389 | 753.32733 | 0.00364 | 746.71619 | 0.00372 | 874.65515 | 0.00399 | 867.96857 | 0.00414 | 891.62402 | 0.00418 | 890.0116 | 0.00408 | 880.35455 | 0.00415 | 878.29614 | 0.00402 | 842.30688 | 0.00404 | 825.9967 | 0.00397 | 836.15991 | 0.00385
845.93683 | 0.0044 | 850.96655 | 0.00441 | 827.70245 | 0.00457 | 863.99219 | 0.0044 | 862.63043 | 0.00441 | 862.9035 | 0.00436 | 800.89392 | 0.00417 | 804.98938 | 0.00421 | 799.3941 | 0.00418 | 774.83582 | 0.0037 | 780.45795 | 0.00357 | 769.0575 | 0.00349 | 776.36359 | 0.00355 | 774.94965 | 0.00368 | 764.3656 | 0.00367 | 728.13092 | 0.00351 | 717.68506 | 0.0035 | 732.68188 | 0.00364 | 801.20288 | 0.00401 | 789.46722 | 0.00409 | 785.37036 | 0.00393 | 809.87512 | 0.004 | 803.46594 | 0.00382 | 795.92303 | 0.0039 | 775.03387 | 0.00389 | 753.6297 | 0.00365 | 747.03314 | 0.00372 | 875.00397 | 0.00399 | 868.31714 | 0.00415 | 891.96497 | 0.00418 | 890.39233 | 0.00408 | 880.72791 | 0.00415 | 878.67712 | 0.00401 | 842.6546 | 0.00404 | 826.32843 | 0.00397 | 836.51495 | 0.00385
846.29462 | 0.0044 | 851.27075 | 0.00441 | 828.04877 | 0.00457 | 864.37408 | 0.00441 | 863.01257 | 0.00442 | 863.29962 | 0.00437 | 801.21271 | 0.00417 | 805.33679 | 0.00421 | 799.7196 | 0.00418 | 775.16528 | 0.00371 | 780.80005 | 0.00357 | 769.39227 | 0.00349 | 776.6983 | 0.00355 | 775.2793 | 0.00368 | 764.68896 | 0.00367 | 728.44458 | 0.00351 | 717.95978 | 0.00351 | 732.99518 | 0.00364 | 801.53741 | 0.00401 | 789.80243 | 0.0041 | 785.67273 | 0.00394 | 810.19824 | 0.00401 | 803.81 | 0.00383 | 796.2793 | 0.00391 | 775.3562 | 0.0039 | 753.94501 | 0.00365 | 747.34338 | 0.00372 | 875.36072 | 0.00399 | 868.68158 | 0.00415 | 892.28925 | 0.00419 | 890.75647 | 0.00408 | 881.09271 | 0.00416 | 879.05817 | 0.00402 | 842.99414 | 0.00404 | 826.64435 | 0.00398 | 836.86938 | 0.00385
846.61249 | 0.0044 | 851.57501 | 0.00441 | 828.35541 | 0.00458 | 864.70721 | 0.00441 | 863.36578 | 0.00442 | 863.65698 | 0.00437 | 801.5307 | 0.00417 | 805.66565 | 0.00421 | 800.0636 | 0.00419 | 775.46838 | 0.00369 | 781.12231 | 0.00356 | 769.70081 | 0.00349 | 777.03296 | 0.00355 | 775.62836 | 0.00369 | 765.00531 | 0.00368 | 728.75873 | 0.00351 | 718.29126 | 0.00351 | 733.31458 | 0.00364 | 801.85217 | 0.00402 | 790.11127 | 0.0041 | 785.995 | 0.00395 | 810.55371 | 0.00401 | 804.14099 | 0.00384 | 796.62213 | 0.00391 | 775.67853 | 0.00391 | 754.25977 | 0.00365 | 747.66034 | 0.00373 | 875.677 | 0.00399 | 869.02222 | 0.00415 | 892.66266 | 0.00419 | 891.13721 | 0.00409 | 881.44153 | 0.00416 | 879.43921 | 0.00402 | 843.33368 | 0.00404 | 826.99945 | 0.00398 | 837.22449 | 0.00385
846.95074 | 0.0044 | 851.92834 | 0.00442 | 828.68237 | 0.00458 | 865.05951 | 0.00441 | 863.7182 | 0.00442 | 864.02313 | 0.00437 | 801.8941 | 0.00417 | 806.04968 | 0.00421 | 800.40759 | 0.00419 | 775.76453 | 0.0037 | 781.42517 | 0.00357 | 770.02911 | 0.0035 | 777.32794 | 0.00355 | 775.93805 | 0.00369 | 765.29523 | 0.00368 | 729.07288 | 0.00351 | 718.60992 | 0.00351 | 733.62781 | 0.00365 | 802.15399 | 0.00402 | 790.40668 | 0.00409 | 786.31024 | 0.00395 | 810.89679 | 0.00401 | 804.47144 | 0.00384 | 796.9649 | 0.00392 | 775.96936 | 0.00391 | 754.58795 | 0.00365 | 747.95197 | 0.00373 | 876.05835 | 0.00399 | 869.35486 | 0.00415 | 893.01941 | 0.00419 | 891.53442 | 0.00409 | 881.83948 | 0.00416 | 879.78772 | 0.00403 | 843.68903 | 0.00404 | 827.34698 | 0.00398 | 837.59467 | 0.00385
847.24921 | 0.0044 | 852.2334 | 0.00442 | 829.01898 | 0.00458 | 865.41187 | 0.00441 | 864.10992 | 0.00442 | 864.3999 | 0.00437 | 802.24854 | 0.00418 | 806.37927 | 0.00421 | 800.76935 | 0.00419 | 776.08752 | 0.00372 | 781.74097 | 0.00357 | 770.33765 | 0.0035 | 777.6626 | 0.00355 | 776.2677 | 0.00369 | 765.62506 | 0.00368 | 729.38031 | 0.00352 | 718.92804 | 0.00351 | 733.94049 | 0.00365 | 802.495 | 0.00402 | 790.72894 | 0.0041 | 786.63196 | 0.00394 | 811.2323 | 0.00401 | 804.78894 | 0.00383 | 797.31421 | 0.00392 | 776.29785 | 0.0039 | 754.90881 | 0.00365 | 748.25598 | 0.00373 | 876.43964 | 0.00399 | 869.72729 | 0.00415 | 893.39282 | 0.00419 | 891.88269 | 0.00409 | 882.20422 | 0.00416 | 880.16016 | 0.00404 | 844.04431 | 0.00404 | 827.67871 | 0.00398 | 837.98822 | 0.00385
847.55823 | 0.00441 | 852.58667 | 0.00442 | 829.36536 | 0.00458 | 865.81384 | 0.00442 | 864.48236 | 0.00443 | 864.76697 | 0.00437 | 802.55768 | 0.00418 | 806.71698 | 0.00422 | 801.09485 | 0.00419 | 776.46277 | 0.00374 | 782.06378 | 0.00357 | 770.66595 | 0.0035 | 777.99731 | 0.00355 | 776.61023 | 0.00369 | 765.94141 | 0.00368 | 729.67548 | 0.00351 | 719.22833 | 0.00351 | 734.24097 | 0.00365 | 802.82947 | 0.00402 | 791.05719 | 0.0041 | 786.94727 | 0.00394 | 811.57538 | 0.00401 | 805.14001 | 0.00383 | 797.64404 | 0.00392 | 776.6264 | 0.0039 | 755.21796 | 0.00366 | 748.57922 | 0.00373 | 876.79639 | 0.00399 | 870.09241 | 0.00416 | 893.74963 | 0.00419 | 892.27136 | 0.00409 | 882.55316 | 0.00416 | 880.55774 | 0.00404 | 844.39142 | 0.00404 | 828.02557 | 0.00398 | 838.34326 | 0.00386
847.88586 | 0.00441 | 852.9303 | 0.00442 | 829.69232 | 0.00458 | 866.18616 | 0.00442 | 864.8252 | 0.00443 | 865.13318 | 0.00437 | 802.89429 | 0.00418 | 807.06445 | 0.00422 | 801.44849 | 0.00419 | 776.79224 | 0.00373 | 782.41235 | 0.00358 | 770.99377 | 0.00349 | 778.33197 | 0.00355 | 776.90002 | 0.00369 | 766.25128 | 0.00368 | 729.98962 | 0.00352 | 719.53424 | 0.00351 | 734.5542 | 0.00365 | 803.14417 | 0.00402 | 791.37946 | 0.0041 | 787.25604 | 0.00394 | 811.93726 | 0.00402 | 805.47754 | 0.00383 | 797.98035 | 0.00391 | 776.96118 | 0.00392 | 755.5332 | 0.00366 | 748.88947 | 0.00374 | 877.12933 | 0.00399 | 870.44098 | 0.00416 | 894.10651 | 0.00419 | 892.6441 | 0.00409 | 882.94312 | 0.00416 | 880.93878 | 0.00403 | 844.73914 | 0.00405 | 828.38062 | 0.00398 | 838.7135 | 0.00386
848.21436 | 0.00441 | 853.29395 | 0.00442 | 829.98926 | 0.00458 | 866.52887 | 0.00442 | 865.18805 | 0.00443 | 865.50995 | 0.00438 | 803.26654 | 0.00418 | 807.39331 | 0.00422 | 801.80133 | 0.00419 | 777.06897 | 0.00374 | 782.74164 | 0.00358 | 771.30225 | 0.0035 | 778.66669 | 0.00355 | 777.19684 | 0.00369 | 766.57416 | 0.00368 | 730.29712 | 0.00352 | 719.8468 | 0.00351 | 734.84851 | 0.00366 | 803.44604 | 0.00403 | 791.69476 | 0.00411 | 787.55841 | 0.00395 | 812.2868 | 0.00402 | 805.828 | 0.00384 | 798.30969 | 0.00391 | 777.27112 | 0.00391 | 755.85413 | 0.00366 | 749.20648 | 0.00374 | 877.47021 | 0.00399 | 870.76501 | 0.00416 | 894.46393 | 0.00419 | 893.02484 | 0.00409 | 883.30786 | 0.00417 | 881.30322 | 0.00403 | 845.09381 | 0.00405 | 828.71234 | 0.00398 | 839.06854 | 0.00386
848.53235 | 0.00442 | 853.61835 | 0.00443 | 830.28625 | 0.00458 | 866.92041 | 0.00442 | 865.57013 | 0.00443 | 865.88666 | 0.00438 | 803.58459 | 0.00418 | 807.74072 | 0.00422 | 802.12683 | 0.00419 | 777.37799 | 0.00372 | 783.07031 | 0.00358 | 771.62415 | 0.0035 | 779.02063 | 0.00356 | 777.513 | 0.0037 | 766.90393 | 0.00368 | 730.59229 | 0.00353 | 720.15881 | 0.00351 | 735.14282 | 0.00366 | 803.76721 | 0.00403 | 791.99713 | 0.00411 | 787.85431 | 0.00396 | 812.61591 | 0.00402 | 806.15253 | 0.00385 | 798.66602 | 0.00392 | 777.56134 | 0.00391 | 756.16937 | 0.00366 | 749.52966 | 0.00374 | 877.82697 | 0.004 | 871.13013 | 0.00417 | 894.8042 | 0.0042 | 893.38898 | 0.00409 | 883.68127 | 0.00417 | 881.65973 | 0.00404 | 845.45673 | 0.00405 | 829.03656 | 0.00399 | 839.40784 | 0.00386
848.83075 | 0.00442 | 853.95154 | 0.00443 | 830.59296 | 0.00459 | 867.25348 | 0.00442 | 865.93298 | 0.00443 | 866.24316 | 0.00438 | 803.90338 | 0.00418 | 808.09717 | 0.00422 | 802.46198 | 0.00419 | 777.74738 | 0.00373 | 783.39313 | 0.00359 | 771.94556 | 0.0035 | 779.3623 | 0.00356 | 777.85559 | 0.0037 | 767.2074 | 0.00369 | 730.90643 | 0.00353 | 720.47131 | 0.00352 | 735.45605 | 0.00366 | 804.1087 | 0.00403 | 792.28607 | 0.00411 | 788.16315 | 0.00396 | 812.96539 | 0.00402 | 806.4895 | 0.00386 | 799.01526 | 0.00393 | 777.91522 | 0.00391 | 756.47797 | 0.00366 | 749.83368 | 0.00374 | 878.18378 | 0.004 | 871.48663 | 0.00417 | 895.15369 | 0.0042 | 893.80212 | 0.00409 | 884.08655 | 0.00417 | 882.03278 | 0.00404 | 845.81201 | 0.00405 | 829.4068 | 0.00399 | 839.78558 | 0.00386
849.17957 | 0.00442 | 854.29596 | 0.00443 | 830.94897 | 0.00459 | 867.60663 | 0.00443 | 866.29498 | 0.00443 | 866.5705 | 0.00438 | 804.23926 | 0.00419 | 808.48126 | 0.00423 | 802.82367 | 0.0042 | 778.08972 | 0.0037 | 783.70892 | 0.00359 | 772.28033 | 0.0035 | 779.69 | 0.00356 | 778.20465 | 0.0037 | 767.51727 | 0.00369 | 731.19543 | 0.00353 | 720.78998 | 0.00352 | 735.78162 | 0.00365 | 804.43628 | 0.00403 | 792.59497 | 0.0041 | 788.47144 | 0.00396 | 813.31439 | 0.00402 | 806.83405 | 0.00384 | 799.35809 | 0.00394 | 778.25049 | 0.00391 | 756.81232 | 0.00366 | 750.1507 | 0.00374 | 878.53259 | 0.004 | 871.82727 | 0.00417 | 895.50256 | 0.00419 | 894.1994 | 0.0041 | 884.41943 | 0.00417 | 882.39789 | 0.00404 | 846.19824 | 0.00406 | 829.73853 | 0.00399 | 840.164 | 0.00387
849.48773 | 0.00442 | 854.64917 | 0.00443 | 831.27588 | 0.00459 | 868.00775 | 0.00443 | 866.65784 | 0.00443 | 866.95697 | 0.00438 | 804.57587 | 0.00419 | 808.83771 | 0.00423 | 803.17651 | 0.0042 | 778.39929 | 0.00369 | 784.03119 | 0.00359 | 772.60168 | 0.00351 | 780.01178 | 0.00356 | 778.52136 | 0.0037 | 767.82715 | 0.00369 | 731.49005 | 0.00353 | 721.11481 | 0.00352 | 736.0943 | 0.00365 | 804.73816 | 0.00403 | 792.91669 | 0.00411 | 788.7738 | 0.00395 | 813.65045 | 0.00402 | 807.17102 | 0.00384 | 799.6944 | 0.00393 | 778.55365 | 0.00392 | 757.14612 | 0.00366 | 750.46094 | 0.00374 | 878.87347 | 0.004 | 872.19171 | 0.00417 | 895.89978 | 0.00419 | 894.57153 | 0.0041 | 884.76825 | 0.00417 | 882.77893 | 0.00404 | 846.53015 | 0.00406 | 830.07025 | 0.00399 | 840.51086 | 0.00387
849.81543 | 0.00442 | 854.97351 | 0.00443 | 831.57288 | 0.00459 | 868.37054 | 0.00443 | 866.99109 | 0.00443 | 867.32397 | 0.00438 | 804.91168 | 0.00419 | 809.17621 | 0.00423 | 803.52057 | 0.0042 | 778.6889 | 0.00371 | 784.34052 | 0.00359 | 772.91016 | 0.00352 | 780.33948 | 0.00356 | 778.83051 | 0.0037 | 768.15637 | 0.00369 | 731.81708 | 0.00353 | 721.42737 | 0.00352 | 736.42645 | 0.00365 | 805.06622 | 0.00404 | 793.23895 | 0.00412 | 789.08264 | 0.00396 | 813.9801 | 0.00402 | 807.51556 | 0.00384 | 800.01782 | 0.00393 | 778.86981 | 0.00392 | 757.44849 | 0.00367 | 750.77173 | 0.00374 | 879.19775 | 0.004 | 872.51575 | 0.00417 | 896.23212 | 0.0042 | 894.91974 | 0.0041 | 885.1496 | 0.00417 | 883.1759 | 0.00404 | 846.86212 | 0.00406 | 830.42529 | 0.00399 | 840.85834 | 0.00387
850.13422 | 0.00442 | 855.29712 | 0.00443 | 831.87958 | 0.0046 | 868.72278 | 0.00443 | 867.36353 | 0.00443 | 867.70081 | 0.00438 | 805.26691 | 0.00419 | 809.49603 | 0.00423 | 803.86456 | 0.0042 | 778.992 | 0.00376 | 784.65686 | 0.00359 | 773.2514 | 0.00351 | 780.6806 | 0.00357 | 779.15369 | 0.00371 | 768.48621 | 0.00369 | 732.14349 | 0.00353 | 721.73322 | 0.00352 | 736.72693 | 0.00366 | 805.37451 | 0.00404 | 793.54785 | 0.00412 | 789.43121 | 0.00398 | 814.32257 | 0.00403 | 807.84601 | 0.00386 | 800.37354 | 0.00392 | 779.19165 | 0.00392 | 757.75763 | 0.00367 | 751.0882 | 0.00375 | 879.55518 | 0.004 | 872.86499 | 0.00417 | 896.5896 | 0.0042 | 895.29254 | 0.0041 | 885.53094 | 0.00418 | 883.51648 | 0.00404 | 847.20166 | 0.00406 | 830.75702 | 0.00399 | 841.22095 | 0.00387
850.46271 | 0.00443 | 855.6311 | 0.00443 | 832.21619 | 0.0046 | 869.03674 | 0.00443 | 867.75525 | 0.00444 | 868.06696 | 0.00438 | 805.63025 | 0.00419 | 809.81586 | 0.00423 | 804.19891 | 0.00421 | 779.33447 | 0.00378 | 784.94629 | 0.00359 | 773.55988 | 0.0035 | 780.99597 | 0.00356 | 779.46338 | 0.00371 | 768.78961 | 0.00369 | 732.45715 | 0.00353 | 722.06464 | 0.00352 | 737.02124 | 0.00367 | 805.72192 | 0.00404 | 793.84967 | 0.00413 | 789.73999 | 0.00398 | 814.67157 | 0.00403 | 808.17059 | 0.00386 | 800.71686 | 0.00393 | 779.52686 | 0.00393 | 758.08527 | 0.00367 | 751.40521 | 0.00375 | 879.89606 | 0.00401 | 873.2215 | 0.00418 | 896.93042 | 0.00421 | 895.67322 | 0.0041 | 885.91235 | 0.00418 | 883.87299 | 0.00404 | 847.54944 | 0.00406 | 831.11969 | 0.00399 | 841.56781 | 0.00387
850.80096 | 0.00443 | 855.95544 | 0.00444 | 832.51318 | 0.0046 | 869.40826 | 0.00443 | 868.12762 | 0.00444 | 868.41376 | 0.00439 | 805.96692 | 0.00419 | 810.17224 | 0.00423 | 804.52515 | 0.00421 | 779.66345 | 0.00377 | 785.26855 | 0.00359 | 773.88824 | 0.00351 | 781.33063 | 0.00357 | 779.78607 | 0.00371 | 769.09949 | 0.00369 | 732.76514 | 0.00354 | 722.35779 | 0.00353 | 737.32782 | 0.00367 | 806.04309 | 0.00404 | 794.17194 | 0.00412 | 790.04828 | 0.00397 | 815.0141 | 0.00403 | 808.49451 | 0.00387 | 801.05963 | 0.00394 | 779.8678 | 0.00393 | 758.4129 | 0.00367 | 751.72833 | 0.00375 | 880.26874 | 0.00401 | 873.58594 | 0.00418 | 897.27936 | 0.00421 | 896.06189 | 0.0041 | 886.28571 | 0.00418 | 884.23816 | 0.00405 | 847.88892 | 0.00406 | 831.45905 | 0.00399 | 841.92291 | 0.00387
851.10913 | 0.00443 | 856.30865 | 0.00444 | 832.84009 | 0.0046 | 869.771 | 0.00444 | 868.47052 | 0.00444 | 868.80109 | 0.00439 | 806.32141 | 0.00419 | 810.52875 | 0.00423 | 804.87799 | 0.00421 | 779.97296 | 0.00374 | 785.59772 | 0.00359 | 774.22302 | 0.0035 | 781.67169 | 0.00357 | 780.12866 | 0.00371 | 769.40936 | 0.0037 | 733.07263 | 0.00354 | 722.66418 | 0.00353 | 737.63495 | 0.00367 | 806.35828 | 0.00404 | 794.48077 | 0.00412 | 790.35712 | 0.00396 | 815.33722 | 0.00403 | 808.83203 | 0.00386 | 801.41541 | 0.00394 | 780.19012 | 0.00393 | 758.73431 | 0.00368 | 752.03864 | 0.00374 | 880.61755 | 0.00401 | 873.92651 | 0.00418 | 897.6687 | 0.0042 | 896.45917 | 0.00411 | 886.63464 | 0.00418 | 884.61914 | 0.00405 | 848.24359 | 0.00407 | 831.77502 | 0.004 | 842.28552 | 0.00388
851.39783 | 0.00443 | 856.63306 | 0.00444 | 833.17676 | 0.00461 | 870.12402 | 0.00444 | 868.80371 | 0.00444 | 869.13727 | 0.00439 | 806.65723 | 0.00419 | 810.88586 | 0.00424 | 805.22205 | 0.00421 | 780.29602 | 0.00372 | 785.93988 | 0.00359 | 774.55133 | 0.00351 | 782.00641 | 0.00357 | 780.43835 | 0.0037 | 769.74567 | 0.0037 | 733.3739 | 0.00354 | 722.97009 | 0.00353 | 737.95428 | 0.00367 | 806.67303 | 0.00404 | 794.79608 | 0.00412 | 790.67291 | 0.00396 | 815.69269 | 0.00403 | 809.17603 | 0.00385 | 801.75177 | 0.00394 | 780.49335 | 0.00393 | 759.04291 | 0.00367 | 752.36182 | 0.00375 | 880.99091 | 0.00401 | 874.26709 | 0.00418 | 898.02545 | 0.00421 | 896.84784 | 0.00411 | 886.99939 | 0.00418 | 884.97565 | 0.00404 | 848.60651 | 0.00407 | 832.11493 | 0.004 | 842.64813 | 0.00388
851.70599 | 0.00443 | 856.9574 | 0.00445 | 833.50366 | 0.00461 | 870.47638 | 0.00444 | 869.16663 | 0.00444 | 869.51404 | 0.00439 | 807.01172 | 0.0042 | 811.23267 | 0.00424 | 805.58374 | 0.00421 | 780.62494 | 0.00373 | 786.26215 | 0.00359 | 774.84644 | 0.00351 | 782.3277 | 0.00357 | 780.74811 | 0.00371 | 770.07501 | 0.0037 | 733.67572 | 0.00354 | 723.27649 | 0.00353 | 738.27985 | 0.00366 | 806.99414 | 0.00404 | 795.14417 | 0.00413 | 790.98175 | 0.00397 | 816.02875 | 0.00403 | 809.52008 | 0.00386 | 802.08807 | 0.00393 | 780.83478 | 0.00393 | 759.36438 | 0.00367 | 752.67212 | 0.00375 | 881.35565 | 0.00401 | 874.60779 | 0.00418 | 898.37433 | 0.00421 | 897.20404 | 0.00411 | 887.39734 | 0.00418 | 885.37262 | 0.00405 | 848.93842 | 0.00407 | 832.44666 | 0.004 | 843.01837 | 0.00388
852.06372 | 0.00443 | 857.28174 | 0.00445 | 833.82007 | 0.00461 | 870.83911 | 0.00444 | 869.54865 | 0.00444 | 869.91107 | 0.0044 | 807.32074 | 0.0042 | 811.59875 | 0.00424 | 805.93665 | 0.00421 | 780.95441 | 0.00374 | 786.57153 | 0.00359 | 775.18121 | 0.00352 | 782.68866 | 0.00357 | 781.06427 | 0.00371 | 770.39832 | 0.0037 | 733.98315 | 0.00354 | 723.5885 | 0.00353 | 738.58643 | 0.00366 | 807.29602 | 0.00405 | 795.46643 | 0.00413 | 791.28357 | 0.00399 | 816.36481 | 0.00404 | 809.85754 | 0.00387 | 802.43091 | 0.00393 | 781.18243 | 0.00393 | 759.68585 | 0.00367 | 752.99524 | 0.00375 | 881.70514 | 0.00402 | 874.97223 | 0.00418 | 898.73114 | 0.00422 | 897.58472 | 0.00411 | 887.77869 | 0.00419 | 885.74567 | 0.00405 | 849.30133 | 0.00407 | 832.80927 | 0.004 | 843.36591 | 0.00388
852.38245 | 0.00443 | 857.5957 | 0.00445 | 834.12677 | 0.00462 | 871.19141 | 0.00444 | 869.94989 | 0.00445 | 870.28778 | 0.0044 | 807.62988 | 0.0042 | 811.90961 | 0.00424 | 806.27179 | 0.00422 | 781.26398 | 0.00376 | 786.90723 | 0.00359 | 775.50262 | 0.00352 | 783.00989 | 0.00357 | 781.40039 | 0.00371 | 770.71472 | 0.0037 | 734.2973 | 0.00354 | 723.91382 | 0.00353 | 738.88684 | 0.00366 | 807.63055 | 0.00404 | 795.7688 | 0.00414 | 791.60583 | 0.00399 | 816.71381 | 0.00404 | 810.18854 | 0.00388 | 802.78717 | 0.00394 | 781.49188 | 0.00393 | 759.97589 | 0.00368 | 753.31226 | 0.00375 | 882.02942 | 0.00402 | 875.30487 | 0.00418 | 899.09656 | 0.00422 | 897.94952 | 0.00411 | 888.16003 | 0.00419 | 886.11017 | 0.00405 | 849.62567 | 0.00407 | 833.16376 | 0.00401 | 843.71277 | 0.00388
852.71014 | 0.00444 | 857.93933 | 0.00445 | 834.43347 | 0.00462 | 871.54376 | 0.00444 | 870.31281 | 0.00445 | 870.63458 | 0.0044 | 807.97546 | 0.0042 | 812.23846 | 0.00424 | 806.63354 | 0.00422 | 781.56061 | 0.00375 | 787.23645 | 0.00359 | 775.85083 | 0.00352 | 783.33167 | 0.00358 | 781.72357 | 0.00371 | 771.0246 | 0.0037 | 734.62384 | 0.00354 | 724.23199 | 0.00353 | 739.21283 | 0.00368 | 807.94525 | 0.00405 | 796.07715 | 0.00413 | 791.91461 | 0.00398 | 817.05688 | 0.00404 | 810.52606 | 0.00387 | 803.13641 | 0.00395 | 781.77649 | 0.00394 | 760.29114 | 0.00368 | 753.62927 | 0.00375 | 882.3703 | 0.00402 | 875.65338 | 0.00419 | 899.42889 | 0.00421 | 898.32959 | 0.00411 | 888.52478 | 0.00419 | 886.44275 | 0.00406 | 849.96521 | 0.00407 | 833.5188 | 0.00401 | 844.09869 | 0.00389
853.0191 | 0.00444 | 858.26367 | 0.00446 | 834.75067 | 0.00463 | 871.90649 | 0.00445 | 870.66528 | 0.00445 | 870.99103 | 0.0044 | 808.32092 | 0.0042 | 812.58588 | 0.00424 | 806.96863 | 0.00422 | 781.89606 | 0.00375 | 787.55219 | 0.00359 | 776.16577 | 0.00352 | 783.67279 | 0.00358 | 782.0462 | 0.00371 | 771.34088 | 0.0037 | 734.90613 | 0.00355 | 724.53229 | 0.00354 | 739.51947 | 0.00368 | 808.27979 | 0.00405 | 796.37952 | 0.00413 | 792.22992 | 0.00397 | 817.41229 | 0.00404 | 810.87012 | 0.00386 | 803.47925 | 0.00395 | 782.07349 | 0.00394 | 760.65637 | 0.00368 | 753.92706 | 0.00376 | 882.72711 | 0.00402 | 876.00995 | 0.00419 | 899.79431 | 0.00422 | 898.71887 | 0.00412 | 888.89819 | 0.00419 | 886.79926 | 0.00406 | 850.34387 | 0.00407 | 833.85059 | 0.00401 | 844.4613 | 0.00389
853.31757 | 0.00444 | 858.61688 | 0.00446 | 835.09705 | 0.00462 | 872.26917 | 0.00445 | 871.03766 | 0.00445 | 871.33783 | 0.0044 | 808.67542 | 0.00421 | 812.92438 | 0.00424 | 807.29413 | 0.00422 | 782.23199 | 0.00374 | 787.88147 | 0.00359 | 776.46783 | 0.00352 | 783.99408 | 0.00358 | 782.36938 | 0.00371 | 771.67719 | 0.00371 | 735.20129 | 0.00355 | 724.85095 | 0.00354 | 739.8327 | 0.00369 | 808.60095 | 0.00405 | 796.68195 | 0.00414 | 792.55853 | 0.00397 | 817.74194 | 0.00404 | 811.18756 | 0.00386 | 803.82202 | 0.00394 | 782.42108 | 0.00394 | 760.96545 | 0.00368 | 754.26276 | 0.00376 | 883.1084 | 0.00402 | 876.35852 | 0.00419 | 900.14313 | 0.00422 | 899.091 | 0.00412 | 889.27094 | 0.00419 | 887.18823 | 0.00406 | 850.72186 | 0.00408 | 834.20563 | 0.00401 | 844.80066 | 0.00389
853.62573 | 0.00445 | 858.94122 | 0.00446 | 835.40375 | 0.00463 | 872.63116 | 0.00445 | 871.39093 | 0.00446 | 871.73486 | 0.0044 | 809.01208 | 0.00421 | 813.29877 | 0.00425 | 807.66553 | 0.00423 | 782.55505 | 0.00374 | 788.22363 | 0.00359 | 776.78918 | 0.00352 | 784.32874 | 0.00358 | 782.70551 | 0.00372 | 772 | 0.00371 | 735.51544 | 0.00355 | 725.16296 | 0.00354 | 740.15826 | 0.00368 | 808.90277 | 0.00405 | 797.01709 | 0.00414 | 792.88672 | 0.00397 | 818.078 | 0.00404 | 811.53809 | 0.00387 | 804.15186 | 0.00394 | 782.75586 | 0.00394 | 761.28638 | 0.00369 | 754.58588 | 0.00376 | 883.45721 | 0.00402 | 876.72296 | 0.00419 | 900.49994 | 0.00422 | 899.48029 | 0.00412 | 889.63635 | 0.00419 | 887.56134 | 0.00406 | 851.06201 | 0.00408 | 834.55255 | 0.00401 | 845.16327 | 0.00389
853.94366 | 0.00445 | 859.28491 | 0.00446 | 835.72095 | 0.00463 | 872.98425 | 0.00445 | 871.72339 | 0.00446 | 872.09131 | 0.00441 | 809.33002 | 0.00421 | 813.65521 | 0.00425 | 808.00946 | 0.00423 | 782.84467 | 0.00375 | 788.53943 | 0.0036 | 777.11749 | 0.00353 | 784.64355 | 0.00358 | 783.01465 | 0.00372 | 772.29694 | 0.00371 | 735.81677 | 0.00355 | 725.48163 | 0.00354 | 740.45868 | 0.00368 | 809.21106 | 0.00406 | 797.34528 | 0.00414 | 793.1955 | 0.00399 | 818.41406 | 0.00404 | 811.87561 | 0.00388 | 804.48175 | 0.00394 | 783.06525 | 0.00394 | 761.61456 | 0.00369 | 754.89618 | 0.00376 | 883.80603 | 0.00403 | 877.07214 | 0.00419 | 900.86536 | 0.00423 | 899.83649 | 0.00412 | 890.00977 | 0.00419 | 887.92645 | 0.00406 | 851.40161 | 0.00408 | 834.89246 | 0.00401 | 845.53345 | 0.00389
854.30225 | 0.00445 | 859.60925 | 0.00446 | 836.02765 | 0.00463 | 873.33655 | 0.00445 | 872.09576 | 0.00446 | 872.46808 | 0.00441 | 809.64813 | 0.00421 | 814.00269 | 0.00425 | 808.32611 | 0.00423 | 783.16718 | 0.00376 | 788.85522 | 0.0036 | 777.43243 | 0.00353 | 784.9718 | 0.00358 | 783.33789 | 0.00371 | 772.62622 | 0.00371 | 736.13092 | 0.00356 | 725.78137 | 0.00353 | 740.77197 | 0.00368 | 809.51929 | 0.00406 | 797.65411 | 0.00414 | 793.49146 | 0.00399 | 818.76306 | 0.00405 | 812.2066 | 0.00389 | 804.82458 | 0.00395 | 783.41907 | 0.00394 | 761.89789 | 0.00369 | 755.21313 | 0.00376 | 884.14691 | 0.00403 | 877.38824 | 0.0042 | 901.21423 | 0.00423 | 900.19281 | 0.00412 | 890.39905 | 0.00419 | 888.27502 | 0.00407 | 851.72595 | 0.00408 | 835.26263 | 0.00402 | 845.88855 | 0.00389
854.65033 | 0.00445 | 859.9328 | 0.00447 | 836.31494 | 0.00463 | 873.66968 | 0.00446 | 872.44904 | 0.00446 | 872.87402 | 0.00441 | 809.99365 | 0.00421 | 814.32251 | 0.00425 | 808.65161 | 0.00423 | 783.51654 | 0.00375 | 789.18451 | 0.0036 | 777.75385 | 0.00353 | 785.29309 | 0.00359 | 783.67401 | 0.00371 | 772.92969 | 0.00371 | 736.44452 | 0.00356 | 726.11285 | 0.00354 | 741.07849 | 0.00369 | 809.86676 | 0.00406 | 797.96997 | 0.00414 | 793.81317 | 0.00399 | 819.11902 | 0.00406 | 812.54407 | 0.00388 | 805.19379 | 0.00395 | 783.74817 | 0.00394 | 762.22552 | 0.00369 | 755.52344 | 0.00376 | 884.50366 | 0.00404 | 877.75275 | 0.0042 | 901.56311 | 0.00423 | 900.57349 | 0.00413 | 890.7804 | 0.00419 | 888.664 | 0.00407 | 852.09644 | 0.00408 | 835.58679 | 0.00402 | 846.22784 | 0.00389
854.9585 | 0.00445 | 860.24756 | 0.00447 | 836.60217 | 0.00463 | 874.05164 | 0.00446 | 872.84076 | 0.00446 | 873.22162 | 0.00441 | 810.33917 | 0.00422 | 814.66998 | 0.00426 | 808.99561 | 0.00423 | 783.85895 | 0.00374 | 789.54004 | 0.00361 | 778.06232 | 0.00353 | 785.61487 | 0.00359 | 783.99011 | 0.00372 | 773.25299 | 0.00371 | 736.72736 | 0.00356 | 726.44373 | 0.00354 | 741.39789 | 0.00369 | 810.20123 | 0.00406 | 798.29816 | 0.00414 | 794.12195 | 0.00398 | 819.44159 | 0.00406 | 812.88812 | 0.00387 | 805.53009 | 0.00396 | 784.06378 | 0.00394 | 762.56598 | 0.00369 | 755.83417 | 0.00376 | 884.87701 | 0.00404 | 878.11786 | 0.0042 | 901.93585 | 0.00423 | 900.93829 | 0.00413 | 891.1452 | 0.0042 | 889.03711 | 0.00408 | 852.45172 | 0.00408 | 835.94128 | 0.00402 | 846.58289 | 0.00389
855.26666 | 0.00445 | 860.5719 | 0.00447 | 836.93805 | 0.00463 | 874.42395 | 0.00446 | 873.19318 | 0.00447 | 873.55786 | 0.00442 | 810.68469 | 0.00422 | 815.0451 | 0.00426 | 809.35736 | 0.00423 | 784.16205 | 0.00372 | 789.87579 | 0.00361 | 778.35791 | 0.00353 | 785.9624 | 0.00359 | 784.2998 | 0.00372 | 773.57587 | 0.00371 | 737.05383 | 0.00356 | 726.74963 | 0.00354 | 741.71112 | 0.00369 | 810.50952 | 0.00406 | 798.60699 | 0.00414 | 794.45068 | 0.00398 | 819.77124 | 0.00406 | 813.25861 | 0.00387 | 805.85944 | 0.00395 | 784.36078 | 0.00395 | 762.87457 | 0.00369 | 756.14447 | 0.00377 | 885.23383 | 0.00404 | 878.4823 | 0.0042 | 902.29327 | 0.00423 | 901.3349 | 0.00413 | 891.52655 | 0.0042 | 889.40155 | 0.00407 | 852.79883 | 0.00408 | 836.28125 | 0.00402 | 846.93793 | 0.00389
855.57483 | 0.00445 | 860.93475 | 0.00447 | 837.26495 | 0.00464 | 874.75702 | 0.00446 | 873.52637 | 0.00447 | 873.88519 | 0.00442 | 811.02948 | 0.00422 | 815.40155 | 0.00426 | 809.71985 | 0.00423 | 784.48456 | 0.00374 | 790.20447 | 0.00361 | 778.66644 | 0.00354 | 786.31049 | 0.00359 | 784.64246 | 0.00372 | 773.91211 | 0.00372 | 737.38031 | 0.00356 | 727.03717 | 0.00354 | 742.02997 | 0.00369 | 810.82422 | 0.00406 | 798.93573 | 0.00415 | 794.77881 | 0.00398 | 820.11377 | 0.00405 | 813.6026 | 0.00388 | 806.20282 | 0.00395 | 784.68311 | 0.00395 | 763.18365 | 0.00369 | 756.46765 | 0.00377 | 885.58264 | 0.00404 | 878.80634 | 0.0042 | 902.65009 | 0.00423 | 901.70764 | 0.00413 | 891.89197 | 0.0042 | 889.7746 | 0.00407 | 853.14655 | 0.00409 | 836.62811 | 0.00402 | 847.29236 | 0.00389
855.94312 | 0.00446 | 861.27838 | 0.00447 | 837.57166 | 0.00464 | 875.11902 | 0.00447 | 873.88928 | 0.00447 | 874.24249 | 0.00442 | 811.39362 | 0.00422 | 815.75793 | 0.00426 | 810.03644 | 0.00423 | 784.81409 | 0.00375 | 790.54016 | 0.00361 | 778.99426 | 0.00354 | 786.65161 | 0.00359 | 784.97211 | 0.00373 | 774.22198 | 0.00372 | 737.68164 | 0.00356 | 727.34967 | 0.00355 | 742.33099 | 0.00369 | 811.13947 | 0.00407 | 799.2381 | 0.00415 | 795.09406 | 0.00399 | 820.46918 | 0.00406 | 813.94659 | 0.00389 | 806.565 | 0.00395 | 785.03076 | 0.00395 | 763.51135 | 0.00369 | 756.79706 | 0.00377 | 885.93939 | 0.00404 | 879.11444 | 0.00421 | 902.99896 | 0.00423 | 902.07184 | 0.00413 | 892.28925 | 0.0042 | 890.15564 | 0.00408 | 853.48608 | 0.00409 | 836.97559 | 0.00402 | 847.67078 | 0.00389
856.28143 | 0.00446 | 861.56342 | 0.00448 | 837.85889 | 0.00464 | 875.49127 | 0.00447 | 874.29132 | 0.00447 | 874.59894 | 0.00442 | 811.69312 | 0.00422 | 816.05017 | 0.00426 | 810.37079 | 0.00424 | 785.15002 | 0.00376 | 790.85596 | 0.00361 | 779.32904 | 0.00354 | 786.96002 | 0.00359 | 785.30823 | 0.00373 | 774.52545 | 0.00372 | 737.97058 | 0.00357 | 727.6684 | 0.00355 | 742.63751 | 0.00369 | 811.46063 | 0.00407 | 799.54694 | 0.00415 | 795.39648 | 0.00399 | 820.81873 | 0.00406 | 814.31708 | 0.00389 | 806.90778 | 0.00396 | 785.35309 | 0.00396 | 763.83282 | 0.0037 | 757.11407 | 0.00378 | 886.28827 | 0.00404 | 879.45508 | 0.00421 | 903.3233 | 0.00423 | 902.41211 | 0.00413 | 892.67059 | 0.0042 | 890.51215 | 0.00408 | 853.84894 | 0.00409 | 837.33826 | 0.00402 | 848.01007 | 0.0039
856.5896 | 0.00447 | 861.90704 | 0.00448 | 838.17609 | 0.00464 | 875.84442 | 0.00447 | 874.63416 | 0.00448 | 874.97577 | 0.00442 | 812.04822 | 0.00423 | 816.37 | 0.00427 | 810.71484 | 0.00424 | 785.466 | 0.00378 | 791.21802 | 0.00362 | 779.65094 | 0.00354 | 787.26843 | 0.00359 | 785.6109 | 0.00373 | 774.86115 | 0.00372 | 738.28473 | 0.00356 | 727.96814 | 0.00355 | 742.95691 | 0.00369 | 811.77533 | 0.00407 | 799.87518 | 0.00414 | 795.71869 | 0.00399 | 821.16772 | 0.00406 | 814.6546 | 0.00387 | 807.2511 | 0.00396 | 785.69403 | 0.00396 | 764.15369 | 0.0037 | 757.42432 | 0.00378 | 886.65363 | 0.00404 | 879.81152 | 0.00421 | 903.68073 | 0.00423 | 902.81732 | 0.00413 | 893.01941 | 0.00421 | 890.86066 | 0.00408 | 854.20422 | 0.00409 | 837.70087 | 0.00403 | 848.36511 | 0.0039
856.89856 | 0.00447 | 862.2804 | 0.00448 | 838.51276 | 0.00464 | 876.20636 | 0.00447 | 875.01617 | 0.00448 | 875.33221 | 0.00443 | 812.38416 | 0.00423 | 816.73608 | 0.00427 | 811.05884 | 0.00424 | 785.78204 | 0.00377 | 791.57361 | 0.00362 | 779.9787 | 0.00354 | 787.58972 | 0.00359 | 785.96045 | 0.00373 | 775.19098 | 0.00372 | 738.58606 | 0.00356 | 728.29291 | 0.00355 | 743.27014 | 0.00369 | 812.09009 | 0.00407 | 800.20392 | 0.00415 | 796.04034 | 0.00399 | 821.49738 | 0.00406 | 814.99213 | 0.00387 | 807.58691 | 0.00396 | 786.01013 | 0.00396 | 764.47516 | 0.0037 | 757.7475 | 0.00378 | 887.03497 | 0.00404 | 880.16876 | 0.00421 | 904.013 | 0.00423 | 903.21393 | 0.00414 | 893.40082 | 0.00421 | 891.2417 | 0.00408 | 854.5589 | 0.00409 | 838.06293 | 0.00403 | 848.72772 | 0.0039
857.19702 | 0.00447 | 862.61432 | 0.00448 | 838.80975 | 0.00465 | 876.55945 | 0.00447 | 875.36865 | 0.00448 | 875.68951 | 0.00443 | 812.70221 | 0.00423 | 817.08362 | 0.00427 | 811.39392 | 0.00424 | 786.09808 | 0.00377 | 791.88293 | 0.00362 | 780.30066 | 0.00354 | 787.93079 | 0.00359 | 786.28961 | 0.00374 | 775.51434 | 0.00373 | 738.89349 | 0.00357 | 728.61157 | 0.00355 | 743.60181 | 0.00369 | 812.40527 | 0.00407 | 800.49933 | 0.00416 | 796.35565 | 0.00399 | 821.83337 | 0.00406 | 815.35614 | 0.00388 | 807.91681 | 0.00396 | 786.33862 | 0.00396 | 764.80286 | 0.0037 | 758.05823 | 0.00378 | 887.39172 | 0.00405 | 880.52527 | 0.00421 | 904.35394 | 0.00424 | 903.56219 | 0.00414 | 893.79871 | 0.00421 | 891.61481 | 0.00408 | 854.91425 | 0.00409 | 838.40283 | 0.00403 | 849.07458 | 0.0039
857.52466 | 0.00447 | 862.93866 | 0.00448 | 839.09619 | 0.00465 | 876.93182 | 0.00447 | 875.71149 | 0.00448 | 876.04602 | 0.00443 | 813.04767 | 0.00423 | 817.43109 | 0.00427 | 811.74683 | 0.00424 | 786.42108 | 0.00376 | 792.21167 | 0.00362 | 780.6156 | 0.00354 | 788.27191 | 0.0036 | 786.62573 | 0.00374 | 775.85004 | 0.00373 | 739.20148 | 0.00357 | 728.91748 | 0.00355 | 743.93347 | 0.0037 | 812.72003 | 0.00408 | 800.81512 | 0.00416 | 796.6709 | 0.004 | 822.1759 | 0.00407 | 815.71313 | 0.00389 | 808.26605 | 0.00396 | 786.67389 | 0.00396 | 765.13715 | 0.0037 | 758.36853 | 0.00378 | 887.74054 | 0.00406 | 880.89832 | 0.00421 | 904.71875 | 0.00424 | 903.93494 | 0.00414 | 894.15552 | 0.00421 | 891.99579 | 0.00408 | 855.26959 | 0.00409 | 838.74969 | 0.00403 | 849.453 | 0.0039
857.85321 | 0.00447 | 863.27264 | 0.00448 | 839.40289 | 0.00465 | 877.31372 | 0.00448 | 876.05511 | 0.00448 | 876.42273 | 0.00443 | 813.40216 | 0.00423 | 817.75983 | 0.00428 | 812.10852 | 0.00425 | 786.75006 | 0.00376 | 792.52747 | 0.00362 | 780.93695 | 0.00354 | 788.60016 | 0.0036 | 786.96826 | 0.00374 | 776.16699 | 0.00373 | 739.50897 | 0.00357 | 729.23615 | 0.00356 | 744.22168 | 0.0037 | 813.02826 | 0.00408 | 801.14331 | 0.00416 | 797.00604 | 0.00401 | 822.51202 | 0.00407 | 816.0506 | 0.00389 | 808.61591 | 0.00396 | 787.01483 | 0.00396 | 765.49622 | 0.0037 | 758.67255 | 0.00378 | 888.07349 | 0.00405 | 881.22235 | 0.00422 | 905.06757 | 0.00424 | 904.31567 | 0.00414 | 894.53687 | 0.00421 | 892.36029 | 0.00408 | 855.60913 | 0.00409 | 839.12811 | 0.00403 | 849.79987 | 0.0039
858.1817 | 0.00447 | 863.57697 | 0.00449 | 839.69019 | 0.00466 | 877.70532 | 0.00448 | 876.43719 | 0.00448 | 876.75983 | 0.00443 | 813.71124 | 0.00423 | 818.12531 | 0.00428 | 812.43481 | 0.00425 | 787.0661 | 0.00377 | 792.87665 | 0.00362 | 781.26532 | 0.00354 | 788.91498 | 0.0036 | 787.29791 | 0.00374 | 776.46338 | 0.00373 | 739.82312 | 0.00357 | 729.52979 | 0.00356 | 744.53491 | 0.0037 | 813.36285 | 0.00408 | 801.46558 | 0.00416 | 797.32184 | 0.00401 | 822.86743 | 0.00407 | 816.38165 | 0.00389 | 808.95868 | 0.00397 | 787.36865 | 0.00396 | 765.82379 | 0.00371 | 758.99579 | 0.00379 | 888.44617 | 0.00405 | 881.53845 | 0.00422 | 905.40045 | 0.00424 | 904.66394 | 0.00414 | 894.90167 | 0.00421 | 892.74927 | 0.00409 | 855.94861 | 0.00409 | 839.48254 | 0.00404 | 850.14734 | 0.00391
858.5094 | 0.00447 | 863.90131 | 0.00449 | 839.98712 | 0.00466 | 878.04803 | 0.00448 | 876.79926 | 0.00448 | 877.11633 | 0.00443 | 814.05676 | 0.00423 | 818.44507 | 0.00428 | 812.78766 | 0.00425 | 787.40906 | 0.00378 | 793.21228 | 0.00362 | 781.56738 | 0.00354 | 789.23621 | 0.0036 | 787.61407 | 0.00374 | 776.78619 | 0.00373 | 740.11212 | 0.00357 | 729.85455 | 0.00356 | 744.87268 | 0.0037 | 813.68396 | 0.00408 | 801.76099 | 0.00416 | 797.63068 | 0.004 | 823.22992 | 0.00407 | 816.72565 | 0.00388 | 809.29498 | 0.00398 | 787.70343 | 0.00397 | 766.1391 | 0.00371 | 759.2998 | 0.00379 | 888.79498 | 0.00405 | 881.88702 | 0.00422 | 905.74139 | 0.00424 | 905.04462 | 0.00414 | 895.25916 | 0.00421 | 893.11438 | 0.00409 | 856.29633 | 0.0041 | 839.8067 | 0.00404 | 850.51758 | 0.00391
858.84766 | 0.00448 | 864.23529 | 0.00449 | 840.30432 | 0.00466 | 878.41071 | 0.00448 | 877.17169 | 0.00448 | 877.49304 | 0.00443 | 814.42987 | 0.00424 | 818.78357 | 0.00428 | 813.12207 | 0.00425 | 787.71863 | 0.00377 | 793.54102 | 0.00362 | 781.8952 | 0.00355 | 789.57788 | 0.0036 | 787.9502 | 0.00374 | 777.10309 | 0.00374 | 740.43243 | 0.00357 | 730.16711 | 0.00356 | 745.19208 | 0.0037 | 813.99225 | 0.00408 | 802.06342 | 0.00416 | 797.93896 | 0.004 | 823.58588 | 0.00407 | 817.07611 | 0.00387 | 809.63782 | 0.00398 | 788.01337 | 0.00397 | 766.45435 | 0.00371 | 759.60437 | 0.00378 | 889.16833 | 0.00405 | 882.24353 | 0.00422 | 906.07367 | 0.00425 | 905.43329 | 0.00414 | 895.63983 | 0.00421 | 893.47095 | 0.00409 | 856.64343 | 0.0041 | 840.1618 | 0.00404 | 850.87201 | 0.00391
859.18597 | 0.00448 | 864.5589 | 0.00449 | 840.61102 | 0.00466 | 878.75342 | 0.00448 | 877.5249 | 0.00449 | 877.88928 | 0.00443 | 814.78424 | 0.00424 | 819.14899 | 0.00428 | 813.47485 | 0.00425 | 788.05396 | 0.00379 | 793.86377 | 0.00362 | 782.20367 | 0.00355 | 789.91901 | 0.0036 | 788.28632 | 0.00374 | 777.43933 | 0.00374 | 740.73376 | 0.00357 | 730.47968 | 0.00356 | 745.51147 | 0.0037 | 814.32031 | 0.00408 | 802.37866 | 0.00417 | 798.26117 | 0.00401 | 823.92841 | 0.00407 | 817.41364 | 0.00388 | 809.97418 | 0.00397 | 788.32275 | 0.00397 | 766.77527 | 0.00371 | 759.94 | 0.00379 | 889.54169 | 0.00405 | 882.59204 | 0.00423 | 906.43109 | 0.00425 | 905.79742 | 0.00414 | 896.01324 | 0.00422 | 893.86853 | 0.00409 | 857.01392 | 0.0041 | 840.50867 | 0.00404 | 851.2428 | 0.00391
859.49414 | 0.00448 | 864.91296 | 0.00449 | 840.91772 | 0.00466 | 879.11621 | 0.00448 | 877.8678 | 0.00449 | 878.23688 | 0.00444 | 815.11127 | 0.00424 | 819.48749 | 0.00428 | 813.81 | 0.00426 | 788.34418 | 0.00378 | 794.20599 | 0.00363 | 782.52557 | 0.00355 | 790.25366 | 0.0036 | 788.62238 | 0.00374 | 777.77515 | 0.00374 | 741.02893 | 0.00358 | 730.79169 | 0.00356 | 745.81195 | 0.00371 | 814.64795 | 0.00409 | 802.69397 | 0.00417 | 798.58289 | 0.00402 | 824.25104 | 0.00408 | 817.77118 | 0.00389 | 810.31696 | 0.00397 | 788.63269 | 0.00397 | 767.09058 | 0.00371 | 760.25696 | 0.00379 | 889.90643 | 0.00406 | 882.94928 | 0.00423 | 906.77142 | 0.00425 | 906.18677 | 0.00414 | 896.40253 | 0.00422 | 894.24084 | 0.00409 | 857.38434 | 0.0041 | 840.8562 | 0.00404 | 851.62061 | 0.00392
859.82257 | 0.00448 | 865.27582 | 0.0045 | 841.21472 | 0.00466 | 879.49811 | 0.00449 | 878.2298 | 0.00449 | 878.63306 | 0.00444 | 815.44781 | 0.00424 | 819.84399 | 0.00428 | 814.19031 | 0.00426 | 788.65369 | 0.00379 | 794.54163 | 0.00363 | 782.84045 | 0.00354 | 790.57489 | 0.00361 | 788.93213 | 0.00374 | 778.09204 | 0.00374 | 741.34918 | 0.00358 | 731.08533 | 0.00357 | 746.11237 | 0.00371 | 814.94977 | 0.00409 | 803.0426 | 0.00417 | 798.89172 | 0.00402 | 824.58704 | 0.00408 | 818.10223 | 0.00389 | 810.67322 | 0.00398 | 788.96741 | 0.00397 | 767.40582 | 0.00372 | 760.57343 | 0.00379 | 890.26318 | 0.00406 | 883.28125 | 0.00423 | 907.1123 | 0.00425 | 906.54297 | 0.00415 | 896.76801 | 0.00422 | 894.60602 | 0.00409 | 857.71692 | 0.00411 | 841.20306 | 0.00404 | 851.99078 | 0.00392
860.16083 | 0.00449 | 865.59052 | 0.0045 | 841.52142 | 0.00466 | 879.86005 | 0.00449 | 878.57343 | 0.00449 | 878.99933 | 0.00444 | 815.7934 | 0.00424 | 820.14581 | 0.00428 | 814.53424 | 0.00426 | 789.00262 | 0.00379 | 794.87732 | 0.00363 | 783.16187 | 0.00355 | 790.90961 | 0.0036 | 789.26178 | 0.00374 | 778.40839 | 0.00374 | 741.64435 | 0.00358 | 731.39172 | 0.00357 | 746.4317 | 0.00371 | 815.27094 | 0.00409 | 803.35144 | 0.00417 | 799.19409 | 0.00402 | 824.94305 | 0.00408 | 818.45917 | 0.00389 | 811.00256 | 0.00399 | 789.315 | 0.00397 | 767.73352 | 0.00372 | 760.87128 | 0.00379 | 890.59613 | 0.00406 | 883.61395 | 0.00423 | 907.44519 | 0.00425 | 906.9071 | 0.00415 | 897.14142 | 0.00422 | 894.98706 | 0.00409 | 858.07159 | 0.00411 | 841.59656 | 0.00404 | 852.36102 | 0.00392
860.48932 | 0.00449 | 865.92456 | 0.0045 | 841.84833 | 0.00467 | 880.26196 | 0.00449 | 878.93549 | 0.0045 | 879.34692 | 0.00444 | 816.10175 | 0.00424 | 820.47461 | 0.00429 | 814.8598 | 0.00426 | 789.34503 | 0.00379 | 795.19958 | 0.00363 | 783.48376 | 0.00356 | 791.22443 | 0.00361 | 789.60437 | 0.00374 | 778.72473 | 0.00374 | 741.94568 | 0.00358 | 731.72876 | 0.00357 | 746.75726 | 0.00371 | 815.57916 | 0.00409 | 803.64038 | 0.00417 | 799.52917 | 0.00401 | 825.28558 | 0.00408 | 818.80316 | 0.00389 | 811.34534 | 0.00399 | 789.64978 | 0.00398 | 768.05493 | 0.00372 | 761.18829 | 0.00379 | 890.96088 | 0.00406 | 883.97839 | 0.00423 | 907.80206 | 0.00426 | 907.28784 | 0.00415 | 897.50616 | 0.00422 | 895.38397 | 0.0041 | 858.396 | 0.00411 | 841.95166 | 0.00404 | 852.68512 | 0.00392
860.80731 | 0.00449 | 866.26819 | 0.0045 | 842.14532 | 0.00467 | 880.6535 | 0.00449 | 879.26874 | 0.0045 | 879.71307 | 0.00444 | 816.45691 | 0.00424 | 820.84979 | 0.00429 | 815.16754 | 0.00426 | 789.64813 | 0.00379 | 795.52887 | 0.00363 | 783.79871 | 0.00355 | 791.55267 | 0.00361 | 789.94049 | 0.00374 | 779.06744 | 0.00374 | 742.25928 | 0.00358 | 732.04749 | 0.00357 | 747.08331 | 0.00371 | 815.90729 | 0.00409 | 803.95569 | 0.00417 | 799.85785 | 0.00402 | 825.61462 | 0.00409 | 819.15417 | 0.00389 | 811.69519 | 0.00399 | 789.96594 | 0.00398 | 768.38257 | 0.00372 | 761.5047 | 0.00379 | 891.3183 | 0.00407 | 884.35144 | 0.00423 | 908.15887 | 0.00426 | 907.66058 | 0.00415 | 897.87958 | 0.00422 | 895.74054 | 0.0041 | 858.75134 | 0.00411 | 842.30676 | 0.00404 | 853.04022 | 0.00392
861.1358 | 0.00449 | 866.60217 | 0.00451 | 842.45203 | 0.00467 | 881.00665 | 0.00449 | 879.61151 | 0.0045 | 880.08014 | 0.00445 | 816.80249 | 0.00425 | 821.1972 | 0.00429 | 815.54773 | 0.00426 | 789.96417 | 0.0038 | 795.86456 | 0.00363 | 784.12708 | 0.00355 | 791.88037 | 0.00361 | 790.276 | 0.00375 | 779.39728 | 0.00374 | 742.56726 | 0.00358 | 732.37836 | 0.00357 | 747.40216 | 0.00372 | 816.21558 | 0.00409 | 804.27747 | 0.00417 | 800.17957 | 0.00402 | 825.94421 | 0.00408 | 819.51117 | 0.00389 | 812.02454 | 0.00398 | 790.28204 | 0.00398 | 768.72308 | 0.00373 | 761.82794 | 0.00379 | 891.69165 | 0.00407 | 884.70001 | 0.00423 | 908.49976 | 0.00426 | 908.03339 | 0.00416 | 898.24432 | 0.00422 | 896.10565 | 0.00409 | 859.12177 | 0.00411 | 842.64606 | 0.00405 | 853.41797 | 0.00393
861.4635 | 0.00449 | 866.88715 | 0.00451 | 842.77893 | 0.00468 | 881.38861 | 0.0045 | 879.96478 | 0.0045 | 880.45685 | 0.00445 | 817.13831 | 0.00425 | 821.53497 | 0.00429 | 815.90057 | 0.00427 | 790.28021 | 0.0038 | 796.2002 | 0.00364 | 784.46185 | 0.00355 | 792.21503 | 0.00361 | 790.61914 | 0.00375 | 779.72656 | 0.00374 | 742.87476 | 0.00359 | 732.65979 | 0.00358 | 747.73431 | 0.00372 | 816.52386 | 0.0041 | 804.59973 | 0.00418 | 800.49487 | 0.00404 | 826.2868 | 0.00409 | 819.85516 | 0.0039 | 812.38074 | 0.00398 | 790.60382 | 0.00398 | 769.06927 | 0.00373 | 762.12573 | 0.0038 | 892.03186 | 0.00407 | 885.03198 | 0.00423 | 908.85657 | 0.00426 | 908.38165 | 0.00416 | 898.61774 | 0.00423 | 896.45416 | 0.0041 | 859.46887 | 0.00411 | 842.97778 | 0.00405 | 853.77301 | 0.00393
861.77246 | 0.00449 | 867.21069 | 0.00451 | 843.06616 | 0.00468 | 881.77051 | 0.0045 | 880.3172 | 0.00451 | 880.80365 | 0.00445 | 817.4928 | 0.00425 | 821.87347 | 0.00429 | 816.23499 | 0.00427 | 790.59619 | 0.00379 | 796.52246 | 0.00364 | 784.79663 | 0.00355 | 792.56311 | 0.00361 | 790.92883 | 0.00375 | 780.02997 | 0.00374 | 743.1889 | 0.00359 | 732.97229 | 0.00357 | 748.05371 | 0.00372 | 816.83856 | 0.0041 | 804.92847 | 0.00418 | 800.79724 | 0.00404 | 826.62286 | 0.00409 | 820.20618 | 0.00391 | 812.71063 | 0.00399 | 790.96442 | 0.00399 | 769.37836 | 0.00373 | 762.42358 | 0.0038 | 892.38062 | 0.00407 | 885.38123 | 0.00423 | 909.20538 | 0.00426 | 908.75439 | 0.00416 | 899.00702 | 0.00423 | 896.82721 | 0.0041 | 859.81659 | 0.00412 | 843.35559 | 0.00405 | 854.12048 | 0.00393
862.10022 | 0.0045 | 867.52545 | 0.00451 | 843.36316 | 0.00468 | 882.13251 | 0.0045 | 880.66962 | 0.00451 | 881.16016 | 0.00445 | 817.84723 | 0.00426 | 822.1933 | 0.00429 | 816.59747 | 0.00427 | 790.90576 | 0.00378 | 796.83826 | 0.00364 | 785.11151 | 0.00355 | 792.89087 | 0.00361 | 791.25153 | 0.00375 | 780.3598 | 0.00374 | 743.49023 | 0.00359 | 733.29706 | 0.00358 | 748.36035 | 0.00372 | 817.1795 | 0.0041 | 805.25018 | 0.00418 | 801.11249 | 0.00403 | 826.9718 | 0.00409 | 820.55023 | 0.0039 | 813.07288 | 0.00399 | 791.29913 | 0.00399 | 769.70599 | 0.00373 | 762.74677 | 0.0038 | 892.7699 | 0.00408 | 885.70526 | 0.00423 | 909.55432 | 0.00427 | 909.11853 | 0.00416 | 899.3645 | 0.00423 | 897.18372 | 0.0041 | 860.17944 | 0.00412 | 843.72644 | 0.00405 | 854.49829 | 0.00393
862.42871 | 0.0045 | 867.85938 | 0.00452 | 843.67957 | 0.00468 | 882.46564 | 0.0045 | 881.02289 | 0.00451 | 881.51746 | 0.00445 | 818.21136 | 0.00426 | 822.52209 | 0.0043 | 816.95923 | 0.00427 | 791.24817 | 0.00379 | 797.16754 | 0.00364 | 785.42004 | 0.00356 | 793.19922 | 0.00361 | 791.57416 | 0.00375 | 780.68262 | 0.00375 | 743.79767 | 0.00359 | 733.60297 | 0.00359 | 748.68585 | 0.00372 | 817.50122 | 0.0041 | 805.55261 | 0.00418 | 801.44116 | 0.00404 | 827.33429 | 0.00409 | 820.88776 | 0.00389 | 813.40918 | 0.00399 | 791.61523 | 0.00399 | 770.02747 | 0.00373 | 763.07001 | 0.0038 | 893.11945 | 0.00408 | 886.04584 | 0.00424 | 909.91174 | 0.00427 | 909.48334 | 0.00416 | 899.72925 | 0.00423 | 897.54822 | 0.00411 | 860.52655 | 0.00412 | 844.06573 | 0.00405 | 854.85333 | 0.00393
862.71735 | 0.0045 | 868.19336 | 0.00452 | 844.00653 | 0.00468 | 882.80829 | 0.0045 | 881.38495 | 0.00451 | 881.89417 | 0.00445 | 818.53827 | 0.00426 | 822.86957 | 0.0043 | 817.29437 | 0.00428 | 791.58411 | 0.00379 | 797.51611 | 0.00364 | 785.73499 | 0.00356 | 793.53394 | 0.00362 | 791.89087 | 0.00375 | 780.99255 | 0.00375 | 744.11182 | 0.00359 | 733.90942 | 0.00359 | 749.00525 | 0.00372 | 817.80945 | 0.0041 | 805.85443 | 0.00419 | 801.77631 | 0.00404 | 827.67035 | 0.00409 | 821.24469 | 0.00389 | 813.73254 | 0.00399 | 791.9314 | 0.00399 | 770.34888 | 0.00373 | 763.38696 | 0.0038 | 893.46826 | 0.00407 | 886.39441 | 0.00424 | 910.25195 | 0.00427 | 909.87201 | 0.00417 | 900.09467 | 0.00423 | 897.91339 | 0.00411 | 860.87427 | 0.00412 | 844.42834 | 0.00406 | 855.216 | 0.00393
863.0556 | 0.00451 | 868.55634 | 0.00452 | 844.31317 | 0.00468 | 883.1806 | 0.0045 | 881.74774 | 0.00451 | 882.25073 | 0.00446 | 818.87488 | 0.00426 | 823.23572 | 0.0043 | 817.61096 | 0.00428 | 791.90717 | 0.00379 | 797.8717 | 0.00364 | 786.03705 | 0.00356 | 793.85571 | 0.00362 | 792.21997 | 0.00376 | 781.3288 | 0.00375 | 744.41315 | 0.00359 | 734.22137 | 0.00358 | 749.31848 | 0.00373 | 818.13062 | 0.00411 | 806.17029 | 0.0042 | 802.07813 | 0.00404 | 828.00641 | 0.0041 | 821.58868 | 0.0039 | 814.06891 | 0.00399 | 792.26611 | 0.00399 | 770.66364 | 0.00373 | 763.71637 | 0.0038 | 893.82501 | 0.00408 | 886.76678 | 0.00424 | 910.62537 | 0.00428 | 910.28516 | 0.00417 | 900.49194 | 0.00423 | 898.30231 | 0.0041 | 861.21381 | 0.00412 | 844.7677 | 0.00406 | 855.60132 | 0.00394
863.37354 | 0.00451 | 868.88068 | 0.00452 | 844.61017 | 0.00468 | 883.5434 | 0.00451 | 882.08099 | 0.00451 | 882.60718 | 0.00446 | 819.21082 | 0.00426 | 823.55554 | 0.0043 | 817.95496 | 0.00428 | 792.20972 | 0.0038 | 798.19397 | 0.00364 | 786.34552 | 0.00356 | 794.19678 | 0.00362 | 792.54962 | 0.00376 | 781.67853 | 0.00375 | 744.73346 | 0.00359 | 734.54004 | 0.00358 | 749.63788 | 0.00373 | 818.44531 | 0.00411 | 806.50488 | 0.0042 | 802.3869 | 0.00405 | 828.336 | 0.0041 | 821.9397 | 0.00391 | 814.41174 | 0.00399 | 792.59467 | 0.00399 | 770.99182 | 0.00374 | 764.03339 | 0.00381 | 894.18176 | 0.00408 | 887.13196 | 0.00424 | 910.98218 | 0.00428 | 910.63342 | 0.00417 | 900.88928 | 0.00423 | 898.66748 | 0.00411 | 861.55334 | 0.00412 | 845.10699 | 0.00406 | 855.93304 | 0.00394
863.71173 | 0.00451 | 869.22424 | 0.00452 | 844.92737 | 0.00469 | 883.93488 | 0.00451 | 882.46307 | 0.00452 | 882.97424 | 0.00446 | 819.54736 | 0.00427 | 823.89331 | 0.00431 | 818.31671 | 0.00428 | 792.55267 | 0.0038 | 798.47699 | 0.00364 | 786.67334 | 0.00357 | 794.53149 | 0.00362 | 792.87927 | 0.00377 | 782.00787 | 0.00375 | 745.05377 | 0.00359 | 734.8526 | 0.00359 | 749.93219 | 0.00373 | 818.76007 | 0.00411 | 806.82721 | 0.00419 | 802.70276 | 0.00405 | 828.67206 | 0.0041 | 822.29669 | 0.00391 | 814.77448 | 0.00399 | 792.89789 | 0.00399 | 771.30042 | 0.00374 | 764.37518 | 0.00381 | 894.55511 | 0.00408 | 887.43146 | 0.00424 | 911.33966 | 0.00428 | 911.00555 | 0.00417 | 901.27063 | 0.00423 | 899.04846 | 0.00411 | 861.89355 | 0.00412 | 845.4696 | 0.00406 | 856.26477 | 0.00394
864.03052 | 0.00451 | 869.5285 | 0.00453 | 845.21387 | 0.00469 | 884.30725 | 0.00451 | 882.82587 | 0.00452 | 883.35101 | 0.00446 | 819.86542 | 0.00427 | 824.22284 | 0.00431 | 818.66962 | 0.00428 | 792.86865 | 0.0038 | 798.82611 | 0.00364 | 787.00812 | 0.00357 | 794.85278 | 0.00362 | 793.2019 | 0.00377 | 782.32422 | 0.00375 | 745.36176 | 0.0036 | 735.14014 | 0.00359 | 750.24487 | 0.00373 | 819.07532 | 0.00411 | 807.13605 | 0.00419 | 803.01801 | 0.00405 | 829.034 | 0.00411 | 822.64777 | 0.0039 | 815.11731 | 0.004 | 793.22021 | 0.00399 | 771.62183 | 0.00374 | 764.66681 | 0.00381 | 894.90399 | 0.00409 | 887.77209 | 0.00424 | 911.664 | 0.00428 | 911.38623 | 0.00417 | 901.62805 | 0.00423 | 899.4209 | 0.00411 | 862.25641 | 0.00413 | 845.84802 | 0.00406 | 856.61981 | 0.00394
864.35822 | 0.00451 | 869.85291 | 0.00453 | 845.5108 | 0.00469 | 884.67957 | 0.00452 | 883.19836 | 0.00452 | 883.72772 | 0.00447 | 820.21991 | 0.00427 | 824.55164 | 0.00431 | 818.99585 | 0.00428 | 793.19812 | 0.00381 | 799.19464 | 0.00364 | 787.3493 | 0.00357 | 795.1676 | 0.00362 | 793.51813 | 0.00377 | 782.64111 | 0.00375 | 745.68152 | 0.0036 | 735.4649 | 0.00359 | 750.60217 | 0.00373 | 819.38354 | 0.00411 | 807.43146 | 0.00419 | 803.35956 | 0.00403 | 829.38354 | 0.00411 | 822.98523 | 0.0039 | 815.44666 | 0.004 | 793.56165 | 0.00399 | 771.9809 | 0.00374 | 764.97705 | 0.00381 | 895.29327 | 0.00408 | 888.11267 | 0.00425 | 912.03735 | 0.00428 | 911.75104 | 0.00418 | 902.00879 | 0.00423 | 899.76947 | 0.00411 | 862.61102 | 0.00413 | 846.19489 | 0.00406 | 856.95911 | 0.00394
864.69647 | 0.00451 | 870.17725 | 0.00453 | 845.8183 | 0.00469 | 885.06152 | 0.00452 | 883.55084 | 0.00452 | 884.09393 | 0.00447 | 820.56537 | 0.00427 | 824.90808 | 0.00431 | 819.3302 | 0.00428 | 793.51416 | 0.0038 | 799.51044 | 0.00364 | 787.65143 | 0.00357 | 795.50867 | 0.00363 | 793.84778 | 0.00377 | 782.96387 | 0.00376 | 745.99567 | 0.0036 | 735.78363 | 0.00359 | 750.92157 | 0.00373 | 819.69183 | 0.00411 | 807.74725 | 0.0042 | 803.67487 | 0.00404 | 829.7196 | 0.00411 | 823.32922 | 0.0039 | 815.77643 | 0.00399 | 793.90259 | 0.00399 | 772.30231 | 0.00374 | 765.28162 | 0.00381 | 895.63416 | 0.00408 | 888.45325 | 0.00425 | 912.36169 | 0.00428 | 912.13971 | 0.00418 | 902.37421 | 0.00423 | 900.13458 | 0.00411 | 862.93542 | 0.00413 | 846.54999 | 0.00406 | 857.32996 | 0.00394
865.00543 | 0.00452 | 870.49115 | 0.00453 | 846.125 | 0.00469 | 885.41382 | 0.00452 | 883.89362 | 0.00452 | 884.44067 | 0.00447 | 820.8924 | 0.00427 | 825.27423 | 0.00431 | 819.67419 | 0.00428 | 793.8103 | 0.00381 | 799.81329 | 0.00364 | 787.96631 | 0.00358 | 795.86969 | 0.00363 | 794.19031 | 0.00377 | 783.28668 | 0.00376 | 746.32831 | 0.0036 | 736.08331 | 0.00359 | 751.22809 | 0.00374 | 820.00653 | 0.00412 | 808.05609 | 0.00421 | 803.99658 | 0.00406 | 830.04865 | 0.00411 | 823.68622 | 0.00391 | 816.11279 | 0.00399 | 794.22491 | 0.004 | 772.63617 | 0.00374 | 765.60431 | 0.00382 | 895.98291 | 0.00409 | 888.80975 | 0.00425 | 912.69464 | 0.00428 | 912.51245 | 0.00418 | 902.75555 | 0.00424 | 900.51556 | 0.00411 | 863.29077 | 0.00413 | 846.87415 | 0.00407 | 857.71527 | 0.00394
865.31366 | 0.00452 | 870.83484 | 0.00453 | 846.4317 | 0.0047 | 885.77655 | 0.00452 | 884.24609 | 0.00453 | 884.81744 | 0.00447 | 821.23785 | 0.00428 | 825.61194 | 0.00432 | 820.02704 | 0.00429 | 794.11987 | 0.00381 | 800.15546 | 0.00364 | 788.27484 | 0.00358 | 796.18451 | 0.00363 | 794.52643 | 0.00377 | 783.62299 | 0.00376 | 746.63013 | 0.0036 | 736.38922 | 0.00359 | 751.55365 | 0.00374 | 820.34113 | 0.00412 | 808.35797 | 0.00421 | 804.29895 | 0.00404 | 830.37823 | 0.00411 | 824.01721 | 0.00393 | 816.44916 | 0.00399 | 794.56012 | 0.004 | 772.96381 | 0.00375 | 765.92133 | 0.00382 | 896.32385 | 0.00409 | 889.13385 | 0.00425 | 913.08392 | 0.00428 | 912.90112 | 0.00418 | 903.12891 | 0.00424 | 900.88007 | 0.00411 | 863.64606 | 0.00413 | 847.22107 | 0.00407 | 858.07031 | 0.00394
865.64136 | 0.00452 | 871.15918 | 0.00453 | 846.7384 | 0.0047 | 886.12891 | 0.00453 | 884.58972 | 0.00453 | 885.16425 | 0.00447 | 821.57452 | 0.00428 | 825.94153 | 0.00432 | 820.37994 | 0.00429 | 794.45581 | 0.00382 | 800.49762 | 0.00365 | 788.60315 | 0.00358 | 796.49933 | 0.00363 | 794.86902 | 0.00377 | 783.93286 | 0.00376 | 746.9314 | 0.00361 | 736.70795 | 0.00359 | 751.85406 | 0.00374 | 820.65576 | 0.00412 | 808.68671 | 0.0042 | 804.6142 | 0.00403 | 830.68793 | 0.00411 | 824.36127 | 0.00392 | 816.78546 | 0.004 | 794.90729 | 0.004 | 773.29193 | 0.00374 | 766.25067 | 0.00382 | 896.69647 | 0.00409 | 889.49097 | 0.00426 | 913.4328 | 0.00428 | 913.24939 | 0.00418 | 903.51825 | 0.00424 | 901.23657 | 0.00412 | 864.00891 | 0.00414 | 847.56854 | 0.00407 | 858.4021 | 0.00395
865.96008 | 0.00452 | 871.48352 | 0.00453 | 847.0556 | 0.0047 | 886.52124 | 0.00453 | 884.96136 | 0.00453 | 885.52161 | 0.00448 | 821.89258 | 0.00428 | 826.29791 | 0.00432 | 820.71503 | 0.00429 | 794.77185 | 0.00382 | 800.80695 | 0.00365 | 788.92456 | 0.00358 | 796.83398 | 0.00363 | 795.19867 | 0.00378 | 784.24921 | 0.00376 | 747.25177 | 0.00361 | 737.02045 | 0.00359 | 752.14838 | 0.00374 | 820.97693 | 0.00412 | 808.98914 | 0.0042 | 804.93646 | 0.00404 | 831.04395 | 0.00412 | 824.71173 | 0.00391 | 817.12823 | 0.00401 | 795.25488 | 0.004 | 773.60669 | 0.00374 | 766.56146 | 0.00383 | 897.04535 | 0.00409 | 889.82294 | 0.00426 | 913.77368 | 0.00428 | 913.59772 | 0.00418 | 903.883 | 0.00424 | 901.62616 | 0.00413 | 864.32507 | 0.00414 | 847.93121 | 0.00407 | 858.74139 | 0.00395
866.29834 | 0.00453 | 871.82709 | 0.00454 | 847.3526 | 0.0047 | 886.91284 | 0.00453 | 885.33386 | 0.00453 | 885.88776 | 0.00448 | 822.24695 | 0.00428 | 826.63568 | 0.00432 | 821.03168 | 0.0043 | 795.10132 | 0.00381 | 801.13562 | 0.00365 | 789.2395 | 0.00358 | 797.15576 | 0.00363 | 795.52777 | 0.00378 | 784.57257 | 0.00377 | 747.57825 | 0.00361 | 737.33911 | 0.00359 | 752.46161 | 0.00374 | 821.27875 | 0.00413 | 809.29797 | 0.0042 | 805.26453 | 0.00405 | 831.39288 | 0.00411 | 825.05627 | 0.00391 | 817.4646 | 0.00401 | 795.57721 | 0.004 | 773.94104 | 0.00374 | 766.86554 | 0.00382 | 897.41071 | 0.00409 | 890.16357 | 0.00426 | 914.10596 | 0.00429 | 913.98627 | 0.00418 | 904.25641 | 0.00425 | 901.96613 | 0.00412 | 864.68799 | 0.00414 | 848.27808 | 0.00407 | 859.11157 | 0.00395
866.61633 | 0.00453 | 872.15143 | 0.00454 | 847.6593 | 0.00471 | 887.2851 | 0.00453 | 885.71588 | 0.00453 | 886.23535 | 0.00448 | 822.60144 | 0.00428 | 826.97424 | 0.00432 | 821.34833 | 0.0043 | 795.45715 | 0.00383 | 801.47137 | 0.00365 | 789.55493 | 0.00358 | 797.47058 | 0.00364 | 795.84448 | 0.00378 | 784.9024 | 0.00377 | 747.88568 | 0.00361 | 737.64502 | 0.0036 | 752.78717 | 0.00374 | 821.60687 | 0.00413 | 809.59338 | 0.00421 | 805.57336 | 0.00405 | 831.70905 | 0.00412 | 825.38025 | 0.00392 | 817.77454 | 0.00401 | 795.8996 | 0.004 | 774.2558 | 0.00374 | 767.20117 | 0.00382 | 897.75952 | 0.0041 | 890.51215 | 0.00426 | 914.47937 | 0.00429 | 914.40741 | 0.00419 | 904.62189 | 0.00425 | 902.3313 | 0.00412 | 865.05084 | 0.00414 | 848.61737 | 0.00408 | 859.48242 | 0.00395
866.92529 | 0.00453 | 872.47504 | 0.00454 | 847.95636 | 0.00471 | 887.61823 | 0.00453 | 886.06909 | 0.00453 | 886.62189 | 0.00448 | 822.94696 | 0.00428 | 827.31268 | 0.00433 | 821.71075 | 0.0043 | 795.7533 | 0.00384 | 801.8006 | 0.00365 | 789.84357 | 0.00359 | 797.81171 | 0.00364 | 796.18005 | 0.00378 | 785.23816 | 0.00377 | 748.19989 | 0.00361 | 737.94476 | 0.0036 | 753.10651 | 0.00374 | 821.91516 | 0.00413 | 809.88934 | 0.00421 | 805.90204 | 0.00406 | 832.03864 | 0.00412 | 825.71777 | 0.00394 | 818.1109 | 0.004 | 796.2157 | 0.004 | 774.57721 | 0.00375 | 767.54352 | 0.00383 | 898.10834 | 0.0041 | 890.85272 | 0.00426 | 914.84412 | 0.00429 | 914.78015 | 0.00419 | 904.99463 | 0.00425 | 902.71234 | 0.00412 | 865.39795 | 0.00414 | 848.95728 | 0.00408 | 859.8526 | 0.00395
867.24323 | 0.00453 | 872.80902 | 0.00454 | 848.2832 | 0.00471 | 887.98096 | 0.00453 | 886.40234 | 0.00453 | 886.98804 | 0.00448 | 823.27466 | 0.00428 | 827.66919 | 0.00433 | 822.06366 | 0.0043 | 796.07581 | 0.00382 | 802.14917 | 0.00365 | 790.15851 | 0.00359 | 798.1662 | 0.00364 | 796.5097 | 0.00378 | 785.58142 | 0.00377 | 748.51398 | 0.00361 | 738.24457 | 0.0036 | 753.43207 | 0.00375 | 822.24274 | 0.00413 | 810.21106 | 0.00421 | 806.21088 | 0.00407 | 832.3548 | 0.00413 | 826.07526 | 0.00394 | 818.46661 | 0.004 | 796.55664 | 0.00401 | 774.90491 | 0.00375 | 767.85999 | 0.00384 | 898.44128 | 0.0041 | 891.19336 | 0.00426 | 915.185 | 0.00429 | 915.14496 | 0.00419 | 905.38391 | 0.00425 | 903.10126 | 0.00413 | 865.72235 | 0.00414 | 849.32751 | 0.00408 | 860.19946 | 0.00395
867.55139 | 0.00453 | 873.15265 | 0.00454 | 848.56 | 0.00471 | 888.3725 | 0.00453 | 886.76434 | 0.00454 | 887.36481 | 0.00448 | 823.61951 | 0.00428 | 828.01587 | 0.00433 | 822.3891 | 0.0043 | 796.37244 | 0.00381 | 802.46552 | 0.00365 | 790.48688 | 0.00359 | 798.48108 | 0.00364 | 796.85223 | 0.00378 | 785.91071 | 0.00377 | 748.82147 | 0.00362 | 738.55707 | 0.0036 | 753.73865 | 0.00374 | 822.57086 | 0.00413 | 810.53979 | 0.00421 | 806.52612 | 0.00407 | 832.70374 | 0.00413 | 826.42578 | 0.00394 | 818.80292 | 0.00402 | 796.87274 | 0.00401 | 775.23254 | 0.00375 | 768.16455 | 0.00383 | 898.81396 | 0.0041 | 891.54987 | 0.00426 | 915.55042 | 0.00429 | 915.53363 | 0.00419 | 905.7818 | 0.00425 | 903.45782 | 0.00413 | 866.07007 | 0.00414 | 849.66681 | 0.00408 | 860.56213 | 0.00396
867.88965 | 0.00453 | 873.45776 | 0.00455 | 848.85699 | 0.00472 | 888.74487 | 0.00454 | 887.12726 | 0.00454 | 887.72205 | 0.00448 | 823.95605 | 0.00428 | 828.35437 | 0.00433 | 822.73315 | 0.0043 | 796.70837 | 0.00382 | 802.78778 | 0.00365 | 790.8147 | 0.00359 | 798.80231 | 0.00364 | 797.16199 | 0.00378 | 786.20764 | 0.00377 | 749.14795 | 0.00361 | 738.86963 | 0.0036 | 754.05188 | 0.00374 | 822.86572 | 0.00414 | 810.83521 | 0.00421 | 806.84839 | 0.00405 | 833.03979 | 0.00412 | 826.75684 | 0.00394 | 819.13281 | 0.00403 | 797.20746 | 0.00402 | 775.56067 | 0.00376 | 768.48102 | 0.00383 | 899.19531 | 0.00411 | 891.88184 | 0.00427 | 915.90729 | 0.00429 | 915.91437 | 0.00419 | 906.13867 | 0.00425 | 903.80634 | 0.00413 | 866.40961 | 0.00414 | 850.03699 | 0.00408 | 860.90961 | 0.00396
868.20844 | 0.00454 | 873.79089 | 0.00455 | 849.1637 | 0.00472 | 889.08752 | 0.00454 | 887.47968 | 0.00454 | 888.06885 | 0.00448 | 824.31946 | 0.00429 | 828.68396 | 0.00433 | 823.10376 | 0.0043 | 797.03088 | 0.00383 | 803.14337 | 0.00366 | 791.14301 | 0.00359 | 799.11768 | 0.00364 | 797.47815 | 0.00378 | 786.52405 | 0.00378 | 749.45544 | 0.00362 | 739.18829 | 0.0036 | 754.35901 | 0.00375 | 823.18738 | 0.00414 | 811.16394 | 0.00422 | 807.15723 | 0.00405 | 833.36945 | 0.00412 | 827.09375 | 0.00393 | 819.48206 | 0.00402 | 797.54895 | 0.00402 | 775.89447 | 0.00376 | 768.80426 | 0.00383 | 899.56067 | 0.00411 | 892.20654 | 0.00427 | 916.22363 | 0.0043 | 916.2785 | 0.00419 | 906.51208 | 0.00426 | 904.17145 | 0.00413 | 866.76489 | 0.00414 | 850.41541 | 0.00409 | 861.2489 | 0.00396
868.5166 | 0.00454 | 874.13531 | 0.00455 | 849.47119 | 0.00472 | 889.4599 | 0.00454 | 887.84247 | 0.00454 | 888.43512 | 0.00449 | 824.67389 | 0.00429 | 829.0127 | 0.00433 | 823.42999 | 0.00431 | 797.34045 | 0.00383 | 803.47205 | 0.00366 | 791.45154 | 0.00359 | 799.43896 | 0.00364 | 797.82776 | 0.00378 | 786.81396 | 0.00378 | 749.75726 | 0.00362 | 739.4881 | 0.0036 | 754.67786 | 0.00375 | 823.51495 | 0.00414 | 811.45294 | 0.00422 | 807.466 | 0.00406 | 833.69904 | 0.00412 | 827.44476 | 0.00394 | 819.83838 | 0.00402 | 797.87744 | 0.00402 | 776.22827 | 0.00376 | 769.12115 | 0.00384 | 899.88495 | 0.00412 | 892.54718 | 0.00427 | 916.56451 | 0.0043 | 916.62683 | 0.00419 | 906.88544 | 0.00426 | 904.52002 | 0.00413 | 867.12018 | 0.00414 | 850.72388 | 0.00409 | 861.61908 | 0.00396
868.84424 | 0.00454 | 874.44922 | 0.00455 | 849.77789 | 0.00472 | 889.82178 | 0.00454 | 888.20538 | 0.00455 | 888.79236 | 0.00449 | 825.0105 | 0.00429 | 829.36017 | 0.00433 | 823.74664 | 0.00431 | 797.65002 | 0.00383 | 803.78143 | 0.00366 | 791.76001 | 0.00359 | 799.75378 | 0.00364 | 798.15686 | 0.00378 | 787.13031 | 0.00378 | 750.08368 | 0.00362 | 739.8006 | 0.00361 | 755.01617 | 0.00375 | 823.8302 | 0.00414 | 811.75531 | 0.00422 | 807.78131 | 0.00408 | 834.06091 | 0.00413 | 827.78882 | 0.00394 | 820.17468 | 0.00401 | 798.19354 | 0.00402 | 776.54358 | 0.00376 | 769.43768 | 0.00383 | 900.23383 | 0.00411 | 892.91162 | 0.00427 | 916.92926 | 0.0043 | 916.99957 | 0.00419 | 907.27478 | 0.00426 | 904.901 | 0.00414 | 867.46729 | 0.00415 | 851.07892 | 0.00409 | 861.98932 | 0.00396
869.1825 | 0.00454 | 874.79291 | 0.00456 | 850.07483 | 0.00473 | 890.18451 | 0.00454 | 888.56744 | 0.00455 | 889.15863 | 0.00449 | 825.36493 | 0.00429 | 829.71655 | 0.00433 | 824.10834 | 0.00431 | 797.99884 | 0.00384 | 804.09723 | 0.00366 | 792.07495 | 0.00359 | 800.09491 | 0.00365 | 798.49292 | 0.00379 | 787.49298 | 0.00378 | 750.37885 | 0.00362 | 740.10651 | 0.00361 | 755.34784 | 0.00375 | 824.13849 | 0.00414 | 812.06415 | 0.00422 | 808.09009 | 0.00407 | 834.37762 | 0.00414 | 828.12634 | 0.00395 | 820.50397 | 0.00402 | 798.51587 | 0.00402 | 776.87122 | 0.00376 | 769.77386 | 0.00384 | 900.57465 | 0.00411 | 893.22766 | 0.00428 | 917.29474 | 0.0043 | 917.38031 | 0.00419 | 907.65613 | 0.00426 | 905.2655 | 0.00414 | 867.82263 | 0.00415 | 851.42578 | 0.00409 | 862.34436 | 0.00397
869.52075 | 0.00454 | 875.1076 | 0.00456 | 850.34186 | 0.00473 | 890.58649 | 0.00454 | 888.91022 | 0.00455 | 889.51593 | 0.00449 | 825.71045 | 0.00429 | 830.06409 | 0.00433 | 824.46198 | 0.00431 | 798.30841 | 0.00385 | 804.45282 | 0.00367 | 792.38342 | 0.00359 | 800.41669 | 0.00365 | 798.80914 | 0.00379 | 787.81635 | 0.00379 | 750.69916 | 0.00362 | 740.41241 | 0.00361 | 755.65491 | 0.00375 | 824.43976 | 0.00414 | 812.38593 | 0.00422 | 808.39197 | 0.00408 | 834.7002 | 0.00414 | 828.5033 | 0.00394 | 820.82037 | 0.00404 | 798.84442 | 0.00403 | 777.19269 | 0.00376 | 770.08411 | 0.00383 | 900.93146 | 0.00411 | 893.56036 | 0.00427 | 917.58655 | 0.0043 | 917.77686 | 0.0042 | 908.02887 | 0.00426 | 905.62268 | 0.00414 | 868.19305 | 0.00415 | 851.77332 | 0.00409 | 862.69183 | 0.00397
869.82977 | 0.00455 | 875.41187 | 0.00456 | 850.63885 | 0.00473 | 890.95801 | 0.00455 | 889.23383 | 0.00455 | 889.89264 | 0.0045 | 826.04712 | 0.0043 | 830.38391 | 0.00434 | 824.78754 | 0.00432 | 798.61798 | 0.00384 | 804.7821 | 0.00367 | 792.69836 | 0.00359 | 800.7251 | 0.00365 | 799.11237 | 0.00379 | 788.13269 | 0.00379 | 751.02563 | 0.00362 | 740.73718 | 0.00361 | 755.96765 | 0.00375 | 824.74158 | 0.00414 | 812.69476 | 0.00422 | 808.67444 | 0.00407 | 835.06915 | 0.00414 | 828.86731 | 0.00394 | 821.17023 | 0.00404 | 799.17297 | 0.00403 | 777.49506 | 0.00377 | 770.43268 | 0.00384 | 901.30481 | 0.00411 | 893.9248 | 0.00428 | 917.94336 | 0.0043 | 918.12512 | 0.0042 | 908.40228 | 0.00426 | 906.01166 | 0.00414 | 868.52509 | 0.00415 | 852.15106 | 0.00409 | 863.04626 | 0.00397
870.14771 | 0.00455 | 875.75555 | 0.00456 | 850.94556 | 0.00473 | 891.32074 | 0.00455 | 889.59668 | 0.00455 | 890.27917 | 0.0045 | 826.40155 | 0.0043 | 830.74933 | 0.00434 | 825.12189 | 0.00432 | 798.96039 | 0.00383 | 805.09143 | 0.00367 | 793.02026 | 0.00359 | 801.0528 | 0.00365 | 799.44202 | 0.00379 | 788.45551 | 0.00379 | 751.34589 | 0.00363 | 741.03748 | 0.00361 | 756.30603 | 0.00376 | 825.06274 | 0.00414 | 813.01007 | 0.00422 | 808.96387 | 0.00407 | 835.42511 | 0.00413 | 829.18481 | 0.00394 | 821.51953 | 0.00403 | 799.51392 | 0.00403 | 777.81647 | 0.00377 | 770.72424 | 0.00384 | 901.64569 | 0.00411 | 894.27338 | 0.00428 | 918.27631 | 0.00431 | 918.51447 | 0.0042 | 908.79156 | 0.00427 | 906.33569 | 0.00414 | 868.87219 | 0.00415 | 852.50616 | 0.00409 | 863.40131 | 0.00397
870.43634 | 0.00455 | 876.07025 | 0.00456 | 851.25305 | 0.00473 | 891.66339 | 0.00455 | 889.94916 | 0.00455 | 890.62598 | 0.0045 | 826.7738 | 0.0043 | 831.07886 | 0.00434 | 825.44812 | 0.00432 | 799.26996 | 0.00383 | 805.44 | 0.00367 | 793.3288 | 0.00359 | 801.36816 | 0.00365 | 799.77112 | 0.00379 | 788.75244 | 0.00379 | 751.65955 | 0.00362 | 741.36224 | 0.00361 | 756.62537 | 0.00376 | 825.39734 | 0.00415 | 813.29956 | 0.00423 | 809.29901 | 0.00407 | 835.74127 | 0.00413 | 829.50934 | 0.00395 | 821.84937 | 0.00402 | 799.83002 | 0.00403 | 778.14417 | 0.00377 | 771.04077 | 0.00384 | 901.99451 | 0.00412 | 894.62189 | 0.00428 | 918.62518 | 0.00431 | 918.90314 | 0.0042 | 909.14905 | 0.00427 | 906.70081 | 0.00414 | 869.23505 | 0.00415 | 852.84546 | 0.00409 | 863.77972 | 0.00397
870.72498 | 0.00455 | 876.40338 | 0.00456 | 851.52979 | 0.00473 | 892.02618 | 0.00455 | 890.28241 | 0.00456 | 890.96295 | 0.0045 | 827.1283 | 0.00431 | 831.42554 | 0.00434 | 825.78247 | 0.00432 | 799.61938 | 0.00384 | 805.78864 | 0.00367 | 793.66357 | 0.00359 | 801.69586 | 0.00365 | 800.12073 | 0.00379 | 789.10168 | 0.00379 | 751.96136 | 0.00363 | 741.64923 | 0.00361 | 756.94476 | 0.00376 | 825.70557 | 0.00415 | 813.6084 | 0.00423 | 809.61432 | 0.00409 | 836.0838 | 0.00414 | 829.86633 | 0.00395 | 822.19214 | 0.00403 | 800.14618 | 0.00403 | 778.4718 | 0.00377 | 771.38312 | 0.00384 | 902.33472 | 0.00412 | 894.94666 | 0.00428 | 918.98199 | 0.00432 | 919.27521 | 0.00421 | 909.51379 | 0.00427 | 907.07324 | 0.00414 | 869.5752 | 0.00415 | 853.2005 | 0.00409 | 864.13416 | 0.00398
871.073 | 0.00456 | 876.7182 | 0.00457 | 851.86639 | 0.00473 | 892.41779 | 0.00456 | 890.65479 | 0.00456 | 891.33002 | 0.0045 | 827.45599 | 0.00431 | 831.77307 | 0.00434 | 826.12646 | 0.00432 | 799.94189 | 0.00383 | 806.11145 | 0.00368 | 793.97156 | 0.0036 | 802.01074 | 0.00365 | 800.44983 | 0.00379 | 789.42456 | 0.00379 | 752.26886 | 0.00363 | 741.96179 | 0.00362 | 757.24518 | 0.00376 | 826.02032 | 0.00415 | 813.93658 | 0.00423 | 809.9231 | 0.00409 | 836.42633 | 0.00414 | 830.2168 | 0.00395 | 822.5285 | 0.00403 | 800.48706 | 0.00403 | 778.79938 | 0.00377 | 771.7063 | 0.00385 | 902.68347 | 0.00414 | 895.27063 | 0.00428 | 919.31494 | 0.00432 | 919.64801 | 0.00421 | 909.88721 | 0.00427 | 907.44629 | 0.00414 | 869.93805 | 0.00416 | 853.56317 | 0.0041 | 864.45074 | 0.00398
871.39099 | 0.00456 | 877.04248 | 0.00457 | 852.15369 | 0.00473 | 892.79004 | 0.00456 | 891.02728 | 0.00456 | 891.70599 | 0.00451 | 827.81934 | 0.00431 | 832.0929 | 0.00434 | 826.45276 | 0.00433 | 800.26489 | 0.00384 | 806.42725 | 0.00368 | 794.28003 | 0.0036 | 802.31268 | 0.00366 | 800.77301 | 0.0038 | 789.74139 | 0.00379 | 752.58301 | 0.00363 | 742.28046 | 0.00362 | 757.57074 | 0.00376 | 826.34198 | 0.00415 | 814.25891 | 0.00423 | 810.2384 | 0.00409 | 836.78229 | 0.00414 | 830.54132 | 0.00395 | 822.87134 | 0.00404 | 800.82233 | 0.00403 | 779.12708 | 0.00377 | 772.02948 | 0.00384 | 903.04889 | 0.00413 | 895.59473 | 0.00428 | 919.67969 | 0.00431 | 920.00421 | 0.00421 | 910.26855 | 0.00427 | 907.81934 | 0.00415 | 870.27759 | 0.00416 | 853.8949 | 0.0041 | 864.79761 | 0.00398
871.68939 | 0.00456 | 877.37646 | 0.00457 | 852.44098 | 0.00474 | 893.1424 | 0.00456 | 891.37006 | 0.00456 | 892.0827 | 0.00451 | 828.19238 | 0.00431 | 832.41345 | 0.00435 | 826.81445 | 0.00433 | 800.56104 | 0.00386 | 806.76294 | 0.00368 | 794.60193 | 0.00359 | 802.64093 | 0.00366 | 801.10266 | 0.0038 | 790.05774 | 0.00379 | 752.90277 | 0.00363 | 742.58636 | 0.00362 | 757.89008 | 0.00377 | 826.65668 | 0.00415 | 814.56775 | 0.00423 | 810.55365 | 0.00408 | 837.09845 | 0.00414 | 830.87885 | 0.00395 | 823.23407 | 0.00404 | 801.13177 | 0.00403 | 779.44855 | 0.00377 | 772.33978 | 0.00385 | 903.39777 | 0.00413 | 895.94324 | 0.00428 | 920.02057 | 0.00432 | 920.35242 | 0.00421 | 910.64197 | 0.00428 | 908.20831 | 0.00415 | 870.65564 | 0.00416 | 854.24176 | 0.0041 | 865.14514 | 0.00398
872.02765 | 0.00456 | 877.69037 | 0.00458 | 852.75732 | 0.00474 | 893.4859 | 0.00456 | 891.71289 | 0.00457 | 892.41974 | 0.00451 | 828.51038 | 0.00431 | 832.7699 | 0.00435 | 827.1496 | 0.00433 | 800.88403 | 0.00386 | 807.07227 | 0.00367 | 794.92975 | 0.00359 | 802.94928 | 0.00366 | 801.43176 | 0.0038 | 790.38055 | 0.00379 | 753.21692 | 0.00364 | 742.91168 | 0.00362 | 758.20331 | 0.00377 | 826.97839 | 0.00416 | 814.87659 | 0.00424 | 810.86249 | 0.00409 | 837.44739 | 0.00415 | 831.24933 | 0.00395 | 823.57037 | 0.00404 | 801.46027 | 0.00403 | 779.77612 | 0.00377 | 772.65051 | 0.00385 | 903.73859 | 0.00412 | 896.28387 | 0.00428 | 920.37738 | 0.00432 | 920.73315 | 0.00421 | 911.02332 | 0.00428 | 908.57281 | 0.00415 | 871.04187 | 0.00416 | 854.61261 | 0.0041 | 865.48444 | 0.00398
872.34637 | 0.00456 | 878.03406 | 0.00458 | 853.05438 | 0.00474 | 893.8678 | 0.00456 | 892.09503 | 0.00457 | 892.7868 | 0.00451 | 828.86487 | 0.00431 | 833.13525 | 0.00435 | 827.49353 | 0.00433 | 801.18011 | 0.00384 | 807.42084 | 0.00368 | 795.24524 | 0.0036 | 803.284 | 0.00366 | 801.73499 | 0.0038 | 790.69043 | 0.00379 | 753.53723 | 0.00364 | 743.21753 | 0.00362 | 758.50995 | 0.00377 | 827.27966 | 0.00416 | 815.1983 | 0.00424 | 811.17773 | 0.00409 | 837.77002 | 0.00415 | 831.59985 | 0.00396 | 823.89966 | 0.00404 | 801.78259 | 0.00404 | 780.10425 | 0.00377 | 772.98615 | 0.00385 | 904.13586 | 0.00412 | 896.61652 | 0.00428 | 920.72626 | 0.00432 | 921.11383 | 0.00421 | 911.37213 | 0.00428 | 908.96246 | 0.00415 | 871.41986 | 0.00416 | 854.95197 | 0.0041 | 865.84705 | 0.00398
872.66431 | 0.00456 | 878.36804 | 0.00458 | 853.36102 | 0.00475 | 894.21057 | 0.00457 | 892.409 | 0.00457 | 893.14325 | 0.00452 | 829.20068 | 0.00432 | 833.46405 | 0.00435 | 827.83685 | 0.00433 | 801.50958 | 0.00383 | 807.77649 | 0.00368 | 795.55371 | 0.0036 | 803.59875 | 0.00366 | 802.07117 | 0.0038 | 790.99384 | 0.00379 | 753.84521 | 0.00364 | 743.53625 | 0.00362 | 758.82935 | 0.00377 | 827.58795 | 0.00416 | 815.52002 | 0.00424 | 811.47363 | 0.0041 | 838.10608 | 0.00415 | 831.92438 | 0.00397 | 824.23602 | 0.00404 | 802.11115 | 0.00404 | 780.41907 | 0.00378 | 773.30939 | 0.00385 | 904.47668 | 0.00413 | 896.95648 | 0.00428 | 921.07513 | 0.00433 | 921.50317 | 0.00422 | 911.75348 | 0.00428 | 909.31891 | 0.00415 | 871.77521 | 0.00416 | 855.30701 | 0.0041 | 866.19452 | 0.00398
873.00262 | 0.00457 | 878.70203 | 0.00458 | 853.66772 | 0.00475 | 894.60205 | 0.00457 | 892.76141 | 0.00457 | 893.50061 | 0.00452 | 829.53729 | 0.00432 | 833.81158 | 0.00436 | 828.16309 | 0.00433 | 801.83856 | 0.00384 | 808.11859 | 0.00369 | 795.86865 | 0.00361 | 803.91364 | 0.00366 | 802.40021 | 0.00381 | 791.33661 | 0.0038 | 754.13373 | 0.00364 | 743.836 | 0.00363 | 759.15485 | 0.00377 | 827.90961 | 0.00416 | 815.83588 | 0.00424 | 811.776 | 0.00409 | 838.4621 | 0.00415 | 832.24835 | 0.00396 | 824.59235 | 0.00405 | 802.44586 | 0.00404 | 780.73431 | 0.00379 | 773.63257 | 0.00386 | 904.8255 | 0.00414 | 897.30499 | 0.00429 | 921.41602 | 0.00433 | 921.87524 | 0.00422 | 912.10242 | 0.00428 | 909.70795 | 0.00416 | 872.09955 | 0.00416 | 855.66968 | 0.00411 | 866.54895 | 0.00399
873.35059 | 0.00457 | 879.01587 | 0.00458 | 853.96478 | 0.00475 | 894.99365 | 0.00457 | 893.13391 | 0.00457 | 893.85712 | 0.00452 | 829.86505 | 0.00432 | 834.15002 | 0.00436 | 828.49744 | 0.00433 | 802.16803 | 0.00386 | 808.42145 | 0.00369 | 796.19 | 0.00361 | 804.25476 | 0.00366 | 802.74335 | 0.00381 | 791.65942 | 0.0038 | 754.46021 | 0.00364 | 744.15466 | 0.00363 | 759.46808 | 0.00377 | 828.2179 | 0.00416 | 816.15759 | 0.00423 | 812.08429 | 0.0041 | 838.80463 | 0.00415 | 832.59882 | 0.00396 | 824.89526 | 0.00407 | 802.7749 | 0.00404 | 781.04291 | 0.00379 | 773.93665 | 0.00386 | 905.16638 | 0.00414 | 897.64563 | 0.00429 | 921.7569 | 0.00433 | 922.26392 | 0.00422 | 912.4917 | 0.00428 | 910.10553 | 0.00416 | 872.42389 | 0.00417 | 856.00897 | 0.00411 | 866.89642 | 0.00399
873.64899 | 0.00457 | 879.32104 | 0.00458 | 854.25201 | 0.00475 | 895.33716 | 0.00457 | 893.47675 | 0.00458 | 894.23383 | 0.00452 | 830.21942 | 0.00432 | 834.46985 | 0.00436 | 828.83258 | 0.00433 | 802.49756 | 0.00386 | 808.75018 | 0.00368 | 796.50494 | 0.00361 | 804.58942 | 0.00366 | 803.06598 | 0.00381 | 791.98926 | 0.0038 | 754.76819 | 0.00364 | 744.46722 | 0.00363 | 759.76849 | 0.00378 | 828.54547 | 0.00416 | 816.4729 | 0.00424 | 812.40009 | 0.00409 | 839.13422 | 0.00415 | 832.95636 | 0.00396 | 825.24506 | 0.00406 | 803.09674 | 0.00404 | 781.35199 | 0.00379 | 774.2536 | 0.00386 | 905.53973 | 0.00414 | 897.97034 | 0.00429 | 922.11371 | 0.00433 | 922.63666 | 0.00422 | 912.87305 | 0.00428 | 910.46204 | 0.00416 | 872.771 | 0.00417 | 856.3407 | 0.00411 | 867.25085 | 0.00399
873.96777 | 0.00457 | 879.62531 | 0.00458 | 854.56921 | 0.00475 | 895.6991 | 0.00458 | 893.84918 | 0.00458 | 894.6001 | 0.00452 | 830.58289 | 0.00433 | 834.82635 | 0.00436 | 829.17651 | 0.00434 | 802.80011 | 0.00385 | 809.08594 | 0.00369 | 796.83331 | 0.00362 | 804.87799 | 0.00367 | 803.37573 | 0.00381 | 792.32556 | 0.0038 | 755.10077 | 0.00364 | 744.77307 | 0.00363 | 760.08789 | 0.00378 | 828.86017 | 0.00417 | 816.76886 | 0.00425 | 812.68256 | 0.00409 | 839.47675 | 0.00415 | 833.30035 | 0.00397 | 825.58783 | 0.00405 | 803.42572 | 0.00404 | 781.6734 | 0.00379 | 774.58301 | 0.00386 | 905.92902 | 0.00415 | 898.32684 | 0.0043 | 922.47119 | 0.00433 | 923.02533 | 0.00422 | 913.23785 | 0.00428 | 910.83514 | 0.00416 | 873.14148 | 0.00417 | 856.70331 | 0.00411 | 867.60596 | 0.00399
874.28564 | 0.00458 | 879.96887 | 0.00458 | 854.86621 | 0.00475 | 896.05219 | 0.00458 | 894.2016 | 0.00458 | 894.92743 | 0.00452 | 830.95514 | 0.00433 | 835.18274 | 0.00436 | 829.52942 | 0.00434 | 803.13599 | 0.00385 | 809.41516 | 0.00369 | 797.15521 | 0.00361 | 805.21265 | 0.00367 | 803.71185 | 0.00381 | 792.65533 | 0.0038 | 755.42108 | 0.00364 | 745.08563 | 0.00363 | 760.42572 | 0.00378 | 829.18829 | 0.00417 | 817.0578 | 0.00425 | 812.99786 | 0.0041 | 839.84564 | 0.00416 | 833.65088 | 0.00397 | 825.90424 | 0.00405 | 803.74139 | 0.00405 | 781.98822 | 0.00379 | 774.89325 | 0.00386 | 906.27783 | 0.00415 | 898.69128 | 0.0043 | 922.79553 | 0.00433 | 923.414 | 0.00422 | 913.57074 | 0.00428 | 911.19165 | 0.00416 | 873.51257 | 0.00417 | 857.05841 | 0.00411 | 867.97614 | 0.00399
874.56464 | 0.00458 | 880.32214 | 0.00459 | 855.18262 | 0.00476 | 896.44373 | 0.00458 | 894.56451 | 0.00458 | 895.26447 | 0.00452 | 831.3103 | 0.00433 | 835.50256 | 0.00437 | 829.85498 | 0.00434 | 803.45264 | 0.00386 | 809.72449 | 0.00369 | 797.47656 | 0.00361 | 805.55371 | 0.00367 | 804.04089 | 0.00381 | 792.99164 | 0.00381 | 755.71008 | 0.00365 | 745.39764 | 0.00363 | 760.75177 | 0.00378 | 829.53571 | 0.00417 | 817.39948 | 0.00425 | 813.31311 | 0.0041 | 840.18176 | 0.00416 | 834.01483 | 0.00397 | 826.2406 | 0.00405 | 804.05127 | 0.00405 | 782.31586 | 0.00379 | 775.21027 | 0.00386 | 906.60211 | 0.00414 | 899.03192 | 0.0043 | 923.13641 | 0.00434 | 923.79535 | 0.00422 | 913.94348 | 0.00429 | 911.55609 | 0.00416 | 873.87543 | 0.00417 | 857.42102 | 0.00411 | 868.33875 | 0.00399
874.89227 | 0.00458 | 880.6369 | 0.00459 | 855.50952 | 0.00476 | 896.80646 | 0.00458 | 894.91687 | 0.00458 | 895.65088 | 0.00453 | 831.66473 | 0.00433 | 835.83215 | 0.00437 | 830.19891 | 0.00434 | 803.78156 | 0.00387 | 810.086 | 0.00369 | 797.77167 | 0.00361 | 805.90826 | 0.00367 | 804.35767 | 0.00381 | 793.30151 | 0.00381 | 756.01758 | 0.00365 | 745.7041 | 0.00364 | 761.06451 | 0.00378 | 829.83752 | 0.00417 | 817.70184 | 0.00425 | 813.61548 | 0.00411 | 840.50433 | 0.00416 | 834.35236 | 0.00397 | 826.60333 | 0.00406 | 804.36694 | 0.00405 | 782.63727 | 0.00379 | 775.53345 | 0.00386 | 906.97546 | 0.00414 | 899.35596 | 0.0043 | 923.46075 | 0.00433 | 924.15955 | 0.00423 | 914.35736 | 0.00429 | 911.93713 | 0.00417 | 874.22253 | 0.00418 | 857.77551 | 0.00412 | 868.67865 | 0.00399
875.23053 | 0.00458 | 880.94116 | 0.0046 | 855.78632 | 0.00476 | 897.18835 | 0.00458 | 895.28937 | 0.00458 | 895.99768 | 0.00453 | 831.98279 | 0.00433 | 836.20648 | 0.00437 | 830.57031 | 0.00434 | 804.07117 | 0.00387 | 810.40234 | 0.00369 | 798.08014 | 0.0036 | 806.23651 | 0.00367 | 804.67383 | 0.00381 | 793.59143 | 0.00381 | 756.33173 | 0.00365 | 746.01001 | 0.00364 | 761.37775 | 0.00378 | 830.13293 | 0.00418 | 818.03003 | 0.00425 | 813.91089 | 0.00411 | 840.85382 | 0.00416 | 834.70288 | 0.00397 | 826.95258 | 0.00407 | 804.71454 | 0.00405 | 782.97778 | 0.00379 | 775.82458 | 0.00387 | 907.32428 | 0.00414 | 899.69653 | 0.0043 | 923.78503 | 0.00433 | 924.56476 | 0.00423 | 914.70618 | 0.00429 | 912.29431 | 0.00417 | 874.57025 | 0.00418 | 858.12299 | 0.00412 | 869.02551 | 0.00399
875.59888 | 0.00458 | 881.28479 | 0.0046 | 856.06384 | 0.00477 | 897.55035 | 0.00458 | 895.64264 | 0.00458 | 896.33478 | 0.00453 | 832.33722 | 0.00433 | 836.51733 | 0.00437 | 830.90466 | 0.00435 | 804.40717 | 0.00386 | 810.72461 | 0.00369 | 798.42194 | 0.0036 | 806.55774 | 0.00367 | 804.99646 | 0.00382 | 793.92078 | 0.00381 | 756.66431 | 0.00365 | 746.30969 | 0.00364 | 761.70325 | 0.00378 | 830.4541 | 0.00418 | 818.33893 | 0.00425 | 814.23309 | 0.0041 | 841.19635 | 0.00417 | 835.06689 | 0.00397 | 827.29535 | 0.00406 | 805.04309 | 0.00405 | 783.29309 | 0.00379 | 776.14771 | 0.00387 | 907.6731 | 0.00414 | 900.03717 | 0.0043 | 924.10144 | 0.00434 | 924.93683 | 0.00423 | 915.03912 | 0.00429 | 912.67529 | 0.00417 | 874.92493 | 0.00418 | 858.49323 | 0.00412 | 869.38068 | 0.004
875.91687 | 0.00458 | 881.62927 | 0.0046 | 856.34058 | 0.00477 | 897.9035 | 0.00458 | 895.995 | 0.00459 | 896.71149 | 0.00453 | 832.71027 | 0.00433 | 836.85583 | 0.00437 | 831.2309 | 0.00435 | 804.7038 | 0.00386 | 811.04041 | 0.00369 | 798.75616 | 0.00361 | 806.87256 | 0.00367 | 805.33258 | 0.00382 | 794.24414 | 0.00381 | 756.99078 | 0.00365 | 746.63501 | 0.00364 | 762.03491 | 0.00378 | 830.76239 | 0.00418 | 818.66119 | 0.00426 | 814.53497 | 0.00411 | 841.55884 | 0.00417 | 835.39789 | 0.00397 | 827.6452 | 0.00406 | 805.36542 | 0.00406 | 783.60779 | 0.00379 | 776.46472 | 0.00387 | 908.02191 | 0.00415 | 900.37775 | 0.0043 | 924.44232 | 0.00434 | 925.30963 | 0.00423 | 915.4364 | 0.00429 | 913.0318 | 0.00417 | 875.29541 | 0.00418 | 858.84009 | 0.00412 | 869.72754 | 0.004
876.20551 | 0.00459 | 881.9624 | 0.0046 | 856.65778 | 0.00477 | 898.26538 | 0.00458 | 896.34747 | 0.00459 | 897.04852 | 0.00453 | 833.0647 | 0.00433 | 837.19434 | 0.00438 | 831.57495 | 0.00435 | 805.03973 | 0.00387 | 811.36316 | 0.00369 | 799.07806 | 0.00362 | 807.20728 | 0.00368 | 805.66223 | 0.00382 | 794.56049 | 0.00381 | 757.28595 | 0.00366 | 746.95319 | 0.00364 | 762.33588 | 0.00379 | 831.08405 | 0.00418 | 818.96356 | 0.00426 | 814.8244 | 0.00411 | 841.88141 | 0.00417 | 835.72186 | 0.00398 | 827.96808 | 0.00406 | 805.69391 | 0.00406 | 783.92926 | 0.00379 | 776.7688 | 0.00387 | 908.39526 | 0.00415 | 900.71832 | 0.0043 | 924.76727 | 0.00433 | 925.69824 | 0.00423 | 915.80975 | 0.00429 | 913.3963 | 0.00417 | 875.6507 | 0.00418 | 859.17999 | 0.00412 | 870.1059 | 0.004
876.52423 | 0.00459 | 882.2771 | 0.0046 | 856.94507 | 0.00477 | 898.62811 | 0.00459 | 896.70074 | 0.00459 | 897.40509 | 0.00453 | 833.39166 | 0.00434 | 837.52313 | 0.00438 | 831.89148 | 0.00435 | 805.35577 | 0.00386 | 811.67896 | 0.00369 | 799.39948 | 0.00363 | 807.52209 | 0.00368 | 805.97839 | 0.00382 | 794.87683 | 0.00382 | 757.60626 | 0.00365 | 747.27185 | 0.00365 | 762.63629 | 0.00379 | 831.41803 | 0.00418 | 819.26544 | 0.00426 | 815.11981 | 0.00412 | 842.20404 | 0.00417 | 836.05292 | 0.00398 | 828.29791 | 0.00406 | 806.01007 | 0.00406 | 784.25073 | 0.00379 | 777.07953 | 0.00388 | 908.72748 | 0.00416 | 901.06696 | 0.0043 | 925.10754 | 0.00434 | 926.08691 | 0.00423 | 916.15869 | 0.00429 | 913.78528 | 0.00417 | 876.01355 | 0.00419 | 859.51178 | 0.00412 | 870.46857 | 0.004
876.85193 | 0.00459 | 882.63037 | 0.0046 | 857.24213 | 0.00477 | 898.99084 | 0.00459 | 897.0235 | 0.00459 | 897.73242 | 0.00453 | 833.71857 | 0.00434 | 837.84296 | 0.00438 | 832.26208 | 0.00435 | 805.66534 | 0.00386 | 812.02759 | 0.00369 | 799.71436 | 0.00363 | 807.86322 | 0.00368 | 806.30804 | 0.00382 | 795.2002 | 0.00382 | 757.90753 | 0.00366 | 747.57831 | 0.00365 | 762.94904 | 0.00379 | 831.71985 | 0.00419 | 819.57428 | 0.00426 | 815.41577 | 0.00412 | 842.55359 | 0.00417 | 836.40338 | 0.00397 | 828.63428 | 0.00407 | 806.31952 | 0.00406 | 784.55933 | 0.0038 | 777.38361 | 0.00388 | 909.10089 | 0.00416 | 901.41547 | 0.00431 | 925.44843 | 0.00434 | 926.44379 | 0.00423 | 916.50751 | 0.0043 | 914.18286 | 0.00418 | 876.37646 | 0.00419 | 859.87445 | 0.00413 | 870.83118 | 0.004
877.19019 | 0.00459 | 882.94507 | 0.0046 | 857.53906 | 0.00478 | 899.34314 | 0.00459 | 897.38635 | 0.00459 | 898.12854 | 0.00454 | 834.06415 | 0.00434 | 838.1994 | 0.00438 | 832.60614 | 0.00435 | 805.97491 | 0.00387 | 812.36328 | 0.0037 | 800.04913 | 0.00363 | 808.17859 | 0.00368 | 806.64417 | 0.00382 | 795.52295 | 0.00382 | 758.21552 | 0.00365 | 747.87805 | 0.00365 | 763.27509 | 0.00379 | 832.0083 | 0.00419 | 819.90302 | 0.00426 | 815.71118 | 0.00411 | 842.88318 | 0.00417 | 836.7674 | 0.00398 | 828.98352 | 0.00407 | 806.64856 | 0.00406 | 784.87457 | 0.00379 | 777.71918 | 0.00388 | 909.47424 | 0.00416 | 901.7395 | 0.00431 | 925.78931 | 0.00434 | 926.84833 | 0.00423 | 916.88885 | 0.0043 | 914.55591 | 0.00418 | 876.73175 | 0.00419 | 860.24463 | 0.00413 | 871.17047 | 0.00401
877.54871 | 0.0046 | 883.27911 | 0.00461 | 857.84576 | 0.00478 | 899.73474 | 0.00459 | 897.74921 | 0.0046 | 898.49561 | 0.00454 | 834.41864 | 0.00434 | 838.54681 | 0.00438 | 832.95013 | 0.00436 | 806.31732 | 0.00388 | 812.68604 | 0.0037 | 800.37103 | 0.00362 | 808.51965 | 0.00368 | 806.96033 | 0.00382 | 795.83929 | 0.00382 | 758.53583 | 0.00366 | 748.1839 | 0.00365 | 763.56885 | 0.00379 | 832.32361 | 0.00419 | 820.20538 | 0.00426 | 816.01996 | 0.00411 | 843.21222 | 0.00417 | 837.10492 | 0.00398 | 829.32635 | 0.00407 | 806.97034 | 0.00406 | 785.19598 | 0.0038 | 778.04242 | 0.00388 | 909.80652 | 0.00416 | 902.0722 | 0.00431 | 926.12225 | 0.00434 | 927.25354 | 0.00423 | 917.26227 | 0.0043 | 914.91241 | 0.00418 | 877.07135 | 0.00419 | 860.59973 | 0.00413 | 871.54065 | 0.00401
877.84637 | 0.0046 | 883.63232 | 0.00461 | 858.15247 | 0.00478 | 900.07739 | 0.00459 | 898.11127 | 0.0046 | 898.82294 | 0.00454 | 834.75519 | 0.00435 | 838.8764 | 0.00438 | 833.28522 | 0.00436 | 806.63336 | 0.00388 | 812.9884 | 0.0037 | 800.69244 | 0.00362 | 808.83453 | 0.00369 | 807.25659 | 0.00382 | 796.15619 | 0.00382 | 758.84332 | 0.00366 | 748.51538 | 0.00365 | 763.88208 | 0.00379 | 832.65112 | 0.00419 | 820.50085 | 0.00427 | 816.33521 | 0.00411 | 843.56177 | 0.00417 | 837.44238 | 0.00398 | 829.64972 | 0.00406 | 807.29266 | 0.00406 | 785.52985 | 0.0038 | 778.35266 | 0.00389 | 910.15527 | 0.00416 | 902.38824 | 0.00431 | 926.45453 | 0.00435 | 927.63428 | 0.00424 | 917.61908 | 0.0043 | 915.30939 | 0.00418 | 877.41907 | 0.00419 | 860.93903 | 0.00413 | 871.90332 | 0.00401
878.11554 | 0.0046 | 883.95667 | 0.00461 | 858.42999 | 0.00478 | 900.46014 | 0.00459 | 898.46448 | 0.0046 | 899.16968 | 0.00454 | 835.12823 | 0.00435 | 839.22314 | 0.00438 | 833.63812 | 0.00436 | 806.94934 | 0.00387 | 813.3042 | 0.0037 | 801.03369 | 0.00363 | 809.15576 | 0.00369 | 807.58624 | 0.00383 | 796.49194 | 0.00382 | 759.14465 | 0.00366 | 748.84015 | 0.00366 | 764.19537 | 0.00379 | 832.97278 | 0.00419 | 820.80322 | 0.00427 | 816.64398 | 0.00412 | 843.89728 | 0.00418 | 837.78644 | 0.00398 | 829.98553 | 0.00407 | 807.6026 | 0.00406 | 785.85132 | 0.0038 | 778.65051 | 0.00388 | 910.50409 | 0.00415 | 902.73676 | 0.00431 | 926.79541 | 0.00435 | 928.01495 | 0.00424 | 917.9845 | 0.0043 | 915.70697 | 0.00418 | 877.78192 | 0.00419 | 861.27832 | 0.00413 | 872.25079 | 0.00401
878.44403 | 0.0046 | 884.28021 | 0.00462 | 858.7464 | 0.00478 | 900.83167 | 0.0046 | 898.79773 | 0.0046 | 899.53674 | 0.00455 | 835.50049 | 0.00435 | 839.5437 | 0.00438 | 833.97247 | 0.00436 | 807.25891 | 0.00388 | 813.64691 | 0.0037 | 801.33569 | 0.00363 | 809.4776 | 0.00369 | 807.91589 | 0.00383 | 796.82178 | 0.00382 | 759.4588 | 0.00366 | 749.13995 | 0.00366 | 764.52698 | 0.00379 | 833.28754 | 0.00419 | 821.11853 | 0.00427 | 816.95282 | 0.00413 | 844.22687 | 0.00418 | 838.11743 | 0.00399 | 830.32886 | 0.00407 | 807.92493 | 0.00407 | 786.1604 | 0.0038 | 778.94208 | 0.00388 | 910.85297 | 0.00416 | 903.07678 | 0.00431 | 927.13629 | 0.00435 | 928.37915 | 0.00424 | 918.36584 | 0.00431 | 916.07141 | 0.00418 | 878.1524 | 0.00419 | 861.61761 | 0.00413 | 872.59009 | 0.00401
878.78143 | 0.0046 | 884.61426 | 0.00462 | 859.0531 | 0.00478 | 901.17517 | 0.0046 | 899.13092 | 0.0046 | 899.92322 | 0.00455 | 835.82751 | 0.00435 | 839.88147 | 0.00439 | 834.31647 | 0.00436 | 807.58838 | 0.00388 | 813.96265 | 0.0037 | 801.65063 | 0.00363 | 809.81873 | 0.00369 | 808.245 | 0.00383 | 797.13812 | 0.00383 | 759.7478 | 0.00367 | 749.45856 | 0.00366 | 764.85254 | 0.00379 | 833.61566 | 0.00419 | 821.4209 | 0.00427 | 817.27509 | 0.00413 | 844.58289 | 0.00418 | 838.4679 | 0.00398 | 830.67169 | 0.00408 | 808.27203 | 0.00407 | 786.4942 | 0.0038 | 779.27777 | 0.00389 | 911.18585 | 0.00417 | 903.41736 | 0.00432 | 927.46857 | 0.00435 | 928.74396 | 0.00425 | 918.74652 | 0.00431 | 916.44452 | 0.00419 | 878.51526 | 0.00419 | 861.95752 | 0.00413 | 872.93695 | 0.00401
879.11975 | 0.0046 | 884.94824 | 0.00462 | 859.3606 | 0.00478 | 901.51788 | 0.0046 | 899.50336 | 0.00461 | 900.28943 | 0.00455 | 836.15515 | 0.00435 | 840.22894 | 0.00439 | 834.66931 | 0.00437 | 807.90442 | 0.00387 | 814.27844 | 0.00371 | 801.96558 | 0.00363 | 810.15332 | 0.00369 | 808.56122 | 0.00383 | 797.44806 | 0.00383 | 760.07422 | 0.00367 | 749.75836 | 0.00366 | 765.14685 | 0.0038 | 833.91052 | 0.00419 | 821.72278 | 0.00427 | 817.5769 | 0.00413 | 844.89899 | 0.00418 | 838.83197 | 0.00397 | 831.02094 | 0.00408 | 808.60114 | 0.00407 | 786.82184 | 0.0038 | 779.60089 | 0.00389 | 911.52673 | 0.00418 | 903.76587 | 0.00432 | 927.81738 | 0.00436 | 929.13257 | 0.00425 | 919.11993 | 0.00431 | 916.8255 | 0.00419 | 878.88574 | 0.00419 | 862.32776 | 0.00413 | 873.29956 | 0.00401
879.41815 | 0.00461 | 885.28223 | 0.00462 | 859.64709 | 0.00479 | 901.90948 | 0.0046 | 899.84619 | 0.00461 | 900.6759 | 0.00455 | 836.50964 | 0.00435 | 840.55768 | 0.00439 | 835.01337 | 0.00437 | 808.23389 | 0.00388 | 814.5813 | 0.00371 | 802.30737 | 0.00364 | 810.46173 | 0.00369 | 808.8844 | 0.00384 | 797.77136 | 0.00383 | 760.39453 | 0.00367 | 750.07092 | 0.00366 | 765.47241 | 0.0038 | 834.22522 | 0.00419 | 822.05151 | 0.00428 | 817.85297 | 0.00412 | 845.24158 | 0.00418 | 839.16949 | 0.00398 | 831.36377 | 0.00408 | 808.91675 | 0.00407 | 787.13715 | 0.00381 | 779.89258 | 0.00389 | 911.90735 | 0.00418 | 904.08203 | 0.00432 | 928.16632 | 0.00436 | 929.50537 | 0.00425 | 919.50128 | 0.00431 | 917.18201 | 0.00419 | 879.22522 | 0.0042 | 862.67462 | 0.00414 | 873.66974 | 0.00402
879.72711 | 0.00461 | 885.61615 | 0.00462 | 859.95453 | 0.00479 | 902.26257 | 0.00461 | 900.19867 | 0.00461 | 901.01294 | 0.00455 | 836.86401 | 0.00436 | 840.89624 | 0.00439 | 835.3396 | 0.00437 | 808.5564 | 0.00388 | 814.91003 | 0.00371 | 802.6416 | 0.00364 | 810.77655 | 0.00369 | 809.20697 | 0.00384 | 798.07428 | 0.00383 | 760.73334 | 0.00367 | 750.38959 | 0.00366 | 765.78564 | 0.0038 | 834.53992 | 0.0042 | 822.36682 | 0.00428 | 818.16827 | 0.00412 | 845.57758 | 0.00418 | 839.50043 | 0.004 | 831.70007 | 0.00407 | 809.24524 | 0.00408 | 787.45856 | 0.00381 | 780.17792 | 0.00389 | 912.2807 | 0.00418 | 904.41461 | 0.00433 | 928.51514 | 0.00436 | 929.90198 | 0.00425 | 919.8501 | 0.00431 | 917.55505 | 0.00418 | 879.5957 | 0.0042 | 863.02966 | 0.00414 | 874.02484 | 0.00402
880.04504 | 0.00461 | 885.94055 | 0.00462 | 860.2807 | 0.00479 | 902.61493 | 0.00461 | 900.54144 | 0.00461 | 901.34027 | 0.00455 | 837.20068 | 0.00436 | 841.23474 | 0.00439 | 835.66504 | 0.00437 | 808.87244 | 0.00388 | 815.21936 | 0.00371 | 802.96991 | 0.00364 | 811.11127 | 0.00369 | 809.54309 | 0.00384 | 798.39764 | 0.00383 | 761.03516 | 0.00367 | 750.71436 | 0.00366 | 766.08606 | 0.0038 | 834.86163 | 0.0042 | 822.68268 | 0.00428 | 818.47705 | 0.00413 | 845.9201 | 0.00419 | 839.84448 | 0.004 | 832.02997 | 0.00408 | 809.58051 | 0.00408 | 787.78619 | 0.00382 | 780.48199 | 0.00389 | 912.62158 | 0.00418 | 904.76318 | 0.00433 | 928.86401 | 0.00436 | 930.27472 | 0.00425 | 920.23944 | 0.00432 | 917.9361 | 0.00419 | 879.94342 | 0.0042 | 863.37659 | 0.00414 | 874.37988 | 0.00402
880.36377 | 0.00462 | 886.28418 | 0.00463 | 860.57764 | 0.0048 | 902.98724 | 0.00461 | 900.88428 | 0.00461 | 901.72675 | 0.00456 | 837.52765 | 0.00436 | 841.58215 | 0.0044 | 836.00909 | 0.00437 | 809.20837 | 0.00388 | 815.54865 | 0.00371 | 803.29181 | 0.00364 | 811.45239 | 0.00369 | 809.88568 | 0.00384 | 798.72687 | 0.00383 | 761.3175 | 0.00367 | 751.03912 | 0.00367 | 766.40546 | 0.0038 | 835.15649 | 0.0042 | 822.99091 | 0.00428 | 818.77942 | 0.00414 | 846.2627 | 0.00419 | 840.16846 | 0.00399 | 832.35278 | 0.00409 | 809.89612 | 0.00408 | 788.10767 | 0.00382 | 780.80518 | 0.00389 | 912.96246 | 0.00418 | 905.11182 | 0.00433 | 929.22943 | 0.00436 | 930.64746 | 0.00425 | 920.61285 | 0.00432 | 918.33307 | 0.00419 | 880.29871 | 0.0042 | 863.71655 | 0.00414 | 874.73492 | 0.00402
880.69153 | 0.00462 | 886.61816 | 0.00463 | 860.86493 | 0.0048 | 903.34918 | 0.00461 | 901.23755 | 0.00462 | 902.10345 | 0.00456 | 837.8642 | 0.00436 | 841.91101 | 0.0044 | 836.35309 | 0.00438 | 809.53784 | 0.00388 | 815.87787 | 0.00371 | 803.6261 | 0.00364 | 811.77362 | 0.00369 | 810.19543 | 0.00384 | 799.06317 | 0.00384 | 761.62494 | 0.00368 | 751.35785 | 0.00367 | 766.71252 | 0.00381 | 835.49744 | 0.00421 | 823.31317 | 0.00428 | 819.07538 | 0.00414 | 846.5788 | 0.00419 | 840.53247 | 0.00399 | 832.68268 | 0.00409 | 810.23132 | 0.00408 | 788.41626 | 0.00382 | 781.12836 | 0.00389 | 913.31921 | 0.00418 | 905.46826 | 0.00433 | 929.55377 | 0.00436 | 931.052 | 0.00425 | 920.9696 | 0.00432 | 918.69818 | 0.00419 | 880.65338 | 0.00421 | 864.05585 | 0.00414 | 875.07422 | 0.00402
881.01025 | 0.00462 | 886.96179 | 0.00463 | 861.17163 | 0.0048 | 903.68225 | 0.00461 | 901.61957 | 0.00462 | 902.45026 | 0.00456 | 838.21869 | 0.00437 | 842.23083 | 0.0044 | 836.68744 | 0.00438 | 809.82745 | 0.00389 | 816.22003 | 0.00372 | 803.948 | 0.00364 | 812.06915 | 0.0037 | 810.50513 | 0.00384 | 799.38654 | 0.00384 | 761.93909 | 0.00368 | 751.65759 | 0.00367 | 767.0191 | 0.00381 | 835.82556 | 0.00421 | 823.60864 | 0.00428 | 819.36432 | 0.00414 | 846.91486 | 0.00419 | 840.87 | 0.00399 | 833.03198 | 0.00409 | 810.55988 | 0.00408 | 788.73151 | 0.00381 | 781.44489 | 0.00389 | 913.66803 | 0.00418 | 905.79297 | 0.00433 | 929.88666 | 0.00436 | 931.43268 | 0.00426 | 921.32715 | 0.00432 | 919.07916 | 0.00419 | 881.0011 | 0.00421 | 864.41846 | 0.00414 | 875.42926 | 0.00403
881.36804 | 0.00462 | 887.30536 | 0.00463 | 861.49854 | 0.0048 | 904.01538 | 0.00462 | 901.98169 | 0.00462 | 902.77759 | 0.00456 | 838.53674 | 0.00437 | 842.55957 | 0.0044 | 837.03143 | 0.00438 | 810.12415 | 0.00389 | 816.53583 | 0.00372 | 804.26935 | 0.00364 | 812.41028 | 0.0037 | 810.84119 | 0.00384 | 799.69641 | 0.00384 | 762.2594 | 0.00368 | 751.98846 | 0.00367 | 767.30066 | 0.00381 | 836.14026 | 0.00421 | 823.93091 | 0.00429 | 819.6532 | 0.00413 | 847.2644 | 0.00419 | 841.18744 | 0.00399 | 833.36182 | 0.00409 | 810.87549 | 0.00408 | 789.05914 | 0.00382 | 781.75562 | 0.00389 | 914.02484 | 0.00418 | 906.117 | 0.00433 | 930.21106 | 0.00437 | 931.81342 | 0.00426 | 921.71649 | 0.00432 | 919.4682 | 0.00419 | 881.3255 | 0.00421 | 864.76538 | 0.00414 | 875.78369 | 0.00403
881.68677 | 0.00462 | 887.62012 | 0.00463 | 861.81494 | 0.00481 | 904.3877 | 0.00462 | 902.35419 | 0.00462 | 903.14386 | 0.00457 | 838.87329 | 0.00437 | 842.91681 | 0.0044 | 837.37543 | 0.00438 | 810.48596 | 0.00389 | 816.86505 | 0.00372 | 804.59772 | 0.00364 | 812.74493 | 0.0037 | 811.17084 | 0.00385 | 800.03271 | 0.00384 | 762.58588 | 0.00368 | 752.30719 | 0.00367 | 767.63281 | 0.00381 | 836.44855 | 0.00421 | 824.23334 | 0.0043 | 819.98834 | 0.00414 | 847.59991 | 0.00419 | 841.51147 | 0.00401 | 833.71106 | 0.00409 | 811.17255 | 0.00408 | 789.36774 | 0.00382 | 782.06592 | 0.0039 | 914.36572 | 0.00418 | 906.44897 | 0.00433 | 930.55194 | 0.00437 | 932.19409 | 0.00426 | 922.08124 | 0.00432 | 919.84125 | 0.00419 | 881.69592 | 0.00421 | 865.11285 | 0.00414 | 876.13116 | 0.00403
881.995 | 0.00462 | 887.96375 | 0.00463 | 862.13214 | 0.00481 | 904.75043 | 0.00462 | 902.70734 | 0.00462 | 903.49146 | 0.00457 | 839.21814 | 0.00437 | 843.25452 | 0.00441 | 837.71942 | 0.00438 | 810.80896 | 0.00389 | 817.18085 | 0.00372 | 804.92603 | 0.00364 | 813.05975 | 0.0037 | 811.5 | 0.00385 | 800.36194 | 0.00384 | 762.89337 | 0.00368 | 752.61359 | 0.00367 | 767.95215 | 0.00381 | 836.77667 | 0.00421 | 824.53516 | 0.0043 | 820.32349 | 0.00414 | 847.94293 | 0.0042 | 841.85602 | 0.00402 | 834.05389 | 0.00409 | 811.50775 | 0.00409 | 789.68915 | 0.00383 | 782.3761 | 0.0039 | 914.73108 | 0.00419 | 906.78961 | 0.00433 | 930.87622 | 0.00437 | 932.57483 | 0.00426 | 922.42212 | 0.00432 | 920.21368 | 0.00419 | 882.04303 | 0.00421 | 865.4679 | 0.00415 | 876.47803 | 0.00403
882.30316 | 0.00463 | 888.28809 | 0.00464 | 862.42914 | 0.00481 | 905.11237 | 0.00462 | 903.04053 | 0.00463 | 903.87787 | 0.00457 | 839.56366 | 0.00437 | 843.56537 | 0.00441 | 838.03607 | 0.00438 | 811.1051 | 0.00389 | 817.53595 | 0.00372 | 805.26086 | 0.00364 | 813.38159 | 0.0037 | 811.81671 | 0.00385 | 800.66541 | 0.00384 | 763.18237 | 0.00369 | 752.91949 | 0.00367 | 768.27155 | 0.00382 | 837.1048 | 0.00421 | 824.84399 | 0.0043 | 820.62585 | 0.00415 | 848.27203 | 0.0042 | 842.21295 | 0.00401 | 834.37732 | 0.00409 | 811.81714 | 0.00409 | 789.99829 | 0.00383 | 782.69934 | 0.0039 | 915.06329 | 0.00419 | 907.13818 | 0.00433 | 931.23303 | 0.00438 | 932.9635 | 0.00427 | 922.828 | 0.00433 | 920.5788 | 0.0042 | 882.40588 | 0.00421 | 865.81482 | 0.00415 | 876.83319 | 0.00403
882.61133 | 0.00463 | 888.62207 | 0.00464 | 862.71643 | 0.00481 | 905.45502 | 0.00463 | 903.37378 | 0.00463 | 904.24414 | 0.00457 | 839.90027 | 0.00437 | 843.90387 | 0.00441 | 838.42517 | 0.00438 | 811.42163 | 0.0039 | 817.86517 | 0.00372 | 805.57581 | 0.00364 | 813.69641 | 0.0037 | 812.11938 | 0.00385 | 800.98175 | 0.00384 | 763.49652 | 0.00368 | 753.23816 | 0.00368 | 768.58429 | 0.00381 | 837.4259 | 0.00422 | 825.14648 | 0.00429 | 820.92773 | 0.00415 | 848.59515 | 0.0042 | 842.56403 | 0.004 | 834.71362 | 0.00409 | 812.14569 | 0.00409 | 790.32587 | 0.00383 | 783.02252 | 0.0039 | 915.40424 | 0.0042 | 907.49469 | 0.00434 | 931.59052 | 0.00438 | 933.34418 | 0.00427 | 923.21735 | 0.00433 | 920.96777 | 0.0042 | 882.77637 | 0.00422 | 866.16235 | 0.00415 | 877.16486 | 0.00404
882.91949 | 0.00463 | 888.96576 | 0.00464 | 863.02307 | 0.00482 | 905.80817 | 0.00463 | 903.74542 | 0.00463 | 904.59088 | 0.00457 | 840.2547 | 0.00437 | 844.2417 | 0.00441 | 838.76917 | 0.00439 | 811.75757 | 0.00389 | 818.16809 | 0.00372 | 805.89075 | 0.00365 | 814.01123 | 0.0037 | 812.45551 | 0.00385 | 801.31152 | 0.00384 | 763.81677 | 0.00369 | 753.55676 | 0.00368 | 768.89142 | 0.00382 | 837.74066 | 0.00422 | 825.45532 | 0.00429 | 821.23651 | 0.00414 | 848.93073 | 0.0042 | 842.89447 | 0.00401 | 835.0564 | 0.0041 | 812.48718 | 0.00409 | 790.6535 | 0.00383 | 783.32037 | 0.0039 | 915.75305 | 0.00419 | 907.82733 | 0.00434 | 931.89026 | 0.00438 | 933.70111 | 0.00427 | 923.60663 | 0.00433 | 921.33221 | 0.0042 | 883.13922 | 0.00422 | 866.49408 | 0.00415 | 877.51239 | 0.00404
883.26831 | 0.00463 | 889.27966 | 0.00464 | 863.31036 | 0.00482 | 906.19971 | 0.00463 | 904.11792 | 0.00463 | 904.96765 | 0.00458 | 840.60022 | 0.00438 | 844.57117 | 0.00441 | 839.10425 | 0.00439 | 812.06665 | 0.0039 | 818.50372 | 0.00372 | 806.22546 | 0.00365 | 814.33948 | 0.0037 | 812.78516 | 0.00385 | 801.6344 | 0.00384 | 764.12427 | 0.00369 | 753.88159 | 0.00368 | 769.19183 | 0.00382 | 838.04248 | 0.00423 | 825.77057 | 0.00429 | 821.53888 | 0.00414 | 849.26031 | 0.00421 | 843.23199 | 0.00402 | 835.39923 | 0.00409 | 812.8219 | 0.00409 | 790.97498 | 0.00383 | 783.64355 | 0.0039 | 916.09387 | 0.00419 | 908.15997 | 0.00434 | 932.2312 | 0.00438 | 934.08179 | 0.00427 | 924.01257 | 0.00433 | 921.71326 | 0.0042 | 883.47943 | 0.00422 | 866.83337 | 0.00415 | 877.86682 | 0.00404
883.52686 | 0.00463 | 889.61359 | 0.00465 | 863.62677 | 0.00482 | 906.5921 | 0.00463 | 904.47113 | 0.00463 | 905.35406 | 0.00458 | 840.92725 | 0.00438 | 844.90894 | 0.00441 | 839.41199 | 0.00439 | 812.38318 | 0.0039 | 818.81952 | 0.00373 | 806.56024 | 0.00365 | 814.66718 | 0.0037 | 813.11481 | 0.00385 | 801.93781 | 0.00384 | 764.41943 | 0.00369 | 754.1875 | 0.00368 | 769.50513 | 0.00382 | 838.37061 | 0.00423 | 826.08588 | 0.0043 | 821.84125 | 0.00415 | 849.60284 | 0.00421 | 843.55597 | 0.00403 | 835.7356 | 0.00409 | 813.1189 | 0.00409 | 791.2774 | 0.00383 | 783.96674 | 0.00391 | 916.43475 | 0.00419 | 908.49994 | 0.00434 | 932.57208 | 0.00438 | 934.47046 | 0.00427 | 924.37732 | 0.00433 | 922.0863 | 0.0042 | 883.84235 | 0.00422 | 867.17267 | 0.00416 | 878.22186 | 0.00404
883.83508 | 0.00463 | 889.94757 | 0.00465 | 863.93347 | 0.00483 | 906.92438 | 0.00463 | 904.81403 | 0.00463 | 905.66205 | 0.00458 | 841.27271 | 0.00438 | 845.25641 | 0.00442 | 839.75525 | 0.00439 | 812.7121 | 0.0039 | 819.1488 | 0.00373 | 806.88165 | 0.00365 | 814.99542 | 0.00371 | 813.46387 | 0.00385 | 802.25415 | 0.00385 | 764.71454 | 0.00369 | 754.51227 | 0.00368 | 769.81781 | 0.00382 | 838.70459 | 0.00423 | 826.39471 | 0.0043 | 822.13666 | 0.00416 | 849.92596 | 0.00421 | 843.88049 | 0.00402 | 836.07837 | 0.00409 | 813.41589 | 0.00409 | 791.60498 | 0.00383 | 784.25836 | 0.00391 | 916.78357 | 0.00419 | 908.84052 | 0.00435 | 932.91296 | 0.00438 | 934.867 | 0.00427 | 924.69366 | 0.00433 | 922.45947 | 0.00421 | 884.2052 | 0.00422 | 867.51196 | 0.00416 | 878.58447 | 0.00404
884.17334 | 0.00463 | 890.28162 | 0.00466 | 864.25067 | 0.00483 | 907.27747 | 0.00463 | 905.1864 | 0.00464 | 906.00873 | 0.00458 | 841.66364 | 0.00438 | 845.65918 | 0.00442 | 840.12665 | 0.00439 | 813.03516 | 0.00391 | 819.47754 | 0.00373 | 807.19012 | 0.00365 | 815.31024 | 0.00371 | 813.77356 | 0.00386 | 802.58398 | 0.00385 | 765.02869 | 0.00369 | 754.82483 | 0.00368 | 770.13721 | 0.00383 | 839.04608 | 0.00423 | 826.69067 | 0.00429 | 822.43256 | 0.00416 | 850.255 | 0.00421 | 844.25098 | 0.00402 | 836.40125 | 0.0041 | 813.74445 | 0.00409 | 791.93884 | 0.00383 | 784.57483 | 0.00391 | 917.14832 | 0.0042 | 909.17322 | 0.00434 | 933.2453 | 0.00438 | 935.26428 | 0.00428 | 925.05908 | 0.00434 | 922.84045 | 0.00421 | 884.54474 | 0.00423 | 867.85944 | 0.00416 | 878.94714 | 0.00404
884.48151 | 0.00464 | 890.62524 | 0.00466 | 864.5274 | 0.00483 | 907.64984 | 0.00463 | 905.5293 | 0.00464 | 906.38556 | 0.00458 | 842.00018 | 0.00438 | 845.98798 | 0.00442 | 840.48834 | 0.0044 | 813.3576 | 0.00391 | 819.81317 | 0.00373 | 807.51208 | 0.00365 | 815.63849 | 0.00371 | 814.08325 | 0.00386 | 802.89386 | 0.00385 | 765.35522 | 0.00369 | 755.13123 | 0.00368 | 770.44379 | 0.00383 | 839.39349 | 0.00423 | 826.97968 | 0.00427 | 822.74139 | 0.00416 | 850.59113 | 0.00421 | 844.60852 | 0.00402 | 836.72461 | 0.0041 | 814.0921 | 0.0041 | 792.26031 | 0.00383 | 784.90479 | 0.00391 | 917.49713 | 0.0042 | 909.50519 | 0.00435 | 933.56958 | 0.00438 | 935.64502 | 0.00428 | 925.44843 | 0.00434 | 923.22937 | 0.00421 | 884.89941 | 0.00423 | 868.22968 | 0.00416 | 879.32489 | 0.00404
884.81 | 0.00464 | 890.94958 | 0.00466 | 864.8244 | 0.00483 | 908.0318 | 0.00463 | 905.88171 | 0.00464 | 906.7323 | 0.00458 | 842.35468 | 0.00438 | 846.31677 | 0.00442 | 840.8324 | 0.0044 | 813.66071 | 0.0039 | 820.13599 | 0.00373 | 807.80713 | 0.00366 | 815.97321 | 0.00371 | 814.38654 | 0.00386 | 803.21667 | 0.00385 | 765.66266 | 0.00369 | 755.44989 | 0.00368 | 770.74475 | 0.00383 | 839.68835 | 0.00423 | 827.29498 | 0.0043 | 823.05664 | 0.00415 | 850.94061 | 0.00421 | 844.9455 | 0.00402 | 837.05396 | 0.0041 | 814.42059 | 0.0041 | 792.5755 | 0.00383 | 785.22125 | 0.00392 | 917.85388 | 0.0042 | 909.82123 | 0.00435 | 933.9184 | 0.00438 | 936.04163 | 0.00428 | 925.83771 | 0.00434 | 923.59387 | 0.00421 | 885.24713 | 0.00423 | 868.59235 | 0.00416 | 879.67236 | 0.00404
885.12799 | 0.00464 | 891.27307 | 0.00466 | 865.10199 | 0.00483 | 908.40411 | 0.00464 | 906.22449 | 0.00464 | 907.08875 | 0.00458 | 842.70911 | 0.00439 | 846.62762 | 0.00442 | 841.14014 | 0.0044 | 813.99023 | 0.00391 | 820.46466 | 0.00373 | 808.14191 | 0.00366 | 816.29443 | 0.00371 | 814.72913 | 0.00386 | 803.54004 | 0.00385 | 765.96393 | 0.00369 | 755.76807 | 0.00368 | 771.07031 | 0.00383 | 840.01001 | 0.00423 | 827.60382 | 0.00429 | 823.35901 | 0.00415 | 851.24329 | 0.00421 | 845.29004 | 0.00403 | 837.39673 | 0.0041 | 814.73053 | 0.0041 | 792.88409 | 0.00384 | 785.55066 | 0.00392 | 918.18683 | 0.0042 | 910.16187 | 0.00436 | 934.24341 | 0.00439 | 936.38983 | 0.00428 | 926.20313 | 0.00434 | 923.98358 | 0.00421 | 885.60242 | 0.00423 | 868.94739 | 0.00416 | 880.01166 | 0.00404
885.45642 | 0.00465 | 891.60712 | 0.00466 | 865.40869 | 0.00483 | 908.76605 | 0.00464 | 906.60663 | 0.00464 | 907.45581 | 0.00459 | 843.05463 | 0.00439 | 846.94751 | 0.00443 | 841.48407 | 0.0044 | 814.31274 | 0.0039 | 820.79395 | 0.00374 | 808.49603 | 0.00366 | 816.61566 | 0.00372 | 815.06525 | 0.00386 | 803.8429 | 0.00385 | 766.25958 | 0.0037 | 756.09332 | 0.00368 | 771.38965 | 0.00384 | 840.33118 | 0.00423 | 827.90619 | 0.00427 | 823.66785 | 0.00416 | 851.57288 | 0.00421 | 845.62701 | 0.00403 | 837.72662 | 0.0041 | 815.05902 | 0.0041 | 793.20557 | 0.00384 | 785.86139 | 0.00392 | 918.53564 | 0.0042 | 910.51044 | 0.00436 | 934.57568 | 0.00439 | 936.77057 | 0.00428 | 926.55994 | 0.00434 | 924.36456 | 0.00421 | 885.9729 | 0.00423 | 869.27917 | 0.00416 | 880.35913 | 0.00405
885.73456 | 0.00465 | 891.96118 | 0.00466 | 865.77521 | 0.00483 | 909.12872 | 0.00464 | 906.96942 | 0.00464 | 907.80261 | 0.00459 | 843.37268 | 0.00439 | 847.26807 | 0.00443 | 841.81921 | 0.0044 | 814.64221 | 0.00391 | 821.11621 | 0.00374 | 808.81793 | 0.00366 | 816.93103 | 0.00372 | 815.38782 | 0.00387 | 804.15979 | 0.00385 | 766.58612 | 0.0037 | 756.4054 | 0.00369 | 771.70239 | 0.00384 | 840.65283 | 0.00423 | 828.18872 | 0.00424 | 823.97614 | 0.00418 | 851.91541 | 0.00422 | 845.96454 | 0.00404 | 838.06293 | 0.0041 | 815.40002 | 0.00411 | 793.5332 | 0.00384 | 786.17792 | 0.00392 | 918.87646 | 0.00421 | 910.83514 | 0.00436 | 934.87616 | 0.00439 | 937.12677 | 0.00428 | 926.93341 | 0.00434 | 924.72906 | 0.00422 | 886.32819 | 0.00423 | 869.63422 | 0.00417 | 880.69092 | 0.00405
886.06305 | 0.00465 | 892.31445 | 0.00467 | 866.03259 | 0.00483 | 909.49146 | 0.00464 | 907.32269 | 0.00465 | 908.13959 | 0.00459 | 843.72711 | 0.0044 | 847.63342 | 0.00443 | 842.13586 | 0.00441 | 814.94476 | 0.00391 | 821.43896 | 0.00374 | 809.15918 | 0.00366 | 817.23889 | 0.00372 | 815.72394 | 0.00387 | 804.48907 | 0.00385 | 766.89355 | 0.0037 | 756.72406 | 0.00369 | 772.02179 | 0.00384 | 840.96759 | 0.00423 | 828.48413 | 0.00425 | 824.25861 | 0.00417 | 852.23859 | 0.00422 | 846.32202 | 0.00403 | 838.41925 | 0.00411 | 815.72235 | 0.00411 | 793.85461 | 0.00384 | 786.49487 | 0.00392 | 919.18488 | 0.00421 | 911.16711 | 0.00436 | 935.21704 | 0.00439 | 937.49164 | 0.00428 | 927.29816 | 0.00435 | 925.11798 | 0.00422 | 886.69867 | 0.00423 | 869.97351 | 0.00417 | 881.05353 | 0.00405
886.39148 | 0.00465 | 892.63879 | 0.00467 | 866.31909 | 0.00484 | 909.85345 | 0.00464 | 907.65588 | 0.00465 | 908.51642 | 0.00459 | 844.09045 | 0.0044 | 847.97113 | 0.00443 | 842.48871 | 0.00441 | 815.25433 | 0.00392 | 821.78113 | 0.00374 | 809.46765 | 0.00366 | 817.56714 | 0.00372 | 816.04016 | 0.00387 | 804.79895 | 0.00386 | 767.20105 | 0.0037 | 757.03662 | 0.00369 | 772.3222 | 0.00384 | 841.28229 | 0.00424 | 828.78656 | 0.00419 | 824.5545 | 0.00417 | 852.58105 | 0.00423 | 846.66602 | 0.00403 | 838.74854 | 0.00412 | 816.01935 | 0.00411 | 794.16992 | 0.00384 | 786.7865 | 0.00393 | 919.53369 | 0.00421 | 911.51569 | 0.00436 | 935.57379 | 0.00439 | 937.85577 | 0.00429 | 927.66357 | 0.00435 | 925.50769 | 0.00422 | 887.03815 | 0.00423 | 870.32861 | 0.00417 | 881.37708 | 0.00406
886.69 | 0.00465 | 892.9632 | 0.00467 | 866.61603 | 0.00484 | 910.20648 | 0.00465 | 907.9787 | 0.00465 | 908.87292 | 0.00459 | 844.40924 | 0.0044 | 848.30969 | 0.00443 | 842.82385 | 0.00441 | 815.58386 | 0.00393 | 822.1098 | 0.00374 | 809.76971 | 0.00366 | 817.87555 | 0.00372 | 816.36279 | 0.00387 | 805.12878 | 0.00386 | 767.51514 | 0.0037 | 757.34857 | 0.00369 | 772.63544 | 0.00384 | 841.62329 | 0.00424 | 829.1217 | 0.00417 | 824.86981 | 0.00417 | 852.90369 | 0.00423 | 846.99707 | 0.00403 | 839.09839 | 0.00411 | 816.34167 | 0.00411 | 794.49139 | 0.00384 | 787.09674 | 0.00392 | 919.90637 | 0.00421 | 911.85626 | 0.00436 | 935.91473 | 0.0044 | 938.25305 | 0.00429 | 928.02039 | 0.00435 | 925.87213 | 0.00422 | 887.37012 | 0.00424 | 870.69061 | 0.00417 | 881.72455 | 0.00405
887.01764 | 0.00465 | 893.2771 | 0.00467 | 866.93323 | 0.00484 | 910.56848 | 0.00465 | 908.37115 | 0.00465 | 909.2099 | 0.00459 | 844.76373 | 0.0044 | 848.62952 | 0.00443 | 843.14935 | 0.00441 | 815.91327 | 0.00392 | 822.42615 | 0.00374 | 810.10449 | 0.00366 | 818.18396 | 0.00372 | 816.66608 | 0.00387 | 805.44513 | 0.00386 | 767.81647 | 0.0037 | 757.68005 | 0.00369 | 772.93585 | 0.00384 | 841.94495 | 0.00424 | 829.44348 | 0.00424 | 825.17859 | 0.00416 | 853.23975 | 0.00423 | 847.34753 | 0.00404 | 839.44116 | 0.00411 | 816.67023 | 0.00411 | 794.79999 | 0.00384 | 787.41992 | 0.00393 | 920.27179 | 0.00421 | 912.13989 | 0.00436 | 936.23108 | 0.0044 | 938.65753 | 0.00429 | 928.40173 | 0.00435 | 926.26105 | 0.00422 | 887.74054 | 0.00424 | 871.03052 | 0.00418 | 882.07959 | 0.00406
887.3266 | 0.00466 | 893.60138 | 0.00468 | 867.24969 | 0.00484 | 910.95038 | 0.00465 | 908.73322 | 0.00466 | 909.59644 | 0.0046 | 845.10852 | 0.0044 | 848.94934 | 0.00443 | 843.47485 | 0.00441 | 816.24927 | 0.00392 | 822.74194 | 0.00374 | 810.45215 | 0.00367 | 818.51862 | 0.00372 | 816.99573 | 0.00388 | 805.76147 | 0.00386 | 768.13678 | 0.0037 | 757.9798 | 0.00369 | 773.25525 | 0.00384 | 842.25323 | 0.00424 | 829.72601 | 0.00428 | 825.48096 | 0.00417 | 853.60217 | 0.00422 | 847.67853 | 0.00403 | 839.77747 | 0.00411 | 816.99255 | 0.00411 | 795.1214 | 0.00385 | 787.74316 | 0.00393 | 920.61267 | 0.00421 | 912.4884 | 0.00437 | 936.53949 | 0.00441 | 939.03827 | 0.00429 | 928.78308 | 0.00435 | 926.63416 | 0.00422 | 888.09589 | 0.00424 | 871.38562 | 0.00418 | 882.43402 | 0.00406
887.63477 | 0.00466 | 893.94501 | 0.00468 | 867.56689 | 0.00484 | 911.32275 | 0.00465 | 909.07611 | 0.00466 | 909.94324 | 0.0046 | 845.46368 | 0.0044 | 849.30652 | 0.00444 | 843.84625 | 0.00442 | 816.58466 | 0.00392 | 823.06421 | 0.00375 | 810.76709 | 0.00367 | 818.8136 | 0.00373 | 817.33179 | 0.00388 | 806.07135 | 0.00386 | 768.43811 | 0.0037 | 758.29846 | 0.00369 | 773.56238 | 0.00384 | 842.58075 | 0.00424 | 830.06116 | 0.00431 | 825.76996 | 0.00418 | 853.95117 | 0.00422 | 848.00903 | 0.00403 | 840.13971 | 0.00412 | 817.30249 | 0.00411 | 795.44287 | 0.00384 | 788.06635 | 0.00392 | 920.96942 | 0.00422 | 912.82111 | 0.00437 | 936.86383 | 0.00441 | 939.41895 | 0.00429 | 929.13989 | 0.00436 | 926.99866 | 0.00423 | 888.46631 | 0.00424 | 871.72491 | 0.00418 | 882.78912 | 0.00406
887.96326 | 0.00466 | 894.27905 | 0.00468 | 867.85413 | 0.00485 | 911.66547 | 0.00466 | 909.42926 | 0.00466 | 910.29083 | 0.0046 | 845.81812 | 0.0044 | 849.65326 | 0.00444 | 844.17169 | 0.00442 | 816.91418 | 0.00392 | 823.39343 | 0.00375 | 811.08203 | 0.00367 | 819.12897 | 0.00373 | 817.66791 | 0.00388 | 806.40765 | 0.00386 | 768.74609 | 0.00371 | 758.62323 | 0.0037 | 773.88788 | 0.00384 | 842.91534 | 0.00424 | 830.37701 | 0.00427 | 826.0589 | 0.00418 | 854.26733 | 0.00422 | 848.34656 | 0.00403 | 840.48309 | 0.00413 | 817.61194 | 0.00412 | 795.75195 | 0.00385 | 788.37659 | 0.00393 | 921.32623 | 0.00422 | 913.16968 | 0.00437 | 937.18811 | 0.00441 | 939.79175 | 0.00429 | 929.50531 | 0.00436 | 927.40411 | 0.00423 | 888.79828 | 0.00424 | 872.07935 | 0.00418 | 883.15173 | 0.00406
888.27142 | 0.00467 | 894.6524 | 0.00468 | 868.14063 | 0.00485 | 912.02814 | 0.00466 | 909.8114 | 0.00466 | 910.66675 | 0.0046 | 846.1637 | 0.00441 | 849.9917 | 0.00444 | 844.48834 | 0.00442 | 817.23663 | 0.00393 | 823.70282 | 0.00375 | 811.3905 | 0.00367 | 819.44379 | 0.00373 | 817.97064 | 0.00388 | 806.724 | 0.00387 | 769.06641 | 0.00371 | 758.92914 | 0.0037 | 774.18835 | 0.00384 | 843.24347 | 0.00425 | 830.69226 | 0.00426 | 826.36127 | 0.00418 | 854.60339 | 0.00423 | 848.70404 | 0.00403 | 840.81238 | 0.00413 | 817.94043 | 0.00412 | 796.08582 | 0.00385 | 788.68066 | 0.00393 | 921.65912 | 0.00422 | 913.51819 | 0.00438 | 937.52905 | 0.00441 | 940.18042 | 0.0043 | 929.90259 | 0.00436 | 927.76929 | 0.00423 | 889.13025 | 0.00424 | 872.42688 | 0.00418 | 883.50677 | 0.00406
888.58942 | 0.00467 | 894.97589 | 0.00468 | 868.44806 | 0.00485 | 912.41974 | 0.00466 | 910.16382 | 0.00466 | 911.03375 | 0.00461 | 846.50842 | 0.00441 | 850.28394 | 0.00444 | 844.85968 | 0.00443 | 817.55963 | 0.00393 | 824.05139 | 0.00375 | 811.7124 | 0.00367 | 819.76501 | 0.00373 | 818.28033 | 0.00389 | 807.04028 | 0.00387 | 769.36157 | 0.00372 | 759.2356 | 0.0037 | 774.50159 | 0.00384 | 843.5517 | 0.00425 | 830.99469 | 0.00423 | 826.68353 | 0.00417 | 854.93298 | 0.00423 | 849.04156 | 0.00404 | 841.18164 | 0.00413 | 818.25037 | 0.00412 | 796.38818 | 0.00386 | 788.99146 | 0.00393 | 921.99139 | 0.00422 | 913.85883 | 0.00438 | 937.86194 | 0.00441 | 940.53662 | 0.0043 | 930.284 | 0.00436 | 928.15033 | 0.00423 | 889.50891 | 0.00425 | 872.78949 | 0.00418 | 883.85364 | 0.00406
888.90814 | 0.00467 | 895.30023 | 0.00468 | 868.74506 | 0.00486 | 912.77289 | 0.00466 | 910.50659 | 0.00466 | 911.37085 | 0.00461 | 846.84509 | 0.00441 | 850.61346 | 0.00444 | 845.18518 | 0.00443 | 817.88214 | 0.00393 | 824.39355 | 0.00375 | 812.05359 | 0.00367 | 820.09973 | 0.00373 | 818.58356 | 0.00388 | 807.34375 | 0.00387 | 769.66907 | 0.00371 | 759.57263 | 0.0037 | 774.82043 | 0.00384 | 843.87286 | 0.00425 | 831.32928 | 0.00421 | 826.97888 | 0.00417 | 855.26257 | 0.00423 | 849.37207 | 0.00404 | 841.52441 | 0.00412 | 818.57886 | 0.00412 | 796.70349 | 0.00386 | 789.31458 | 0.00394 | 922.36475 | 0.00422 | 914.18286 | 0.00438 | 938.17834 | 0.00441 | 940.89349 | 0.0043 | 930.64941 | 0.00436 | 928.52277 | 0.00423 | 889.85602 | 0.00425 | 873.14465 | 0.00419 | 884.20117 | 0.00407
889.26593 | 0.00467 | 895.63422 | 0.00468 | 869.02179 | 0.00486 | 913.11554 | 0.00466 | 910.88873 | 0.00467 | 911.70782 | 0.00461 | 847.20844 | 0.00441 | 850.96094 | 0.00444 | 845.51141 | 0.00443 | 818.24451 | 0.00394 | 824.70288 | 0.00375 | 812.38141 | 0.00367 | 820.41455 | 0.00373 | 818.90625 | 0.00389 | 807.6601 | 0.00387 | 769.98315 | 0.00371 | 759.8974 | 0.00371 | 775.1214 | 0.00385 | 844.2074 | 0.00426 | 831.63812 | 0.00423 | 827.28772 | 0.00418 | 855.62451 | 0.00423 | 849.70953 | 0.00405 | 841.86774 | 0.00412 | 818.90741 | 0.00412 | 797.01202 | 0.00386 | 789.6311 | 0.00394 | 922.71356 | 0.00423 | 914.52344 | 0.00438 | 938.51123 | 0.00441 | 941.2901 | 0.0043 | 931.00623 | 0.00437 | 928.89581 | 0.00423 | 890.19556 | 0.00425 | 873.47638 | 0.00419 | 884.54803 | 0.00407
889.5741 | 0.00467 | 895.93854 | 0.00469 | 869.33899 | 0.00486 | 913.47748 | 0.00467 | 911.25153 | 0.00467 | 912.0741 | 0.00461 | 847.56293 | 0.00442 | 851.30841 | 0.00445 | 845.85541 | 0.00443 | 818.57391 | 0.00393 | 825.0257 | 0.00375 | 812.6969 | 0.00368 | 820.69666 | 0.00373 | 819.24237 | 0.00389 | 807.9834 | 0.00387 | 770.28448 | 0.0037 | 760.20996 | 0.00371 | 775.4408 | 0.00385 | 844.5285 | 0.00425 | 831.95398 | 0.00423 | 827.58307 | 0.00419 | 855.94769 | 0.00424 | 850.05359 | 0.00404 | 842.21704 | 0.00413 | 819.21063 | 0.00412 | 797.32111 | 0.00386 | 789.94183 | 0.00394 | 923.06232 | 0.00423 | 914.86334 | 0.00438 | 938.85144 | 0.00441 | 941.67084 | 0.0043 | 931.36304 | 0.00437 | 929.28479 | 0.00423 | 890.56659 | 0.00425 | 873.82324 | 0.00419 | 884.91071 | 0.00407
889.90265 | 0.00468 | 896.30225 | 0.00469 | 869.65546 | 0.00486 | 913.83063 | 0.00467 | 911.62402 | 0.00467 | 912.4411 | 0.00461 | 847.88165 | 0.00442 | 851.64618 | 0.00445 | 846.18982 | 0.00443 | 818.88995 | 0.00394 | 825.34796 | 0.00376 | 813.03815 | 0.00368 | 821.0249 | 0.00374 | 819.56555 | 0.00389 | 808.3197 | 0.00387 | 770.59814 | 0.00371 | 760.53479 | 0.00371 | 775.75964 | 0.00385 | 844.85022 | 0.00426 | 832.28217 | 0.00425 | 827.88544 | 0.00419 | 856.28369 | 0.00424 | 850.39111 | 0.00404 | 842.57275 | 0.00414 | 819.53296 | 0.00412 | 797.65491 | 0.00386 | 790.26508 | 0.00394 | 923.41913 | 0.00423 | 915.22058 | 0.00438 | 939.18445 | 0.00442 | 942.04358 | 0.0043 | 931.71985 | 0.00437 | 929.65784 | 0.00424 | 890.92126 | 0.00425 | 874.16254 | 0.00419 | 885.25818 | 0.00408
890.22137 | 0.00468 | 896.63623 | 0.00469 | 869.96216 | 0.00486 | 914.20288 | 0.00467 | 911.9765 | 0.00468 | 912.80811 | 0.00462 | 848.21753 | 0.00442 | 851.98462 | 0.00445 | 846.51605 | 0.00443 | 819.23236 | 0.00394 | 825.67712 | 0.00376 | 813.33319 | 0.00368 | 821.35315 | 0.00374 | 819.91455 | 0.00389 | 808.63611 | 0.00388 | 770.89996 | 0.00372 | 760.84729 | 0.00371 | 776.08569 | 0.00385 | 845.15204 | 0.00426 | 832.6308 | 0.00424 | 828.1814 | 0.00419 | 856.60632 | 0.00424 | 850.75507 | 0.00404 | 842.92255 | 0.00414 | 819.85529 | 0.00412 | 797.97638 | 0.00386 | 790.56287 | 0.00394 | 923.77661 | 0.00423 | 915.55255 | 0.00438 | 939.53326 | 0.00442 | 942.42432 | 0.00431 | 932.08527 | 0.00437 | 930.02234 | 0.00424 | 891.26898 | 0.00426 | 874.54095 | 0.00419 | 885.62836 | 0.00408
890.53931 | 0.00468 | 896.9502 | 0.00469 | 870.23969 | 0.00486 | 914.59448 | 0.00467 | 912.30969 | 0.00468 | 913.15491 | 0.00462 | 848.57202 | 0.00442 | 852.31348 | 0.00445 | 846.85925 | 0.00443 | 819.55542 | 0.00394 | 826.01929 | 0.00376 | 813.64868 | 0.00369 | 821.69427 | 0.00374 | 820.21783 | 0.00389 | 808.94598 | 0.00388 | 771.20746 | 0.00371 | 761.14703 | 0.00371 | 776.39227 | 0.00385 | 845.4469 | 0.00427 | 832.95245 | 0.00425 | 828.47034 | 0.00419 | 856.92944 | 0.00424 | 851.08612 | 0.00404 | 843.24542 | 0.00414 | 820.17761 | 0.00413 | 798.27258 | 0.00386 | 790.87933 | 0.00394 | 924.11676 | 0.00423 | 915.87726 | 0.00438 | 939.84967 | 0.00442 | 942.82086 | 0.00431 | 932.45868 | 0.00437 | 930.41199 | 0.00424 | 891.6319 | 0.00426 | 874.91113 | 0.00419 | 885.96008 | 0.00408
890.84747 | 0.00468 | 897.28412 | 0.00469 | 870.53662 | 0.00487 | 914.95715 | 0.00468 | 912.67249 | 0.00468 | 913.50171 | 0.00462 | 848.91748 | 0.00442 | 852.64301 | 0.00445 | 847.17664 | 0.00443 | 819.86444 | 0.00394 | 826.31519 | 0.00376 | 813.97009 | 0.00369 | 822.00909 | 0.00374 | 820.52753 | 0.00389 | 809.27527 | 0.00388 | 771.52161 | 0.00371 | 761.4657 | 0.00371 | 776.70551 | 0.00385 | 845.7879 | 0.00427 | 833.26776 | 0.00428 | 828.77271 | 0.00419 | 857.27197 | 0.00424 | 851.40363 | 0.00405 | 843.5882 | 0.00413 | 820.51233 | 0.00413 | 798.60022 | 0.00387 | 791.19629 | 0.00394 | 924.46558 | 0.00423 | 916.18475 | 0.00438 | 940.17395 | 0.00443 | 943.18573 | 0.00431 | 932.85596 | 0.00437 | 930.7605 | 0.00424 | 891.96381 | 0.00426 | 875.25867 | 0.00419 | 886.29938 | 0.00408
891.16626 | 0.00468 | 897.60846 | 0.0047 | 870.82397 | 0.00487 | 915.30951 | 0.00468 | 913.04498 | 0.00468 | 913.85815 | 0.00462 | 849.27197 | 0.00442 | 852.98969 | 0.00446 | 847.51105 | 0.00443 | 820.19397 | 0.00394 | 826.61163 | 0.00376 | 814.30487 | 0.00369 | 822.32397 | 0.00374 | 820.84369 | 0.00389 | 809.59863 | 0.00388 | 771.82904 | 0.00372 | 761.80328 | 0.00372 | 777.00598 | 0.00385 | 846.1026 | 0.00427 | 833.58307 | 0.00428 | 829.06805 | 0.0042 | 857.63391 | 0.00424 | 851.74762 | 0.00405 | 843.93805 | 0.00413 | 820.84088 | 0.00414 | 798.92169 | 0.00387 | 791.49414 | 0.00394 | 924.84692 | 0.00423 | 916.5578 | 0.00439 | 940.5069 | 0.00443 | 943.54987 | 0.00431 | 933.19684 | 0.00438 | 931.12494 | 0.00424 | 892.32672 | 0.00426 | 875.60553 | 0.0042 | 886.65442 | 0.00408
891.46466 | 0.00468 | 897.96173 | 0.0047 | 871.11047 | 0.00487 | 915.65228 | 0.00468 | 913.427 | 0.00468 | 914.19519 | 0.00462 | 849.6264 | 0.00443 | 853.31927 | 0.00446 | 847.85498 | 0.00444 | 820.52985 | 0.00394 | 826.9339 | 0.00376 | 814.63263 | 0.00369 | 822.63873 | 0.00374 | 821.19275 | 0.00389 | 809.90851 | 0.00388 | 772.14319 | 0.00373 | 762.1153 | 0.00372 | 777.33148 | 0.00385 | 846.43073 | 0.00427 | 833.87262 | 0.00427 | 829.38336 | 0.0042 | 857.96997 | 0.00424 | 852.09155 | 0.00405 | 844.28729 | 0.00414 | 821.15082 | 0.00414 | 799.24933 | 0.00387 | 791.81116 | 0.00394 | 925.18781 | 0.00423 | 916.91431 | 0.00439 | 940.85577 | 0.00443 | 943.95508 | 0.00431 | 933.56958 | 0.00438 | 931.50598 | 0.00424 | 892.67383 | 0.00426 | 875.92218 | 0.0042 | 887.03223 | 0.00408
891.80292 | 0.00469 | 898.30536 | 0.0047 | 871.39771 | 0.00488 | 915.99493 | 0.00468 | 913.77948 | 0.00468 | 914.53229 | 0.00463 | 849.97192 | 0.00443 | 853.66675 | 0.00446 | 848.19012 | 0.00444 | 820.87225 | 0.00395 | 827.26959 | 0.00377 | 814.94116 | 0.00369 | 822.95416 | 0.00374 | 821.5224 | 0.00389 | 810.22485 | 0.00388 | 772.43219 | 0.00371 | 762.41504 | 0.00372 | 777.63806 | 0.00386 | 846.76526 | 0.00427 | 834.18787 | 0.00428 | 829.67285 | 0.00419 | 858.30603 | 0.00425 | 852.4491 | 0.00405 | 844.64355 | 0.00415 | 821.44781 | 0.00414 | 799.56458 | 0.00387 | 792.1214 | 0.00395 | 925.52069 | 0.00424 | 917.22247 | 0.00439 | 941.18005 | 0.00443 | 944.35162 | 0.00431 | 933.95093 | 0.00438 | 931.88702 | 0.00424 | 893.02155 | 0.00426 | 876.26147 | 0.0042 | 887.38727 | 0.00408
892.13055 | 0.00469 | 898.62012 | 0.00471 | 871.70441 | 0.00488 | 916.33844 | 0.00468 | 914.11273 | 0.00468 | 914.92932 | 0.00463 | 850.28998 | 0.00443 | 854.0321 | 0.00446 | 848.56073 | 0.00444 | 821.18182 | 0.00395 | 827.61877 | 0.00376 | 815.26947 | 0.00369 | 823.29523 | 0.00374 | 821.83215 | 0.00389 | 810.55469 | 0.00388 | 772.73962 | 0.00372 | 762.74036 | 0.00372 | 777.93237 | 0.00386 | 847.07355 | 0.00427 | 834.50958 | 0.00428 | 829.99451 | 0.00419 | 858.63562 | 0.00425 | 852.78662 | 0.00405 | 844.95996 | 0.00414 | 821.78253 | 0.00414 | 799.87933 | 0.00387 | 792.43219 | 0.00395 | 925.86151 | 0.00424 | 917.55505 | 0.00439 | 941.513 | 0.00443 | 944.72437 | 0.00432 | 934.30042 | 0.00438 | 932.26007 | 0.00425 | 893.37683 | 0.00427 | 876.61652 | 0.0042 | 887.73413 | 0.00409
892.44928 | 0.00469 | 898.97333 | 0.00471 | 871.99164 | 0.00488 | 916.71002 | 0.00468 | 914.49475 | 0.00468 | 915.30524 | 0.00463 | 850.62659 | 0.00443 | 854.37067 | 0.00447 | 848.89587 | 0.00444 | 821.50488 | 0.00395 | 827.94098 | 0.00377 | 815.58441 | 0.00369 | 823.63635 | 0.00374 | 822.15472 | 0.00389 | 810.88391 | 0.00389 | 773.05377 | 0.00373 | 763.05243 | 0.00372 | 778.25177 | 0.00386 | 847.39465 | 0.00428 | 834.83832 | 0.0043 | 830.29694 | 0.00419 | 858.95819 | 0.00425 | 853.11707 | 0.00406 | 845.32916 | 0.00414 | 822.10486 | 0.00414 | 800.20081 | 0.00387 | 792.75482 | 0.00395 | 926.21039 | 0.00424 | 917.90369 | 0.00439 | 941.82935 | 0.00443 | 945.08923 | 0.00432 | 934.64862 | 0.00438 | 932.64111 | 0.00425 | 893.71643 | 0.00427 | 876.94824 | 0.0042 | 888.06586 | 0.00409
892.80707 | 0.00469 | 899.29767 | 0.00471 | 872.30884 | 0.00488 | 917.08228 | 0.00468 | 914.86725 | 0.00469 | 915.64227 | 0.00463 | 850.9632 | 0.00443 | 854.68152 | 0.00447 | 849.23987 | 0.00444 | 821.84027 | 0.00395 | 828.25677 | 0.00377 | 815.91278 | 0.00369 | 823.95764 | 0.00374 | 822.4715 | 0.00389 | 811.20081 | 0.00389 | 773.34894 | 0.00373 | 763.37109 | 0.00372 | 778.53992 | 0.00386 | 847.7099 | 0.00428 | 835.14075 | 0.0043 | 830.59869 | 0.0042 | 859.30774 | 0.00426 | 853.47461 | 0.00406 | 845.67847 | 0.00414 | 822.43341 | 0.00414 | 800.52844 | 0.00387 | 793.05945 | 0.00395 | 926.5506 | 0.00424 | 918.23566 | 0.0044 | 942.14569 | 0.00443 | 945.44543 | 0.00432 | 935.02997 | 0.00438 | 933.01355 | 0.00425 | 894.07928 | 0.00427 | 877.32605 | 0.0042 | 888.42908 | 0.00409
893.14539 | 0.00469 | 899.62201 | 0.00471 | 872.59534 | 0.00488 | 917.48431 | 0.00468 | 915.21967 | 0.00469 | 915.9696 | 0.00463 | 851.31769 | 0.00443 | 855.01923 | 0.00447 | 849.57428 | 0.00444 | 822.18323 | 0.00395 | 828.586 | 0.00377 | 816.23419 | 0.00369 | 824.27942 | 0.00374 | 822.78125 | 0.0039 | 811.52362 | 0.00389 | 773.6626 | 0.00373 | 763.70245 | 0.00372 | 778.83423 | 0.00387 | 848.04395 | 0.00428 | 835.46893 | 0.0043 | 830.90808 | 0.00421 | 859.65674 | 0.00426 | 853.79865 | 0.00407 | 846.02179 | 0.00414 | 822.74957 | 0.00414 | 800.84985 | 0.00387 | 793.3634 | 0.00395 | 926.93188 | 0.00425 | 918.57623 | 0.0044 | 942.4621 | 0.00444 | 945.82617 | 0.00432 | 935.38751 | 0.00438 | 933.3866 | 0.00425 | 894.44971 | 0.00427 | 877.69623 | 0.00421 | 888.79108 | 0.00409
893.47388 | 0.00469 | 899.94562 | 0.00471 | 872.91254 | 0.00488 | 917.84619 | 0.00469 | 915.55286 | 0.00469 | 916.31641 | 0.00463 | 851.66315 | 0.00444 | 855.33014 | 0.00447 | 849.8916 | 0.00444 | 822.50568 | 0.00395 | 828.90826 | 0.00378 | 816.55609 | 0.00369 | 824.58081 | 0.00374 | 823.12378 | 0.0039 | 811.8465 | 0.00389 | 773.97675 | 0.00373 | 764.02728 | 0.00372 | 779.15979 | 0.00386 | 848.35223 | 0.00428 | 835.77136 | 0.0043 | 831.20996 | 0.00421 | 859.97284 | 0.00426 | 854.12317 | 0.00406 | 846.37103 | 0.00414 | 823.07806 | 0.00414 | 801.17133 | 0.00387 | 793.67993 | 0.00395 | 927.26477 | 0.00425 | 918.91687 | 0.0044 | 942.81091 | 0.00444 | 946.18237 | 0.00432 | 935.75226 | 0.00439 | 933.75171 | 0.00426 | 894.80505 | 0.00427 | 878.02039 | 0.00421 | 889.13855 | 0.00409
893.80237 | 0.0047 | 900.28925 | 0.00472 | 873.23865 | 0.00488 | 918.16968 | 0.00469 | 915.91571 | 0.00469 | 916.68341 | 0.00463 | 852.01764 | 0.00444 | 855.65967 | 0.00447 | 850.24445 | 0.00445 | 822.82819 | 0.00395 | 829.22406 | 0.00378 | 816.90369 | 0.00369 | 824.90906 | 0.00375 | 823.43994 | 0.0039 | 812.1499 | 0.00389 | 774.25909 | 0.00373 | 764.32709 | 0.00372 | 779.47919 | 0.00387 | 848.66052 | 0.00428 | 836.09308 | 0.0043 | 831.52515 | 0.00421 | 860.30243 | 0.00426 | 854.47363 | 0.00407 | 846.72034 | 0.00415 | 823.41278 | 0.00414 | 801.48663 | 0.00388 | 793.96527 | 0.00395 | 927.60571 | 0.00425 | 919.26544 | 0.00441 | 943.13525 | 0.00444 | 946.57104 | 0.00433 | 936.10107 | 0.00439 | 934.10028 | 0.00426 | 895.15216 | 0.00428 | 878.35211 | 0.00421 | 889.48541 | 0.00409
894.09021 | 0.0047 | 900.64331 | 0.00472 | 873.52594 | 0.00489 | 918.52203 | 0.00469 | 916.25861 | 0.0047 | 917.03021 | 0.00464 | 852.36316 | 0.00444 | 856.01605 | 0.00448 | 850.5885 | 0.00445 | 823.15125 | 0.00395 | 829.55975 | 0.00378 | 817.21863 | 0.0037 | 825.2373 | 0.00375 | 823.76959 | 0.0039 | 812.46625 | 0.00389 | 774.56708 | 0.00374 | 764.633 | 0.00372 | 779.80463 | 0.00387 | 848.97571 | 0.00428 | 836.40192 | 0.00429 | 831.82758 | 0.0042 | 860.62506 | 0.00426 | 854.81763 | 0.00407 | 847.04376 | 0.00415 | 823.73517 | 0.00414 | 801.8266 | 0.00388 | 794.28229 | 0.00396 | 927.97833 | 0.00425 | 919.62195 | 0.00441 | 943.47614 | 0.00444 | 946.93585 | 0.00433 | 936.46649 | 0.00439 | 934.49719 | 0.00426 | 895.52252 | 0.00428 | 878.71478 | 0.00421 | 889.84058 | 0.00409
894.43829 | 0.00471 | 900.97723 | 0.00472 | 873.80347 | 0.00489 | 918.86554 | 0.00469 | 916.63098 | 0.0047 | 917.37695 | 0.00464 | 852.67157 | 0.00444 | 856.34491 | 0.00448 | 850.92279 | 0.00445 | 823.46729 | 0.00396 | 829.88257 | 0.00378 | 817.50726 | 0.0037 | 825.565 | 0.00375 | 824.07935 | 0.0039 | 812.78961 | 0.00389 | 774.89966 | 0.00374 | 764.93939 | 0.00373 | 780.12402 | 0.00387 | 849.30334 | 0.00428 | 836.72418 | 0.00431 | 832.12347 | 0.00421 | 860.96112 | 0.00426 | 855.1687 | 0.00407 | 847.39301 | 0.00415 | 824.06366 | 0.00414 | 802.15424 | 0.00389 | 794.58008 | 0.00396 | 928.31128 | 0.00425 | 919.94666 | 0.00441 | 943.80042 | 0.00444 | 947.29999 | 0.00433 | 936.8313 | 0.00439 | 934.8703 | 0.00426 | 895.86273 | 0.00428 | 879.06165 | 0.00421 | 890.18805 | 0.00409
894.79681 | 0.00471 | 901.29114 | 0.00472 | 874.0899 | 0.00489 | 919.23779 | 0.00469 | 916.9939 | 0.0047 | 917.75366 | 0.00464 | 853.00818 | 0.00444 | 856.69232 | 0.00448 | 851.25793 | 0.00445 | 823.77679 | 0.00396 | 830.19189 | 0.00378 | 817.81628 | 0.0037 | 825.89325 | 0.00375 | 824.38849 | 0.0039 | 813.09949 | 0.00389 | 775.20148 | 0.00374 | 765.2514 | 0.00373 | 780.4245 | 0.00387 | 849.61157 | 0.00429 | 837.03949 | 0.00431 | 832.43231 | 0.00421 | 861.31067 | 0.00426 | 855.49268 | 0.00407 | 847.74231 | 0.00415 | 824.39838 | 0.00414 | 802.46954 | 0.00389 | 794.88416 | 0.00396 | 928.62756 | 0.00426 | 920.28662 | 0.00441 | 944.13342 | 0.00445 | 947.65619 | 0.00433 | 937.20465 | 0.00439 | 935.21088 | 0.00426 | 896.20227 | 0.00428 | 879.40161 | 0.00422 | 890.54248 | 0.00409
895.07489 | 0.00471 | 901.6059 | 0.00473 | 874.39746 | 0.00489 | 919.63904 | 0.0047 | 917.35596 | 0.0047 | 918.13049 | 0.00464 | 853.36261 | 0.00445 | 857.01215 | 0.00448 | 851.61084 | 0.00446 | 824.11279 | 0.00396 | 830.50122 | 0.00378 | 818.15057 | 0.0037 | 826.20166 | 0.00375 | 824.7052 | 0.0039 | 813.40936 | 0.00389 | 775.50281 | 0.00373 | 765.5639 | 0.00374 | 780.71881 | 0.00387 | 849.91345 | 0.00429 | 837.34192 | 0.00431 | 832.73413 | 0.00422 | 861.63971 | 0.00426 | 855.82367 | 0.00408 | 848.0921 | 0.00415 | 824.7207 | 0.00415 | 802.78479 | 0.00389 | 795.23273 | 0.00396 | 928.99304 | 0.00426 | 920.6272 | 0.00441 | 944.46631 | 0.00445 | 948.05347 | 0.00433 | 937.57813 | 0.0044 | 935.59192 | 0.00426 | 896.54938 | 0.00428 | 879.74091 | 0.00422 | 890.88995 | 0.0041
895.38391 | 0.00471 | 901.91016 | 0.00473 | 874.7041 | 0.0049 | 919.97205 | 0.0047 | 917.6795 | 0.0047 | 918.48694 | 0.00464 | 853.72675 | 0.00445 | 857.33197 | 0.00448 | 851.92743 | 0.00446 | 824.4751 | 0.00396 | 830.81055 | 0.00379 | 818.49231 | 0.0037 | 826.51648 | 0.00375 | 825.04132 | 0.00391 | 813.73218 | 0.0039 | 775.79797 | 0.00374 | 765.89484 | 0.00374 | 781.01923 | 0.00387 | 850.23456 | 0.00429 | 837.67004 | 0.00431 | 833.04944 | 0.00422 | 861.96283 | 0.00427 | 856.17419 | 0.00408 | 848.42139 | 0.00416 | 825.04303 | 0.00415 | 803.09949 | 0.00389 | 795.53058 | 0.00396 | 929.35773 | 0.00426 | 920.96777 | 0.00441 | 944.79858 | 0.00445 | 948.43414 | 0.00433 | 937.95081 | 0.0044 | 935.95642 | 0.00427 | 896.89709 | 0.00428 | 880.08783 | 0.00422 | 891.22925 | 0.0041
895.70178 | 0.00471 | 902.25378 | 0.00473 | 875.0108 | 0.0049 | 920.33484 | 0.0047 | 918.03198 | 0.0047 | 918.88397 | 0.00464 | 854.07147 | 0.00445 | 857.67944 | 0.00448 | 852.24408 | 0.00446 | 824.79114 | 0.00397 | 831.15271 | 0.00379 | 818.79388 | 0.00371 | 826.85114 | 0.00375 | 825.37689 | 0.00391 | 814.06195 | 0.0039 | 776.09308 | 0.00374 | 766.22626 | 0.00374 | 781.33252 | 0.00388 | 850.56268 | 0.00429 | 837.99231 | 0.0043 | 833.35822 | 0.00421 | 862.29193 | 0.00427 | 856.51819 | 0.00407 | 848.75775 | 0.00416 | 825.35297 | 0.00415 | 803.41479 | 0.00389 | 795.83459 | 0.00397 | 929.70654 | 0.00426 | 921.30841 | 0.00441 | 945.14746 | 0.00445 | 948.81488 | 0.00433 | 938.32428 | 0.0044 | 936.3374 | 0.00427 | 897.25238 | 0.00428 | 880.42773 | 0.00422 | 891.59943 | 0.0041
896.04987 | 0.00471 | 902.61749 | 0.00473 | 875.30786 | 0.0049 | 920.66791 | 0.00471 | 918.38519 | 0.00471 | 919.21051 | 0.00465 | 854.39026 | 0.00445 | 858.01794 | 0.00448 | 852.60657 | 0.00446 | 825.10712 | 0.00397 | 831.49487 | 0.00379 | 819.11578 | 0.0037 | 827.18579 | 0.00375 | 825.70007 | 0.00391 | 814.40472 | 0.0039 | 776.38159 | 0.00375 | 766.53217 | 0.00374 | 781.64569 | 0.00388 | 850.8645 | 0.00429 | 838.29474 | 0.0043 | 833.66058 | 0.00421 | 862.62152 | 0.00427 | 856.8692 | 0.00408 | 849.08765 | 0.00416 | 825.66858 | 0.00415 | 803.74866 | 0.00389 | 796.164 | 0.00397 | 930.02283 | 0.00426 | 921.64038 | 0.00442 | 945.51288 | 0.00446 | 949.17902 | 0.00433 | 938.70563 | 0.0044 | 936.70251 | 0.00427 | 897.60706 | 0.00428 | 880.79034 | 0.00422 | 891.9621 | 0.0041
896.3288 | 0.00472 | 902.94104 | 0.00473 | 875.62506 | 0.0049 | 921.03943 | 0.00471 | 918.7865 | 0.00471 | 919.55811 | 0.00465 | 854.74469 | 0.00445 | 858.37445 | 0.00449 | 852.92316 | 0.00446 | 825.42316 | 0.00397 | 831.79773 | 0.00379 | 819.42426 | 0.00371 | 827.50067 | 0.00376 | 826.02972 | 0.00391 | 814.73401 | 0.0039 | 776.68958 | 0.00375 | 766.83856 | 0.00374 | 781.95844 | 0.00388 | 851.18567 | 0.00429 | 838.61005 | 0.00431 | 833.95648 | 0.00422 | 862.95117 | 0.00427 | 857.19965 | 0.00408 | 849.44336 | 0.00416 | 825.99707 | 0.00415 | 804.07678 | 0.00389 | 796.47424 | 0.00397 | 930.3717 | 0.00426 | 921.98889 | 0.00442 | 945.82922 | 0.00446 | 949.53522 | 0.00433 | 939.07104 | 0.0044 | 937.07495 | 0.00427 | 897.93903 | 0.00429 | 881.16815 | 0.00422 | 892.31714 | 0.0041
896.64667 | 0.00472 | 903.24615 | 0.00473 | 875.93176 | 0.00491 | 921.40216 | 0.00471 | 919.17902 | 0.00471 | 919.90479 | 0.00465 | 855.06274 | 0.00445 | 858.70319 | 0.00449 | 853.26721 | 0.00447 | 825.74622 | 0.00397 | 832.12646 | 0.00379 | 819.74561 | 0.00371 | 827.82892 | 0.00376 | 826.33246 | 0.00391 | 815.03741 | 0.0039 | 777.00989 | 0.00375 | 767.14447 | 0.00374 | 782.26556 | 0.00388 | 851.4939 | 0.0043 | 838.90546 | 0.00432 | 834.26532 | 0.00422 | 863.29364 | 0.00427 | 857.55719 | 0.00409 | 849.79962 | 0.00416 | 826.31323 | 0.00415 | 804.39154 | 0.00389 | 796.79126 | 0.00397 | 930.74506 | 0.00426 | 922.32159 | 0.00442 | 946.17017 | 0.00446 | 949.90802 | 0.00434 | 939.43579 | 0.0044 | 937.4646 | 0.00427 | 898.30188 | 0.00429 | 881.51563 | 0.00423 | 892.65643 | 0.0041
896.98492 | 0.00472 | 903.56964 | 0.00473 | 876.21899 | 0.00491 | 921.73529 | 0.00471 | 919.54102 | 0.00471 | 920.29132 | 0.00465 | 855.40833 | 0.00446 | 859.03271 | 0.00449 | 853.61041 | 0.00447 | 826.11499 | 0.00397 | 832.43579 | 0.00379 | 820.08685 | 0.00371 | 828.14374 | 0.00376 | 826.64215 | 0.00392 | 815.34082 | 0.0039 | 777.32965 | 0.00374 | 767.45038 | 0.00374 | 782.55981 | 0.00388 | 851.81561 | 0.0043 | 839.20782 | 0.00432 | 834.58057 | 0.00422 | 863.63617 | 0.00427 | 857.88763 | 0.00409 | 850.14886 | 0.00416 | 826.64178 | 0.00416 | 804.70062 | 0.0039 | 797.1145 | 0.00397 | 931.08594 | 0.00427 | 922.66217 | 0.00442 | 946.46991 | 0.00446 | 950.28082 | 0.00434 | 939.80121 | 0.0044 | 937.82904 | 0.00427 | 898.66473 | 0.00429 | 881.87012 | 0.00423 | 892.9964 | 0.00411
897.30365 | 0.00473 | 903.89404 | 0.00473 | 876.55481 | 0.00491 | 922.09802 | 0.00471 | 919.86462 | 0.00471 | 920.62836 | 0.00465 | 855.76276 | 0.00446 | 859.37939 | 0.00449 | 853.93665 | 0.00447 | 826.46387 | 0.00397 | 832.74512 | 0.00379 | 820.42163 | 0.00371 | 828.45215 | 0.00376 | 826.97827 | 0.00392 | 815.65076 | 0.0039 | 777.61255 | 0.00375 | 767.75677 | 0.00374 | 782.86646 | 0.00388 | 852.14319 | 0.0043 | 839.5296 | 0.00432 | 834.8894 | 0.00423 | 863.97229 | 0.00428 | 858.20569 | 0.00408 | 850.49872 | 0.00417 | 826.97034 | 0.00416 | 805.02826 | 0.0039 | 797.42468 | 0.00398 | 931.45062 | 0.00427 | 923.02667 | 0.00443 | 946.79425 | 0.00446 | 950.65356 | 0.00434 | 940.18195 | 0.0044 | 938.19348 | 0.00428 | 899.01251 | 0.00429 | 882.21002 | 0.00423 | 893.33569 | 0.00411
897.6615 | 0.00473 | 904.22803 | 0.00474 | 876.86237 | 0.00491 | 922.44067 | 0.00471 | 920.2171 | 0.00472 | 920.96545 | 0.00465 | 856.08081 | 0.00446 | 859.72693 | 0.00449 | 854.29846 | 0.00447 | 826.78687 | 0.00398 | 833.0545 | 0.00379 | 820.73657 | 0.00372 | 828.76697 | 0.00377 | 827.31433 | 0.00392 | 815.96063 | 0.00391 | 777.91998 | 0.00375 | 768.0755 | 0.00375 | 783.17352 | 0.00388 | 852.47131 | 0.0043 | 839.87817 | 0.00432 | 835.19824 | 0.00423 | 864.28192 | 0.00428 | 858.56921 | 0.00408 | 850.84149 | 0.00418 | 827.28027 | 0.00416 | 805.36206 | 0.0039 | 797.7417 | 0.00398 | 931.79944 | 0.00427 | 923.36725 | 0.00443 | 947.15173 | 0.00446 | 951.0177 | 0.00434 | 940.53143 | 0.00441 | 938.56659 | 0.00427 | 899.35962 | 0.00429 | 882.55688 | 0.00423 | 893.69012 | 0.00411
897.97943 | 0.00473 | 904.57166 | 0.00474 | 877.16907 | 0.00492 | 922.79303 | 0.00472 | 920.57996 | 0.00472 | 921.31219 | 0.00466 | 856.40778 | 0.00446 | 860.04675 | 0.00449 | 854.62463 | 0.00448 | 827.08948 | 0.00398 | 833.37726 | 0.00379 | 821.05151 | 0.00372 | 829.08179 | 0.00377 | 827.64398 | 0.00392 | 816.26404 | 0.00391 | 778.21515 | 0.00375 | 768.38745 | 0.00375 | 783.474 | 0.00389 | 852.76617 | 0.00431 | 840.18707 | 0.00433 | 835.50006 | 0.00422 | 864.59161 | 0.00428 | 858.91376 | 0.00409 | 851.17139 | 0.00418 | 827.62787 | 0.00416 | 805.67731 | 0.0039 | 798.07111 | 0.00398 | 932.13239 | 0.00427 | 923.73242 | 0.00443 | 947.50055 | 0.00447 | 951.3905 | 0.00434 | 940.91211 | 0.00441 | 938.94757 | 0.00428 | 899.69159 | 0.00429 | 882.88867 | 0.00423 | 894.0376 | 0.00411
898.33801 | 0.00473 | 904.88635 | 0.00474 | 877.50562 | 0.00492 | 923.15582 | 0.00472 | 920.94275 | 0.00472 | 921.67841 | 0.00466 | 856.76221 | 0.00446 | 860.34863 | 0.0045 | 854.97754 | 0.00448 | 827.41248 | 0.00398 | 833.68658 | 0.00379 | 821.35999 | 0.00372 | 829.42285 | 0.00377 | 827.96667 | 0.00392 | 816.58685 | 0.00391 | 778.52313 | 0.00375 | 768.70618 | 0.00375 | 783.78052 | 0.00389 | 853.08087 | 0.00431 | 840.50879 | 0.00433 | 835.80243 | 0.00423 | 864.94702 | 0.00428 | 859.25122 | 0.00409 | 851.51416 | 0.00417 | 827.94971 | 0.00416 | 805.99878 | 0.0039 | 798.36273 | 0.00398 | 932.4892 | 0.00427 | 924.07233 | 0.00443 | 947.82495 | 0.00447 | 951.79498 | 0.00434 | 941.29346 | 0.00441 | 939.32068 | 0.00428 | 900.0235 | 0.0043 | 883.24371 | 0.00423 | 894.37689 | 0.00411
898.67621 | 0.00473 | 905.19067 | 0.00474 | 877.78235 | 0.00492 | 923.52808 | 0.00472 | 921.29523 | 0.00472 | 922.03577 | 0.00466 | 857.09882 | 0.00446 | 860.67822 | 0.0045 | 855.32074 | 0.00448 | 827.72845 | 0.00399 | 834.02173 | 0.00379 | 821.68829 | 0.00372 | 829.72485 | 0.00377 | 828.29633 | 0.00392 | 816.89026 | 0.00391 | 778.8244 | 0.00375 | 769.01257 | 0.00375 | 784.08099 | 0.00389 | 853.40259 | 0.00431 | 840.8241 | 0.00434 | 836.09833 | 0.00423 | 865.31592 | 0.00428 | 859.5752 | 0.00409 | 851.85699 | 0.00418 | 828.26587 | 0.00416 | 806.30121 | 0.0039 | 798.68591 | 0.00398 | 932.83795 | 0.00428 | 924.39697 | 0.00443 | 948.16577 | 0.00447 | 952.16779 | 0.00435 | 941.65887 | 0.00441 | 939.68512 | 0.00428 | 900.37122 | 0.0043 | 883.56787 | 0.00423 | 894.73193 | 0.00412
898.96497 | 0.00473 | 905.51501 | 0.00475 | 878.08997 | 0.00492 | 923.88043 | 0.00472 | 921.63806 | 0.00472 | 922.36218 | 0.00466 | 857.45325 | 0.00447 | 861.00696 | 0.0045 | 855.63812 | 0.00448 | 828.07733 | 0.00399 | 834.37091 | 0.0038 | 822.01666 | 0.00372 | 830.02679 | 0.00377 | 828.59259 | 0.00393 | 817.20013 | 0.00391 | 779.1134 | 0.00375 | 769.31848 | 0.00375 | 784.38806 | 0.00389 | 853.72369 | 0.00431 | 841.12653 | 0.00433 | 836.40717 | 0.00423 | 865.65851 | 0.00428 | 859.91925 | 0.00409 | 852.21271 | 0.00417 | 828.58813 | 0.00416 | 806.61646 | 0.0039 | 799.00909 | 0.00399 | 933.1709 | 0.00428 | 924.75348 | 0.00443 | 948.49011 | 0.00448 | 952.54053 | 0.00435 | 942.01569 | 0.00442 | 940.05029 | 0.00428 | 900.72589 | 0.0043 | 883.90717 | 0.00423 | 895.08698 | 0.00412
899.26251 | 0.00473 | 905.82898 | 0.00475 | 878.3764 | 0.00492 | 924.22314 | 0.00473 | 921.99127 | 0.00473 | 922.73901 | 0.00466 | 857.78986 | 0.00447 | 861.35443 | 0.0045 | 855.94586 | 0.00448 | 828.41333 | 0.00399 | 834.68671 | 0.0038 | 822.3316 | 0.00372 | 830.33514 | 0.00377 | 828.90228 | 0.00393 | 817.54932 | 0.00391 | 779.41473 | 0.00375 | 769.61823 | 0.00375 | 784.70081 | 0.00389 | 854.04535 | 0.00431 | 841.44177 | 0.00433 | 836.68964 | 0.00423 | 865.96167 | 0.00428 | 860.25024 | 0.00408 | 852.56897 | 0.00418 | 828.91669 | 0.00416 | 806.93121 | 0.0039 | 799.30017 | 0.00399 | 933.51111 | 0.00428 | 925.09418 | 0.00443 | 948.83105 | 0.00447 | 952.9292 | 0.00435 | 942.38116 | 0.00442 | 940.41473 | 0.00428 | 901.10455 | 0.0043 | 884.25409 | 0.00423 | 895.42627 | 0.00412
899.591 | 0.00473 | 906.16296 | 0.00475 | 878.6936 | 0.00493 | 924.58582 | 0.00473 | 922.35333 | 0.00473 | 923.11578 | 0.00467 | 858.13544 | 0.00447 | 861.71088 | 0.0045 | 856.26251 | 0.00448 | 828.73633 | 0.00399 | 835.0025 | 0.0038 | 822.64655 | 0.00372 | 830.66986 | 0.00377 | 829.25189 | 0.00393 | 817.87219 | 0.00391 | 779.71606 | 0.00375 | 769.93689 | 0.00375 | 785.03302 | 0.00389 | 854.37292 | 0.00432 | 841.7442 | 0.00433 | 836.97858 | 0.00423 | 866.29779 | 0.00428 | 860.57422 | 0.00408 | 852.90533 | 0.00419 | 829.21991 | 0.00417 | 807.2403 | 0.00391 | 799.63635 | 0.00399 | 933.85193 | 0.00428 | 925.42615 | 0.00444 | 949.16394 | 0.00448 | 953.32648 | 0.00435 | 942.73004 | 0.00442 | 940.77985 | 0.00428 | 901.44409 | 0.00431 | 884.6167 | 0.00424 | 895.78888 | 0.00412
899.91949 | 0.00474 | 906.50653 | 0.00475 | 879.00031 | 0.00493 | 924.94781 | 0.00473 | 922.7066 | 0.00473 | 923.46246 | 0.00467 | 858.48981 | 0.00447 | 862.06732 | 0.00451 | 856.62427 | 0.00448 | 829.05237 | 0.00399 | 835.32532 | 0.0038 | 822.96149 | 0.00372 | 830.99115 | 0.00378 | 829.57446 | 0.00393 | 818.1756 | 0.00392 | 780.0174 | 0.00376 | 770.25555 | 0.00375 | 785.3396 | 0.00389 | 854.70752 | 0.00432 | 842.04657 | 0.00433 | 837.29382 | 0.00423 | 866.62091 | 0.00429 | 860.89172 | 0.00409 | 853.24811 | 0.00419 | 829.52985 | 0.00417 | 807.56122 | 0.00391 | 799.97205 | 0.00399 | 934.18488 | 0.00428 | 925.76672 | 0.00444 | 949.48035 | 0.00448 | 953.70721 | 0.00435 | 943.11139 | 0.00442 | 941.18475 | 0.00428 | 901.79944 | 0.00431 | 884.9718 | 0.00424 | 896.14398 | 0.00412
900.23743 | 0.00474 | 906.81079 | 0.00476 | 879.3175 | 0.00493 | 925.34009 | 0.00473 | 923.04938 | 0.00473 | 923.83929 | 0.00467 | 858.83539 | 0.00448 | 862.39606 | 0.00451 | 856.97717 | 0.00448 | 829.37482 | 0.00398 | 835.66095 | 0.0038 | 823.29626 | 0.00373 | 831.31293 | 0.00378 | 829.90411 | 0.00393 | 818.4989 | 0.00392 | 780.32538 | 0.00377 | 770.58038 | 0.00375 | 785.62164 | 0.00389 | 855.00934 | 0.00432 | 842.38824 | 0.00434 | 837.61554 | 0.00424 | 866.95642 | 0.00429 | 861.24274 | 0.00409 | 853.60443 | 0.00419 | 829.85834 | 0.00417 | 807.87653 | 0.00391 | 800.28223 | 0.00399 | 934.51709 | 0.00428 | 926.09937 | 0.00444 | 949.81256 | 0.00448 | 954.03888 | 0.00436 | 943.50867 | 0.00442 | 941.54987 | 0.00428 | 902.16986 | 0.00431 | 885.32684 | 0.00424 | 896.48334 | 0.00412
900.56598 | 0.00474 | 907.12549 | 0.00476 | 879.63391 | 0.00493 | 925.71246 | 0.00473 | 923.42188 | 0.00473 | 924.17633 | 0.00467 | 859.18982 | 0.00448 | 862.73462 | 0.00451 | 857.31226 | 0.00449 | 829.70428 | 0.00398 | 835.97675 | 0.0038 | 823.61816 | 0.00373 | 831.62775 | 0.00378 | 830.20685 | 0.00393 | 818.82178 | 0.00392 | 780.63287 | 0.00376 | 770.88013 | 0.00376 | 785.93433 | 0.00389 | 855.30475 | 0.00432 | 842.7099 | 0.00434 | 837.91791 | 0.00424 | 867.2995 | 0.00429 | 861.55377 | 0.00409 | 853.94025 | 0.00419 | 830.18066 | 0.00417 | 808.19177 | 0.00391 | 800.58679 | 0.00399 | 934.87451 | 0.00428 | 926.4314 | 0.00444 | 950.15344 | 0.00448 | 954.39508 | 0.00436 | 943.86548 | 0.00442 | 941.90637 | 0.00429 | 902.51764 | 0.00431 | 885.67371 | 0.00424 | 896.82257 | 0.00413
900.8847 | 0.00474 | 907.46918 | 0.00476 | 879.94061 | 0.00493 | 926.02557 | 0.00473 | 923.76471 | 0.00473 | 924.51343 | 0.00467 | 859.5257 | 0.00448 | 863.0365 | 0.00451 | 857.68292 | 0.00449 | 830.04675 | 0.00399 | 836.29254 | 0.00381 | 823.9267 | 0.00373 | 831.93616 | 0.00378 | 830.52356 | 0.00393 | 819.13812 | 0.00392 | 780.92181 | 0.00377 | 771.21155 | 0.00376 | 786.24146 | 0.0039 | 855.63232 | 0.00432 | 843.01233 | 0.00434 | 838.22028 | 0.00425 | 867.62854 | 0.00429 | 861.87775 | 0.00409 | 854.28998 | 0.00419 | 830.51544 | 0.00417 | 808.51941 | 0.00391 | 800.9162 | 0.00399 | 935.21472 | 0.00428 | 926.78784 | 0.00444 | 950.49438 | 0.00448 | 954.77582 | 0.00436 | 944.2309 | 0.00443 | 942.28741 | 0.00429 | 902.87231 | 0.00431 | 886.02124 | 0.00424 | 897.18524 | 0.00413
901.22217 | 0.00475 | 907.78308 | 0.00476 | 880.26746 | 0.00494 | 926.39783 | 0.00473 | 924.14673 | 0.00474 | 924.86011 | 0.00467 | 859.85333 | 0.00448 | 863.37421 | 0.00451 | 857.99945 | 0.00449 | 830.37622 | 0.004 | 836.60187 | 0.0038 | 824.27429 | 0.00373 | 832.25745 | 0.00378 | 830.85266 | 0.00394 | 819.46149 | 0.00392 | 781.20416 | 0.00377 | 771.53632 | 0.00376 | 786.5542 | 0.0039 | 855.94702 | 0.00433 | 843.31476 | 0.00434 | 838.53558 | 0.00425 | 867.95819 | 0.00429 | 862.21527 | 0.00409 | 854.61932 | 0.00419 | 830.83154 | 0.00417 | 808.84705 | 0.00391 | 801.24567 | 0.00399 | 935.54767 | 0.00428 | 927.16888 | 0.00445 | 950.81866 | 0.00448 | 955.18103 | 0.00436 | 944.58771 | 0.00443 | 942.66846 | 0.00429 | 903.22003 | 0.00431 | 886.35297 | 0.00425 | 897.55542 | 0.00413
901.57098 | 0.00475 | 908.11707 | 0.00476 | 880.57416 | 0.00494 | 926.71094 | 0.00474 | 924.51923 | 0.00474 | 925.21747 | 0.00468 | 860.19891 | 0.00448 | 863.71277 | 0.00451 | 858.34351 | 0.00449 | 830.67883 | 0.00399 | 836.91766 | 0.0038 | 824.57635 | 0.00373 | 832.56586 | 0.00378 | 831.16888 | 0.00394 | 819.77136 | 0.00392 | 781.50598 | 0.00377 | 771.83612 | 0.00376 | 786.84845 | 0.0039 | 856.27515 | 0.00433 | 843.61658 | 0.00434 | 838.85779 | 0.00424 | 868.28076 | 0.0043 | 862.55273 | 0.00409 | 854.97565 | 0.00419 | 831.14716 | 0.00417 | 809.16235 | 0.00391 | 801.55591 | 0.00399 | 935.86395 | 0.00428 | 927.50952 | 0.00445 | 951.13501 | 0.00448 | 955.5697 | 0.00436 | 944.93652 | 0.00443 | 943.0415 | 0.00429 | 903.54437 | 0.00431 | 886.69989 | 0.00425 | 897.90289 | 0.00413
901.87921 | 0.00475 | 908.44147 | 0.00477 | 880.87122 | 0.00494 | 927.07367 | 0.00474 | 924.85242 | 0.00474 | 925.56421 | 0.00468 | 860.5437 | 0.00448 | 864.05127 | 0.00452 | 858.67865 | 0.00449 | 831.00183 | 0.004 | 837.24695 | 0.00381 | 824.8913 | 0.00373 | 832.90045 | 0.00378 | 831.49854 | 0.00394 | 820.08771 | 0.00393 | 781.79443 | 0.00377 | 772.1236 | 0.00377 | 787.17401 | 0.0039 | 856.59625 | 0.00433 | 843.95178 | 0.00435 | 839.14032 | 0.00424 | 868.61035 | 0.0043 | 862.89026 | 0.0041 | 855.33191 | 0.00419 | 831.4762 | 0.00417 | 809.48383 | 0.00392 | 801.8667 | 0.004 | 936.20483 | 0.00429 | 927.84216 | 0.00445 | 951.47595 | 0.00449 | 955.94244 | 0.00436 | 945.302 | 0.00443 | 943.43048 | 0.00429 | 903.90729 | 0.00432 | 887.07007 | 0.00425 | 898.24219 | 0.00413
902.19714 | 0.00475 | 908.77539 | 0.00477 | 881.19806 | 0.00494 | 927.48523 | 0.00474 | 925.19519 | 0.00474 | 925.94092 | 0.00468 | 860.89813 | 0.00449 | 864.39795 | 0.00452 | 859.02258 | 0.0045 | 831.34418 | 0.00401 | 837.59552 | 0.00381 | 825.19977 | 0.00374 | 833.22229 | 0.00378 | 831.79529 | 0.00394 | 820.37762 | 0.00393 | 782.0896 | 0.00377 | 772.44232 | 0.00377 | 787.48114 | 0.0039 | 856.90454 | 0.00433 | 844.27405 | 0.00435 | 839.44214 | 0.00425 | 868.93994 | 0.0043 | 863.22076 | 0.0041 | 855.66821 | 0.00419 | 831.81097 | 0.00418 | 809.79236 | 0.00392 | 802.15771 | 0.004 | 936.56165 | 0.00429 | 928.1662 | 0.00445 | 951.84937 | 0.00449 | 956.31519 | 0.00436 | 945.66681 | 0.00443 | 943.78699 | 0.0043 | 904.23859 | 0.00432 | 887.4024 | 0.00425 | 898.58148 | 0.00414
902.50531 | 0.00476 | 909.09973 | 0.00477 | 881.49512 | 0.00494 | 927.8576 | 0.00474 | 925.57733 | 0.00474 | 926.29749 | 0.00468 | 861.2348 | 0.00449 | 864.71851 | 0.00452 | 859.33923 | 0.0045 | 831.66022 | 0.004 | 837.91132 | 0.00381 | 825.52118 | 0.00374 | 833.52368 | 0.00378 | 832.11151 | 0.00394 | 820.70044 | 0.00393 | 782.40375 | 0.00377 | 772.77319 | 0.00377 | 787.77539 | 0.0039 | 857.21277 | 0.00433 | 844.58289 | 0.00434 | 839.75739 | 0.00425 | 869.28894 | 0.0043 | 863.55176 | 0.0041 | 856.01105 | 0.00419 | 832.13947 | 0.00418 | 810.12 | 0.00393 | 802.48767 | 0.004 | 936.91046 | 0.0043 | 928.49884 | 0.00445 | 952.18158 | 0.00449 | 956.67932 | 0.00437 | 946.04016 | 0.00443 | 944.16003 | 0.0043 | 904.57123 | 0.00432 | 887.7417 | 0.00425 | 898.92896 | 0.00414
902.82404 | 0.00476 | 909.41364 | 0.00477 | 881.80182 | 0.00494 | 928.20996 | 0.00474 | 925.95935 | 0.00475 | 926.63452 | 0.00468 | 861.58923 | 0.00449 | 865.05634 | 0.00452 | 859.65588 | 0.0045 | 831.98975 | 0.00399 | 838.22064 | 0.00381 | 825.85596 | 0.00374 | 833.81921 | 0.00379 | 832.44055 | 0.00394 | 821.0238 | 0.00393 | 782.69891 | 0.00378 | 773.073 | 0.00377 | 788.10089 | 0.00391 | 857.53448 | 0.00433 | 844.88477 | 0.00435 | 840.04688 | 0.00425 | 869.61859 | 0.00431 | 863.89575 | 0.0041 | 856.35382 | 0.00419 | 832.44885 | 0.00418 | 810.43524 | 0.00393 | 802.81036 | 0.004 | 937.25128 | 0.0043 | 928.83881 | 0.00446 | 952.49005 | 0.00449 | 957.0766 | 0.00437 | 946.42151 | 0.00443 | 944.51654 | 0.0043 | 904.94159 | 0.00433 | 888.08862 | 0.00426 | 899.28339 | 0.00414
903.16223 | 0.00476 | 909.75732 | 0.00477 | 882.09882 | 0.00495 | 928.57263 | 0.00474 | 926.32227 | 0.00475 | 927.00159 | 0.00469 | 861.94366 | 0.00449 | 865.40375 | 0.00452 | 859.98212 | 0.0045 | 832.31866 | 0.00399 | 838.53644 | 0.00381 | 826.1709 | 0.00374 | 834.15387 | 0.00379 | 832.74384 | 0.00394 | 821.35364 | 0.00393 | 783.00635 | 0.00378 | 773.39777 | 0.00377 | 788.42645 | 0.00391 | 857.86206 | 0.00433 | 845.20056 | 0.00435 | 840.35565 | 0.00426 | 869.95404 | 0.00431 | 864.23328 | 0.0041 | 856.69019 | 0.0042 | 832.76501 | 0.00418 | 810.74384 | 0.00393 | 803.12738 | 0.004 | 937.58423 | 0.0043 | 929.21185 | 0.00446 | 952.83093 | 0.00449 | 957.44873 | 0.00437 | 946.77832 | 0.00443 | 944.89758 | 0.00431 | 905.32721 | 0.00433 | 888.42792 | 0.00426 | 899.65424 | 0.00414
903.49072 | 0.00476 | 910.12103 | 0.00478 | 882.41602 | 0.00495 | 928.90576 | 0.00475 | 926.65546 | 0.00475 | 927.33856 | 0.00469 | 862.2713 | 0.00449 | 865.75128 | 0.00453 | 860.33496 | 0.00451 | 832.6546 | 0.004 | 838.87219 | 0.00381 | 826.47943 | 0.00374 | 834.47516 | 0.00379 | 833.06647 | 0.00395 | 821.66351 | 0.00393 | 783.31433 | 0.00378 | 773.72253 | 0.00377 | 788.72693 | 0.00391 | 858.18378 | 0.00433 | 845.50891 | 0.00435 | 840.65753 | 0.00425 | 870.29016 | 0.00431 | 864.57727 | 0.00411 | 857.04596 | 0.0042 | 833.04962 | 0.00418 | 811.05914 | 0.00393 | 803.45679 | 0.004 | 937.91644 | 0.0043 | 929.56042 | 0.00446 | 953.14728 | 0.00449 | 957.84595 | 0.00438 | 947.1192 | 0.00444 | 945.27863 | 0.0043 | 905.66736 | 0.00433 | 888.76788 | 0.00426 | 899.97845 | 0.00414
903.79895 | 0.00477 | 910.40601 | 0.00478 | 882.72272 | 0.00496 | 929.28772 | 0.00475 | 926.97827 | 0.00475 | 927.67487 | 0.00469 | 862.60724 | 0.00449 | 866.10767 | 0.00453 | 860.6427 | 0.00451 | 832.99054 | 0.00401 | 839.20142 | 0.00382 | 826.80774 | 0.00374 | 834.7771 | 0.00379 | 833.38318 | 0.00395 | 821.96643 | 0.00393 | 783.6095 | 0.00378 | 774.0412 | 0.00378 | 789.034 | 0.00391 | 858.51184 | 0.00433 | 845.82471 | 0.00435 | 840.97333 | 0.00425 | 870.63965 | 0.00431 | 864.91473 | 0.00412 | 857.37579 | 0.0042 | 833.38434 | 0.00418 | 811.37384 | 0.00393 | 803.76752 | 0.00401 | 938.26526 | 0.0043 | 929.88446 | 0.00446 | 953.48022 | 0.0045 | 958.21808 | 0.00438 | 947.49194 | 0.00444 | 945.62714 | 0.0043 | 906.00696 | 0.00433 | 889.12292 | 0.00426 | 900.31769 | 0.00414
904.11688 | 0.00477 | 910.73999 | 0.00478 | 883.04877 | 0.00496 | 929.6496 | 0.00475 | 927.34106 | 0.00475 | 928.04187 | 0.00469 | 862.95282 | 0.00449 | 866.45514 | 0.00453 | 860.95044 | 0.00451 | 833.28717 | 0.00402 | 839.52368 | 0.00382 | 827.10278 | 0.00374 | 835.10486 | 0.00379 | 833.71228 | 0.00395 | 822.28973 | 0.00393 | 783.90466 | 0.00378 | 774.35376 | 0.00378 | 789.32831 | 0.00391 | 858.8266 | 0.00434 | 846.14001 | 0.00436 | 841.26233 | 0.00426 | 870.98218 | 0.00431 | 865.25879 | 0.00412 | 857.68567 | 0.0042 | 833.71289 | 0.00419 | 811.68292 | 0.00393 | 804.07782 | 0.00401 | 938.61414 | 0.0043 | 930.24957 | 0.00447 | 953.82904 | 0.0045 | 958.54248 | 0.00437 | 947.8819 | 0.00444 | 946.00818 | 0.00431 | 906.33887 | 0.00433 | 889.48499 | 0.00426 | 900.67218 | 0.00414
904.4649 | 0.00477 | 911.04431 | 0.00478 | 883.33612 | 0.00496 | 930.01233 | 0.00475 | 927.72321 | 0.00476 | 928.40894 | 0.00469 | 863.28937 | 0.0045 | 866.75708 | 0.00453 | 861.31219 | 0.00451 | 833.59674 | 0.00401 | 839.84644 | 0.00382 | 827.43756 | 0.00374 | 835.42023 | 0.00379 | 834.04193 | 0.00395 | 822.59967 | 0.00393 | 784.21216 | 0.00378 | 774.6413 | 0.00378 | 789.64099 | 0.00391 | 859.12146 | 0.00434 | 846.46179 | 0.00435 | 841.57751 | 0.00426 | 871.31128 | 0.00431 | 865.58978 | 0.00412 | 858.04144 | 0.0042 | 834.05432 | 0.00419 | 811.99152 | 0.00394 | 804.38806 | 0.00401 | 938.93835 | 0.0043 | 930.59015 | 0.00447 | 954.16925 | 0.0045 | 958.91461 | 0.00438 | 948.2063 | 0.00444 | 946.38922 | 0.00431 | 906.68597 | 0.00433 | 889.85577 | 0.00427 | 901.01965 | 0.00415
904.77386 | 0.00477 | 911.35822 | 0.00478 | 883.62335 | 0.00496 | 930.39429 | 0.00475 | 928.07556 | 0.00476 | 928.75568 | 0.00469 | 863.64386 | 0.0045 | 867.0769 | 0.00453 | 861.6377 | 0.00451 | 833.93921 | 0.00401 | 840.16223 | 0.00382 | 827.7525 | 0.00374 | 835.72858 | 0.00379 | 834.33875 | 0.00395 | 822.92242 | 0.00394 | 784.51959 | 0.00379 | 774.96606 | 0.00378 | 789.95422 | 0.00391 | 859.44312 | 0.00434 | 846.77063 | 0.00436 | 841.87994 | 0.00427 | 871.62091 | 0.00432 | 865.91382 | 0.00412 | 858.41766 | 0.0042 | 834.36993 | 0.00419 | 812.30682 | 0.00394 | 804.70508 | 0.00401 | 939.28717 | 0.00431 | 930.92224 | 0.00447 | 954.51019 | 0.0045 | 959.31183 | 0.00438 | 948.59552 | 0.00444 | 946.75439 | 0.00431 | 907.04889 | 0.00433 | 890.2027 | 0.00427 | 901.35138 | 0.00415
905.06171 | 0.00477 | 911.68262 | 0.00478 | 883.93976 | 0.00496 | 930.75702 | 0.00476 | 928.46808 | 0.00476 | 929.10248 | 0.00469 | 863.99823 | 0.0045 | 867.41461 | 0.00453 | 861.98169 | 0.00451 | 834.27515 | 0.00401 | 840.47156 | 0.00383 | 828.07446 | 0.00374 | 836.02356 | 0.00379 | 834.67432 | 0.00395 | 823.25226 | 0.00394 | 784.7901 | 0.00379 | 775.3031 | 0.00378 | 790.26086 | 0.00391 | 859.7514 | 0.00434 | 847.10577 | 0.00436 | 842.16888 | 0.00427 | 871.95056 | 0.00432 | 866.25775 | 0.00412 | 858.74701 | 0.00421 | 834.65454 | 0.00419 | 812.62207 | 0.00393 | 805.00909 | 0.00401 | 939.63599 | 0.00431 | 931.25482 | 0.00447 | 954.84314 | 0.0045 | 959.68457 | 0.00438 | 948.98486 | 0.00444 | 947.13538 | 0.00431 | 907.42755 | 0.00433 | 890.50348 | 0.00427 | 901.72913 | 0.00415
905.37073 | 0.00478 | 912.0462 | 0.00479 | 884.23676 | 0.00497 | 931.07013 | 0.00476 | 928.82056 | 0.00476 | 929.45898 | 0.0047 | 864.34381 | 0.0045 | 867.78082 | 0.00453 | 862.30792 | 0.00452 | 834.59766 | 0.00401 | 840.79382 | 0.00383 | 828.40277 | 0.00375 | 836.35181 | 0.00379 | 835.01746 | 0.00395 | 823.5686 | 0.00394 | 785.08478 | 0.00379 | 775.62177 | 0.00378 | 790.56793 | 0.00392 | 860.07251 | 0.00434 | 847.38831 | 0.00436 | 842.47125 | 0.00426 | 872.2995 | 0.00432 | 866.58881 | 0.00412 | 859.07684 | 0.00421 | 834.97693 | 0.00419 | 812.94971 | 0.00394 | 805.32605 | 0.00401 | 939.961 | 0.00431 | 931.60339 | 0.00447 | 955.17535 | 0.00451 | 960.07324 | 0.00438 | 949.35034 | 0.00444 | 947.49988 | 0.00431 | 907.76703 | 0.00434 | 890.83527 | 0.00427 | 902.08417 | 0.00415
905.70898 | 0.00478 | 912.36981 | 0.00479 | 884.54425 | 0.00497 | 931.43286 | 0.00476 | 929.19299 | 0.00477 | 929.82599 | 0.0047 | 864.67072 | 0.00451 | 868.13721 | 0.00454 | 862.66083 | 0.00452 | 834.91364 | 0.00401 | 841.11658 | 0.00383 | 828.71771 | 0.00375 | 836.6795 | 0.0038 | 835.32013 | 0.00396 | 823.89142 | 0.00394 | 785.39276 | 0.00379 | 775.9093 | 0.00378 | 790.87457 | 0.00392 | 860.3808 | 0.00435 | 847.70361 | 0.00436 | 842.77362 | 0.00426 | 872.62262 | 0.00432 | 866.93933 | 0.00413 | 859.40674 | 0.0042 | 835.28632 | 0.00419 | 813.26447 | 0.00394 | 805.64307 | 0.00402 | 940.28522 | 0.00432 | 931.9599 | 0.00448 | 955.54083 | 0.00451 | 960.43744 | 0.00438 | 949.69916 | 0.00445 | 947.88885 | 0.00431 | 908.099 | 0.00434 | 891.21368 | 0.00427 | 902.44684 | 0.00415
906.04724 | 0.00478 | 912.69415 | 0.00479 | 884.86066 | 0.00497 | 931.79474 | 0.00476 | 929.55585 | 0.00477 | 930.15332 | 0.0047 | 864.98877 | 0.00451 | 868.45703 | 0.00454 | 862.99518 | 0.00452 | 835.21033 | 0.00401 | 841.44531 | 0.00383 | 829.04553 | 0.00375 | 836.97504 | 0.0038 | 835.62341 | 0.00396 | 824.19482 | 0.00394 | 785.71307 | 0.00379 | 776.2157 | 0.00378 | 791.16882 | 0.00392 | 860.68268 | 0.00435 | 848.01947 | 0.00437 | 843.06256 | 0.00427 | 872.95227 | 0.00432 | 867.27032 | 0.00413 | 859.73602 | 0.0042 | 835.60864 | 0.00419 | 813.57971 | 0.00394 | 805.96625 | 0.00402 | 940.6507 | 0.00432 | 932.276 | 0.00448 | 955.88971 | 0.00451 | 960.79364 | 0.00438 | 950.05597 | 0.00445 | 948.2699 | 0.00432 | 908.45428 | 0.00434 | 891.56055 | 0.00427 | 902.79431 | 0.00415
906.39526 | 0.00478 | 913.02814 | 0.00479 | 885.13818 | 0.00497 | 932.17749 | 0.00477 | 929.90833 | 0.00477 | 930.50006 | 0.0047 | 865.32544 | 0.00451 | 868.79559 | 0.00454 | 863.31183 | 0.00452 | 835.5462 | 0.00402 | 841.74817 | 0.00383 | 829.37384 | 0.00375 | 837.28986 | 0.0038 | 835.94604 | 0.00396 | 824.49823 | 0.00394 | 786.00824 | 0.00379 | 776.52777 | 0.00378 | 791.47595 | 0.00392 | 860.99097 | 0.00435 | 848.3476 | 0.00437 | 843.37134 | 0.00428 | 873.28833 | 0.00433 | 867.61432 | 0.00413 | 860.06592 | 0.00421 | 835.93719 | 0.00419 | 813.87598 | 0.00394 | 806.28271 | 0.00402 | 941.02332 | 0.00432 | 932.60864 | 0.00448 | 956.23059 | 0.00452 | 961.19885 | 0.00438 | 950.42938 | 0.00445 | 948.61047 | 0.00432 | 908.80139 | 0.00434 | 891.90802 | 0.00428 | 903.15692 | 0.00416
906.73358 | 0.00478 | 913.35254 | 0.0048 | 885.47485 | 0.00497 | 932.54901 | 0.00477 | 930.24146 | 0.00477 | 930.88654 | 0.0047 | 865.69843 | 0.00451 | 869.1333 | 0.00454 | 863.65576 | 0.00452 | 835.88861 | 0.00401 | 842.05756 | 0.00383 | 829.68878 | 0.00375 | 837.61115 | 0.0038 | 836.26923 | 0.00396 | 824.81458 | 0.00394 | 786.29669 | 0.00379 | 776.84027 | 0.00379 | 791.7887 | 0.00393 | 861.31201 | 0.00435 | 848.66986 | 0.00437 | 843.68665 | 0.00428 | 873.6438 | 0.00433 | 867.95184 | 0.00412 | 860.41522 | 0.00422 | 836.2533 | 0.00419 | 814.16595 | 0.00394 | 806.58679 | 0.00402 | 941.39673 | 0.00432 | 932.94928 | 0.00448 | 956.56287 | 0.00451 | 961.56366 | 0.00438 | 950.7782 | 0.00446 | 948.98352 | 0.00432 | 909.17249 | 0.00434 | 892.25494 | 0.00428 | 903.5271 | 0.00416
907.05145 | 0.00478 | 913.69611 | 0.0048 | 885.80096 | 0.00497 | 932.89252 | 0.00477 | 930.57471 | 0.00477 | 931.2536 | 0.00471 | 866.06183 | 0.00452 | 869.50842 | 0.00454 | 863.9635 | 0.00452 | 836.21112 | 0.00402 | 842.36688 | 0.00383 | 829.99084 | 0.00375 | 837.95276 | 0.0038 | 836.57245 | 0.00396 | 825.13745 | 0.00394 | 786.617 | 0.00379 | 777.16504 | 0.00379 | 792.10187 | 0.00393 | 861.64661 | 0.00435 | 848.95886 | 0.00437 | 843.99542 | 0.00428 | 873.97333 | 0.00433 | 868.29584 | 0.00413 | 860.77142 | 0.00422 | 836.56268 | 0.0042 | 814.48743 | 0.00394 | 806.89758 | 0.00402 | 941.71301 | 0.00432 | 933.29779 | 0.00448 | 956.90375 | 0.00452 | 961.91986 | 0.00439 | 951.13501 | 0.00446 | 949.3725 | 0.00433 | 909.53473 | 0.00434 | 892.60242 | 0.00428 | 903.86639 | 0.00416
907.34985 | 0.00479 | 914.03009 | 0.0048 | 886.09796 | 0.00498 | 933.26404 | 0.00477 | 930.91754 | 0.00478 | 931.57037 | 0.00471 | 866.39838 | 0.00452 | 869.87384 | 0.00454 | 864.30756 | 0.00453 | 836.52716 | 0.00402 | 842.69611 | 0.00383 | 830.32562 | 0.00375 | 838.26764 | 0.0038 | 836.90155 | 0.00396 | 825.45428 | 0.00394 | 786.91217 | 0.00379 | 777.45868 | 0.00379 | 792.40851 | 0.00393 | 861.96777 | 0.00436 | 849.2677 | 0.00438 | 844.30426 | 0.00428 | 874.28949 | 0.00433 | 868.6333 | 0.00414 | 861.11426 | 0.00423 | 836.87885 | 0.0042 | 814.82123 | 0.00395 | 807.21399 | 0.00402 | 942.04596 | 0.00432 | 933.6543 | 0.00448 | 957.25262 | 0.00452 | 962.27612 | 0.00439 | 951.51636 | 0.00446 | 949.76147 | 0.00433 | 909.89001 | 0.00434 | 892.92596 | 0.00428 | 904.23663 | 0.00416
907.65802 | 0.00479 | 914.35364 | 0.0048 | 886.40546 | 0.00498 | 933.62677 | 0.00477 | 931.26038 | 0.00478 | 931.90747 | 0.00471 | 866.72534 | 0.00452 | 870.23022 | 0.00455 | 864.66925 | 0.00453 | 836.86316 | 0.00403 | 843.03186 | 0.00384 | 830.62769 | 0.00376 | 838.59534 | 0.0038 | 837.2312 | 0.00396 | 825.78357 | 0.00394 | 787.20117 | 0.00379 | 777.76459 | 0.00379 | 792.72174 | 0.00393 | 862.276 | 0.00436 | 849.58301 | 0.00438 | 844.58673 | 0.00428 | 874.62555 | 0.00433 | 868.98438 | 0.00414 | 861.44415 | 0.00423 | 837.19495 | 0.0042 | 815.11743 | 0.00395 | 807.53723 | 0.00403 | 942.35431 | 0.00432 | 933.97046 | 0.00448 | 957.60144 | 0.00452 | 962.68127 | 0.00439 | 951.89771 | 0.00446 | 950.13458 | 0.00433 | 910.23779 | 0.00434 | 893.30438 | 0.00428 | 904.59167 | 0.00416
908.00604 | 0.00479 | 914.67804 | 0.00481 | 886.7016 | 0.00498 | 933.96948 | 0.00477 | 931.61365 | 0.00478 | 932.28418 | 0.00471 | 867.05237 | 0.00452 | 870.55975 | 0.00455 | 865.01331 | 0.00453 | 837.18616 | 0.00403 | 843.36047 | 0.00384 | 830.95551 | 0.00376 | 838.91711 | 0.00381 | 837.54742 | 0.00397 | 826.09344 | 0.00395 | 787.50861 | 0.00379 | 778.07715 | 0.00379 | 793.03497 | 0.00393 | 862.55804 | 0.00436 | 849.91174 | 0.00438 | 844.87567 | 0.00428 | 874.96167 | 0.00433 | 869.30835 | 0.00414 | 861.78699 | 0.00422 | 837.51062 | 0.0042 | 815.44507 | 0.00394 | 807.84174 | 0.00403 | 942.72699 | 0.00433 | 934.3269 | 0.00449 | 957.93445 | 0.00453 | 963.06195 | 0.00439 | 952.23071 | 0.00446 | 950.49902 | 0.00433 | 910.5849 | 0.00435 | 893.65942 | 0.00428 | 904.9234 | 0.00417
908.32483 | 0.0048 | 914.99194 | 0.00481 | 886.98889 | 0.00498 | 934.31226 | 0.00478 | 931.98529 | 0.00478 | 932.66095 | 0.00472 | 867.39783 | 0.00453 | 870.87067 | 0.00455 | 865.33954 | 0.00453 | 837.49573 | 0.00403 | 843.65698 | 0.00383 | 831.27045 | 0.00376 | 839.21906 | 0.00381 | 837.86359 | 0.00397 | 826.40332 | 0.00395 | 787.79144 | 0.00379 | 778.38971 | 0.00379 | 793.34155 | 0.00393 | 862.87274 | 0.00436 | 850.21356 | 0.00438 | 845.17804 | 0.00428 | 875.31061 | 0.00433 | 869.65881 | 0.00414 | 862.13623 | 0.00422 | 837.83911 | 0.00421 | 815.75421 | 0.00395 | 808.15826 | 0.00403 | 943.06787 | 0.00433 | 934.65955 | 0.00449 | 958.27466 | 0.00453 | 963.41821 | 0.00439 | 952.59546 | 0.00446 | 950.8476 | 0.00433 | 910.94019 | 0.00435 | 893.99872 | 0.00428 | 905.28601 | 0.00417
908.62323 | 0.0048 | 915.34601 | 0.00481 | 887.26642 | 0.00498 | 934.68451 | 0.00478 | 932.35767 | 0.00478 | 933.01746 | 0.00472 | 867.75232 | 0.00453 | 871.18152 | 0.00456 | 865.68274 | 0.00453 | 837.8053 | 0.00401 | 843.95984 | 0.00384 | 831.58594 | 0.00376 | 839.54675 | 0.00381 | 838.17981 | 0.00397 | 826.7132 | 0.00395 | 788.10559 | 0.00379 | 778.69562 | 0.00379 | 793.64868 | 0.00394 | 863.16815 | 0.00436 | 850.51599 | 0.00438 | 845.48047 | 0.00428 | 875.6402 | 0.00433 | 869.98334 | 0.00414 | 862.51245 | 0.00422 | 838.15521 | 0.00421 | 816.06274 | 0.00395 | 808.49438 | 0.00403 | 943.40076 | 0.00433 | 935.00018 | 0.00449 | 958.61554 | 0.00453 | 963.78302 | 0.0044 | 952.94434 | 0.00446 | 951.20477 | 0.00433 | 911.29547 | 0.00435 | 894.34558 | 0.00429 | 905.64862 | 0.00417
908.95172 | 0.0048 | 915.67035 | 0.00481 | 887.57312 | 0.00499 | 935.03766 | 0.00478 | 932.71094 | 0.00478 | 933.35443 | 0.00472 | 868.09784 | 0.00453 | 871.5379 | 0.00456 | 865.98163 | 0.00453 | 838.14764 | 0.00402 | 844.28204 | 0.00384 | 831.93353 | 0.00376 | 839.875 | 0.00381 | 838.4895 | 0.00397 | 827.03656 | 0.00395 | 788.41302 | 0.0038 | 779.00146 | 0.00379 | 793.94299 | 0.00394 | 863.50269 | 0.00436 | 850.82483 | 0.00438 | 845.76941 | 0.00428 | 875.95636 | 0.00433 | 870.31384 | 0.00413 | 862.83527 | 0.00423 | 838.4776 | 0.00421 | 816.38416 | 0.00395 | 808.78546 | 0.00403 | 943.74097 | 0.00433 | 935.35669 | 0.00449 | 958.97235 | 0.00453 | 964.15515 | 0.0044 | 953.31769 | 0.00447 | 951.56921 | 0.00434 | 911.63501 | 0.00436 | 894.70825 | 0.00429 | 906.01129 | 0.00417
909.27942 | 0.0048 | 916.00427 | 0.00481 | 887.87982 | 0.00499 | 935.38037 | 0.00478 | 933.07306 | 0.00478 | 933.711 | 0.00472 | 868.44336 | 0.00453 | 871.89441 | 0.00456 | 866.30786 | 0.00453 | 838.47015 | 0.00403 | 844.62421 | 0.00384 | 832.24207 | 0.00376 | 840.19629 | 0.00381 | 838.83264 | 0.00397 | 827.35291 | 0.00395 | 788.69537 | 0.0038 | 779.30786 | 0.00379 | 794.25568 | 0.00394 | 863.81097 | 0.00436 | 851.15356 | 0.00438 | 846.06476 | 0.00428 | 876.27252 | 0.00433 | 870.64484 | 0.00414 | 863.16516 | 0.00423 | 838.81232 | 0.00421 | 816.70563 | 0.00396 | 809.06464 | 0.00403 | 944.09839 | 0.00433 | 935.7298 | 0.00449 | 959.31323 | 0.00453 | 964.56036 | 0.0044 | 953.66656 | 0.00447 | 951.94232 | 0.00433 | 911.9903 | 0.00436 | 895.04004 | 0.00429 | 906.3739 | 0.00417
909.59814 | 0.0048 | 916.32788 | 0.00482 | 888.21643 | 0.00499 | 935.72302 | 0.00478 | 933.41589 | 0.00479 | 934.05859 | 0.00472 | 868.76141 | 0.00453 | 872.25079 | 0.00456 | 866.65112 | 0.00454 | 838.79962 | 0.00403 | 844.95349 | 0.00384 | 832.55701 | 0.00377 | 840.51807 | 0.00381 | 839.15521 | 0.00397 | 827.66278 | 0.00395 | 788.98438 | 0.0038 | 779.62653 | 0.00379 | 794.54999 | 0.00394 | 864.09296 | 0.00437 | 851.45544 | 0.00438 | 846.3736 | 0.00429 | 876.60858 | 0.00434 | 870.98236 | 0.00414 | 863.48804 | 0.00423 | 839.11554 | 0.00421 | 817.03333 | 0.00396 | 809.38733 | 0.00404 | 944.45514 | 0.00433 | 936.0697 | 0.00449 | 959.64618 | 0.00453 | 964.91656 | 0.0044 | 954.01544 | 0.00447 | 952.31537 | 0.00434 | 912.35321 | 0.00436 | 895.37177 | 0.00429 | 906.72833 | 0.00417
909.91614 | 0.0048 | 916.6225 | 0.00482 | 888.52313 | 0.005 | 936.08575 | 0.00478 | 933.77869 | 0.00479 | 934.43451 | 0.00473 | 869.09796 | 0.00453 | 872.59833 | 0.00456 | 866.98627 | 0.00454 | 839.11566 | 0.00402 | 845.22998 | 0.00384 | 832.87195 | 0.00377 | 840.82648 | 0.00381 | 839.4585 | 0.00398 | 827.99213 | 0.00395 | 789.27338 | 0.00381 | 779.92633 | 0.0038 | 794.86322 | 0.00394 | 864.39478 | 0.00437 | 851.77124 | 0.00439 | 846.66949 | 0.00429 | 876.93817 | 0.00434 | 871.33984 | 0.00414 | 863.82434 | 0.00423 | 839.43787 | 0.00421 | 817.32953 | 0.00396 | 809.71051 | 0.00404 | 944.79608 | 0.00433 | 936.42688 | 0.0045 | 959.99506 | 0.00453 | 965.27277 | 0.0044 | 954.35632 | 0.00447 | 952.70435 | 0.00434 | 912.69269 | 0.00436 | 895.73438 | 0.00429 | 907.091 | 0.00417
910.23486 | 0.00481 | 916.93726 | 0.00482 | 888.82013 | 0.005 | 936.46777 | 0.00478 | 934.13116 | 0.00479 | 934.79181 | 0.00473 | 869.42499 | 0.00453 | 872.94501 | 0.00456 | 867.33911 | 0.00454 | 839.41876 | 0.00403 | 845.53882 | 0.00384 | 833.20026 | 0.00377 | 841.13489 | 0.00381 | 839.76117 | 0.00398 | 828.28906 | 0.00396 | 789.56854 | 0.00381 | 780.23224 | 0.0038 | 795.17596 | 0.00394 | 864.70947 | 0.00437 | 852.08008 | 0.00439 | 846.95203 | 0.00429 | 877.26721 | 0.00434 | 871.67035 | 0.00414 | 864.16071 | 0.00423 | 839.76019 | 0.00421 | 817.61957 | 0.00396 | 810.00214 | 0.00404 | 945.13629 | 0.00433 | 936.72638 | 0.0045 | 960.32733 | 0.00454 | 965.66205 | 0.00441 | 954.72107 | 0.00448 | 953.06085 | 0.00434 | 913.01715 | 0.00436 | 896.09705 | 0.0043 | 907.44604 | 0.00417
910.5528 | 0.00481 | 917.24152 | 0.00483 | 889.11707 | 0.005 | 936.82007 | 0.00479 | 934.48438 | 0.00479 | 935.12885 | 0.00473 | 869.77936 | 0.00453 | 873.29248 | 0.00456 | 867.69202 | 0.00454 | 839.74768 | 0.00403 | 845.88147 | 0.00384 | 833.5152 | 0.00377 | 841.46259 | 0.00382 | 840.06445 | 0.00398 | 828.61188 | 0.00396 | 789.87598 | 0.00381 | 780.55756 | 0.0038 | 795.47693 | 0.00394 | 865.00439 | 0.00438 | 852.40186 | 0.00439 | 847.27374 | 0.00429 | 877.62323 | 0.00434 | 872.0014 | 0.00414 | 864.51642 | 0.00423 | 840.06342 | 0.00422 | 817.9657 | 0.00396 | 810.2937 | 0.00404 | 945.50165 | 0.00434 | 937.07495 | 0.0045 | 960.66022 | 0.00454 | 966.02625 | 0.00441 | 955.11902 | 0.00448 | 953.39349 | 0.00434 | 913.37177 | 0.00436 | 896.43634 | 0.0043 | 907.7854 | 0.00418
910.86096 | 0.00481 | 917.58514 | 0.00483 | 889.43433 | 0.00501 | 937.15314 | 0.00479 | 934.83679 | 0.00479 | 935.46594 | 0.00473 | 870.13385 | 0.00453 | 873.63104 | 0.00457 | 868.0271 | 0.00454 | 840.09064 | 0.00404 | 846.19727 | 0.00384 | 833.83014 | 0.00378 | 841.76453 | 0.00382 | 840.3941 | 0.00398 | 828.92822 | 0.00396 | 790.17114 | 0.00381 | 780.88843 | 0.0038 | 795.78967 | 0.00394 | 865.32605 | 0.00438 | 852.70428 | 0.00439 | 847.60242 | 0.00429 | 877.98566 | 0.00434 | 872.33185 | 0.00414 | 864.87274 | 0.00423 | 840.38574 | 0.00422 | 818.26862 | 0.00396 | 810.604 | 0.00404 | 945.84253 | 0.00434 | 937.40765 | 0.00451 | 960.97662 | 0.00454 | 966.39105 | 0.00441 | 955.47583 | 0.00448 | 953.75793 | 0.00434 | 913.72711 | 0.00436 | 896.7605 | 0.0043 | 908.13287 | 0.00418
911.17975 | 0.00481 | 917.90955 | 0.00483 | 889.75073 | 0.00501 | 937.53516 | 0.00479 | 935.19965 | 0.00479 | 935.80298 | 0.00473 | 870.46161 | 0.00453 | 873.96948 | 0.00457 | 868.3526 | 0.00454 | 840.40668 | 0.00404 | 846.51306 | 0.00385 | 834.13867 | 0.00378 | 842.07935 | 0.00382 | 840.71674 | 0.00398 | 829.2381 | 0.00396 | 790.46631 | 0.00381 | 781.18823 | 0.00381 | 796.12183 | 0.00394 | 865.64722 | 0.00438 | 852.99969 | 0.0044 | 847.91125 | 0.00429 | 878.31476 | 0.00434 | 872.65637 | 0.00415 | 865.21552 | 0.00424 | 840.69568 | 0.00422 | 818.57721 | 0.00397 | 810.92096 | 0.00404 | 946.15088 | 0.00434 | 937.75616 | 0.00451 | 961.3255 | 0.00454 | 966.77173 | 0.00441 | 955.83264 | 0.00448 | 954.13098 | 0.00434 | 914.07483 | 0.00436 | 897.10803 | 0.0043 | 908.48792 | 0.00418
911.51801 | 0.00482 | 918.26282 | 0.00483 | 890.05823 | 0.00501 | 937.87781 | 0.00479 | 935.5329 | 0.0048 | 936.15942 | 0.00473 | 870.79742 | 0.00454 | 874.31622 | 0.00457 | 868.71509 | 0.00455 | 840.72272 | 0.00404 | 846.84875 | 0.00384 | 834.44714 | 0.00377 | 842.40118 | 0.00382 | 841.03296 | 0.00398 | 829.5744 | 0.00396 | 790.77429 | 0.00381 | 781.50073 | 0.00381 | 796.43457 | 0.00394 | 865.95544 | 0.00438 | 853.30853 | 0.0044 | 848.2066 | 0.0043 | 878.63141 | 0.00434 | 872.9939 | 0.00415 | 865.54535 | 0.00423 | 841.02417 | 0.00422 | 818.90485 | 0.00397 | 811.23798 | 0.00404 | 946.49969 | 0.00434 | 938.09674 | 0.00451 | 961.69092 | 0.00455 | 967.12 | 0.00441 | 956.21399 | 0.00448 | 954.48755 | 0.00434 | 914.41437 | 0.00437 | 897.47821 | 0.0043 | 908.85052 | 0.00418
911.85626 | 0.00482 | 918.57751 | 0.00483 | 890.36493 | 0.00501 | 938.25977 | 0.00479 | 935.86609 | 0.0048 | 936.53625 | 0.00473 | 871.10657 | 0.00454 | 874.65479 | 0.00458 | 869.04944 | 0.00455 | 841.05219 | 0.00404 | 847.15808 | 0.00384 | 834.76904 | 0.00377 | 842.73584 | 0.00382 | 841.35614 | 0.00398 | 829.88428 | 0.00396 | 791.06946 | 0.00381 | 781.79437 | 0.00381 | 796.74164 | 0.00395 | 866.2439 | 0.00438 | 853.60449 | 0.0044 | 848.5224 | 0.0043 | 878.96747 | 0.00435 | 873.33142 | 0.00415 | 865.87469 | 0.00423 | 841.35272 | 0.00422 | 819.21393 | 0.00397 | 811.56067 | 0.00404 | 946.83997 | 0.00434 | 938.44531 | 0.00451 | 962.03113 | 0.00454 | 967.48413 | 0.00441 | 956.5874 | 0.00448 | 954.85266 | 0.00435 | 914.76147 | 0.00437 | 897.83331 | 0.0043 | 909.19739 | 0.00418
912.16443 | 0.00482 | 918.89136 | 0.00483 | 890.68134 | 0.00501 | 938.6225 | 0.0048 | 936.21851 | 0.0048 | 936.90326 | 0.00473 | 871.45209 | 0.00454 | 874.97455 | 0.00458 | 869.37567 | 0.00455 | 841.36823 | 0.00404 | 847.48035 | 0.00384 | 835.09045 | 0.00378 | 843.03723 | 0.00382 | 841.6723 | 0.00399 | 830.17474 | 0.00396 | 791.37689 | 0.00382 | 782.11304 | 0.00381 | 797.02319 | 0.00395 | 866.56555 | 0.00438 | 853.90631 | 0.0044 | 848.82422 | 0.0043 | 879.32294 | 0.00435 | 873.67542 | 0.00415 | 866.21808 | 0.00423 | 841.67505 | 0.00422 | 819.53485 | 0.00397 | 811.8714 | 0.00404 | 947.18939 | 0.00434 | 938.79388 | 0.00451 | 962.36407 | 0.00455 | 967.8728 | 0.00442 | 956.96875 | 0.00448 | 955.2337 | 0.00435 | 915.10919 | 0.00437 | 898.18768 | 0.00431 | 909.53668 | 0.00418
912.47253 | 0.00482 | 919.2157 | 0.00483 | 890.98804 | 0.00502 | 938.95557 | 0.0048 | 936.61023 | 0.0048 | 937.2395 | 0.00474 | 871.79761 | 0.00454 | 875.3407 | 0.00458 | 869.70123 | 0.00455 | 841.6778 | 0.00404 | 847.77673 | 0.00385 | 835.41876 | 0.00377 | 843.35205 | 0.00383 | 842.00842 | 0.00399 | 830.46466 | 0.00397 | 791.66589 | 0.00382 | 782.41284 | 0.00381 | 797.33026 | 0.00395 | 866.88031 | 0.00438 | 854.22864 | 0.0044 | 849.12659 | 0.0043 | 879.65253 | 0.00435 | 874.00647 | 0.00415 | 866.56732 | 0.00423 | 841.99738 | 0.00423 | 819.8501 | 0.00397 | 812.17548 | 0.00404 | 947.54614 | 0.00435 | 939.15039 | 0.00451 | 962.72089 | 0.00455 | 968.22974 | 0.00442 | 957.32562 | 0.00448 | 955.61407 | 0.00435 | 915.46448 | 0.00437 | 898.4892 | 0.00431 | 909.88416 | 0.00419
912.75153 | 0.00482 | 919.52966 | 0.00484 | 891.29547 | 0.00502 | 939.28864 | 0.0048 | 936.95386 | 0.0048 | 937.5968 | 0.00474 | 872.12457 | 0.00454 | 875.69714 | 0.00458 | 870.03625 | 0.00456 | 841.99384 | 0.00404 | 848.07263 | 0.00386 | 835.7337 | 0.00378 | 843.68677 | 0.00383 | 842.31165 | 0.00399 | 830.78101 | 0.00397 | 791.97339 | 0.00382 | 782.73145 | 0.00381 | 797.63684 | 0.00395 | 867.18213 | 0.00438 | 854.51758 | 0.0044 | 849.44189 | 0.0043 | 880.00153 | 0.00435 | 874.33691 | 0.00415 | 866.91016 | 0.00424 | 842.30676 | 0.00423 | 820.15253 | 0.00397 | 812.48572 | 0.00405 | 947.87842 | 0.00434 | 939.43396 | 0.00451 | 963.06177 | 0.00455 | 968.61841 | 0.00442 | 957.64191 | 0.00448 | 955.97919 | 0.00436 | 915.83496 | 0.00437 | 898.84363 | 0.00431 | 910.24683 | 0.00419
913.04993 | 0.00483 | 919.854 | 0.00484 | 891.60217 | 0.00502 | 939.65063 | 0.0048 | 937.30627 | 0.00481 | 937.9436 | 0.00474 | 872.47009 | 0.00454 | 876.03491 | 0.00458 | 870.37958 | 0.00456 | 842.33618 | 0.00404 | 848.40192 | 0.00385 | 836.03571 | 0.00378 | 844.00214 | 0.00382 | 842.63428 | 0.00399 | 831.11731 | 0.00397 | 792.27472 | 0.00382 | 783.04352 | 0.00381 | 797.94348 | 0.00395 | 867.52313 | 0.00439 | 854.82001 | 0.0044 | 849.74426 | 0.0043 | 880.34406 | 0.00435 | 874.68091 | 0.00416 | 867.24646 | 0.00424 | 842.60999 | 0.00423 | 820.474 | 0.00397 | 812.80273 | 0.00405 | 948.21136 | 0.00435 | 939.78259 | 0.00451 | 963.41858 | 0.00456 | 968.99908 | 0.00442 | 958.03986 | 0.00449 | 956.33569 | 0.00435 | 916.19781 | 0.00437 | 899.17535 | 0.00431 | 910.617 | 0.00419
913.37762 | 0.00483 | 920.16797 | 0.00484 | 891.89917 | 0.00502 | 939.98376 | 0.00481 | 937.65869 | 0.00481 | 938.29041 | 0.00474 | 872.8067 | 0.00454 | 876.401 | 0.00458 | 870.70581 | 0.00456 | 842.65869 | 0.00405 | 848.70477 | 0.00386 | 836.35712 | 0.00378 | 844.32983 | 0.00383 | 842.95044 | 0.00399 | 831.44714 | 0.00397 | 792.56372 | 0.00382 | 783.36884 | 0.00382 | 798.27557 | 0.00395 | 867.82495 | 0.00439 | 855.12238 | 0.00441 | 850.0332 | 0.00431 | 880.71295 | 0.00436 | 875.01843 | 0.00416 | 867.57629 | 0.00425 | 842.92615 | 0.00423 | 820.80157 | 0.00397 | 813.11969 | 0.00405 | 948.56012 | 0.00435 | 940.1391 | 0.00452 | 963.74359 | 0.00456 | 969.36328 | 0.00442 | 958.4212 | 0.00449 | 956.71674 | 0.00435 | 916.52972 | 0.00437 | 899.53046 | 0.00431 | 910.97205 | 0.00419
913.69635 | 0.00483 | 920.47302 | 0.00484 | 892.21558 | 0.00502 | 940.33679 | 0.00481 | 937.99194 | 0.00481 | 938.63708 | 0.00474 | 873.14331 | 0.00455 | 876.73883 | 0.00458 | 871.06757 | 0.00456 | 842.98822 | 0.00405 | 849.04047 | 0.00386 | 836.67902 | 0.00378 | 844.64465 | 0.00383 | 843.26019 | 0.00399 | 831.75702 | 0.00398 | 792.87787 | 0.00382 | 783.66858 | 0.00382 | 798.56989 | 0.00395 | 868.13269 | 0.0044 | 855.43121 | 0.00441 | 850.34198 | 0.00431 | 881.03613 | 0.00436 | 875.3559 | 0.00416 | 867.9256 | 0.00425 | 843.2356 | 0.00423 | 821.09167 | 0.00397 | 813.42999 | 0.00406 | 948.8924 | 0.00435 | 940.46375 | 0.00452 | 964.0838 | 0.00456 | 969.75183 | 0.00443 | 958.78601 | 0.00449 | 957.06525 | 0.00436 | 916.85352 | 0.00438 | 899.89307 | 0.00431 | 911.31891 | 0.00419
914.00452 | 0.00483 | 920.81665 | 0.00485 | 892.51257 | 0.00502 | 940.68915 | 0.00481 | 938.35474 | 0.00481 | 939.01385 | 0.00475 | 873.47021 | 0.00455 | 877.06836 | 0.00458 | 871.3938 | 0.00456 | 843.29779 | 0.00405 | 849.35626 | 0.00386 | 836.99396 | 0.00379 | 844.96002 | 0.00383 | 843.55701 | 0.00399 | 832.06635 | 0.00398 | 793.17914 | 0.00382 | 783.97443 | 0.00382 | 798.87036 | 0.00396 | 868.44794 | 0.00439 | 855.75299 | 0.00441 | 850.64435 | 0.00431 | 881.3587 | 0.00436 | 875.68042 | 0.00416 | 868.26843 | 0.00424 | 843.56464 | 0.00423 | 821.38788 | 0.00398 | 813.75934 | 0.00406 | 949.24121 | 0.00435 | 940.78784 | 0.00452 | 964.41675 | 0.00456 | 970.1167 | 0.00443 | 959.15936 | 0.00449 | 957.42242 | 0.00436 | 917.23218 | 0.00438 | 900.24823 | 0.00432 | 911.6665 | 0.00419
914.33307 | 0.00483 | 921.12097 | 0.00485 | 892.82977 | 0.00502 | 941.0423 | 0.00481 | 938.70721 | 0.00481 | 939.36066 | 0.00475 | 873.79724 | 0.00455 | 877.40607 | 0.00459 | 871.71924 | 0.00456 | 843.60736 | 0.00405 | 849.66565 | 0.00386 | 837.31537 | 0.00379 | 845.2749 | 0.00383 | 843.89307 | 0.00399 | 832.37622 | 0.00398 | 793.4743 | 0.00382 | 784.28699 | 0.00382 | 799.18359 | 0.00396 | 868.7691 | 0.00439 | 856.06183 | 0.00441 | 850.93329 | 0.00431 | 881.70123 | 0.00436 | 876.01093 | 0.00416 | 868.61121 | 0.00424 | 843.88019 | 0.00423 | 821.71545 | 0.00398 | 814.07013 | 0.00406 | 949.58209 | 0.00436 | 941.15295 | 0.00453 | 964.74969 | 0.00456 | 970.50537 | 0.00443 | 959.50824 | 0.00449 | 957.8114 | 0.00436 | 917.57172 | 0.00438 | 900.58752 | 0.00432 | 912.02087 | 0.00419
914.63147 | 0.00483 | 921.43488 | 0.00485 | 893.12677 | 0.00502 | 941.41376 | 0.00481 | 939.07971 | 0.00482 | 939.68799 | 0.00475 | 874.1153 | 0.00456 | 877.7536 | 0.00459 | 872.0448 | 0.00457 | 843.93036 | 0.00404 | 849.99432 | 0.00386 | 837.61737 | 0.00379 | 845.58325 | 0.00384 | 844.24213 | 0.00399 | 832.69958 | 0.00398 | 793.7818 | 0.00383 | 784.5929 | 0.00382 | 799.49634 | 0.00396 | 869.09717 | 0.0044 | 856.37067 | 0.00442 | 851.24213 | 0.00431 | 882.04376 | 0.00436 | 876.33545 | 0.00416 | 868.93457 | 0.00425 | 844.19012 | 0.00424 | 822.04315 | 0.00398 | 814.36798 | 0.00406 | 949.91498 | 0.00436 | 941.46039 | 0.00453 | 965.0899 | 0.00457 | 970.87018 | 0.00443 | 959.88165 | 0.00449 | 958.18384 | 0.00437 | 917.94214 | 0.00438 | 900.91925 | 0.00432 | 912.36084 | 0.00419
914.93964 | 0.00484 | 921.7793 | 0.00485 | 893.43347 | 0.00503 | 941.73724 | 0.00482 | 939.43286 | 0.00482 | 940.05499 | 0.00475 | 874.4519 | 0.00456 | 878.10999 | 0.00459 | 872.39764 | 0.00457 | 844.28564 | 0.00405 | 850.29077 | 0.00386 | 837.94574 | 0.00379 | 845.89807 | 0.00384 | 844.55835 | 0.00399 | 833.0224 | 0.00398 | 794.08362 | 0.00383 | 784.91156 | 0.00382 | 799.80957 | 0.00396 | 869.40546 | 0.0044 | 856.65961 | 0.00442 | 851.5509 | 0.00431 | 882.36688 | 0.00436 | 876.6795 | 0.00417 | 869.25098 | 0.00424 | 844.53729 | 0.00424 | 822.34552 | 0.00398 | 814.68445 | 0.00406 | 950.27179 | 0.00436 | 941.7851 | 0.00453 | 965.45532 | 0.00457 | 971.22638 | 0.00443 | 960.27887 | 0.00449 | 958.54895 | 0.00436 | 918.31329 | 0.00438 | 901.26611 | 0.00432 | 912.72345 | 0.00419
915.26813 | 0.00484 | 922.11328 | 0.00485 | 893.74011 | 0.00503 | 942.0896 | 0.00482 | 939.75568 | 0.00482 | 940.42126 | 0.00475 | 874.79742 | 0.00456 | 878.43958 | 0.00459 | 872.73279 | 0.00457 | 844.57538 | 0.00405 | 850.59363 | 0.00386 | 838.25427 | 0.00379 | 846.20642 | 0.00384 | 844.88153 | 0.004 | 833.34576 | 0.00398 | 794.39105 | 0.00383 | 785.23633 | 0.00382 | 800.12897 | 0.00396 | 869.70673 | 0.0044 | 856.94861 | 0.00442 | 851.84631 | 0.00431 | 882.68945 | 0.00437 | 877.02344 | 0.00417 | 869.58734 | 0.00425 | 844.84723 | 0.00424 | 822.6546 | 0.00398 | 815.02063 | 0.00406 | 950.59607 | 0.00436 | 942.13367 | 0.00453 | 965.78766 | 0.00457 | 971.59912 | 0.00443 | 960.62781 | 0.0045 | 958.92993 | 0.00437 | 918.65277 | 0.00438 | 901.63696 | 0.00432 | 913.07031 | 0.0042
915.586 | 0.00484 | 922.40796 | 0.00486 | 893.9975 | 0.00504 | 942.48193 | 0.00482 | 940.11859 | 0.00482 | 940.77856 | 0.00476 | 875.10657 | 0.00456 | 878.79602 | 0.00459 | 873.06787 | 0.00457 | 844.89191 | 0.00405 | 850.93579 | 0.00386 | 838.56921 | 0.00379 | 846.52771 | 0.00384 | 845.17773 | 0.004 | 833.65564 | 0.00398 | 794.69238 | 0.00383 | 785.52997 | 0.00383 | 800.44171 | 0.00396 | 870.01563 | 0.0044 | 857.25104 | 0.00442 | 852.16211 | 0.00432 | 883.05835 | 0.00437 | 877.33447 | 0.00417 | 869.93011 | 0.00425 | 845.15662 | 0.00424 | 822.96936 | 0.00398 | 815.33704 | 0.00406 | 950.94489 | 0.00436 | 942.4577 | 0.00453 | 966.11261 | 0.00457 | 971.98779 | 0.00443 | 960.98462 | 0.0045 | 959.31097 | 0.00437 | 918.98474 | 0.00439 | 901.97626 | 0.00432 | 913.39447 | 0.0042
915.90485 | 0.00484 | 922.71222 | 0.00486 | 894.30499 | 0.00504 | 942.82465 | 0.00482 | 940.49097 | 0.00483 | 941.12531 | 0.00476 | 875.42462 | 0.00456 | 879.13373 | 0.00459 | 873.40222 | 0.00458 | 845.23431 | 0.00406 | 851.258 | 0.00387 | 838.87073 | 0.00379 | 846.86243 | 0.00384 | 845.49396 | 0.004 | 833.94556 | 0.00398 | 794.98755 | 0.00383 | 785.83636 | 0.00383 | 800.74261 | 0.00397 | 870.3233 | 0.0044 | 857.5733 | 0.00442 | 852.45752 | 0.00432 | 883.40094 | 0.00437 | 877.66492 | 0.00416 | 870.27942 | 0.00426 | 845.47894 | 0.00424 | 823.27844 | 0.00399 | 815.64783 | 0.00407 | 951.28571 | 0.00436 | 942.7738 | 0.00453 | 966.45282 | 0.00457 | 972.33606 | 0.00444 | 961.34204 | 0.0045 | 959.65961 | 0.00437 | 919.30908 | 0.00439 | 902.31555 | 0.00433 | 913.75708 | 0.0042
916.22272 | 0.00485 | 923.02606 | 0.00486 | 894.63104 | 0.00504 | 943.18738 | 0.00482 | 940.84344 | 0.00483 | 941.48181 | 0.00476 | 875.77899 | 0.00456 | 879.48126 | 0.00459 | 873.73737 | 0.00458 | 845.57025 | 0.00406 | 851.5545 | 0.00387 | 839.19263 | 0.00379 | 847.20355 | 0.00384 | 845.81714 | 0.004 | 834.26196 | 0.00399 | 795.28888 | 0.00384 | 786.16119 | 0.00383 | 801.05536 | 0.00397 | 870.65784 | 0.00441 | 857.90149 | 0.00442 | 852.7663 | 0.00432 | 883.74347 | 0.00437 | 877.96948 | 0.00417 | 870.62921 | 0.00427 | 845.80127 | 0.00424 | 823.59991 | 0.00399 | 815.96429 | 0.00407 | 951.59412 | 0.00437 | 943.11438 | 0.00453 | 966.78577 | 0.00458 | 972.7002 | 0.00444 | 961.72278 | 0.0045 | 960.03265 | 0.00437 | 919.66376 | 0.00439 | 902.67059 | 0.00433 | 914.08881 | 0.0042
916.53088 | 0.00485 | 923.35046 | 0.00486 | 894.95801 | 0.00504 | 943.51965 | 0.00482 | 941.2063 | 0.00483 | 941.83911 | 0.00476 | 876.13348 | 0.00457 | 879.81079 | 0.0046 | 874.09912 | 0.00458 | 845.89276 | 0.00406 | 851.87671 | 0.00387 | 839.52734 | 0.00379 | 847.5119 | 0.00384 | 846.14618 | 0.00401 | 834.57184 | 0.00399 | 795.55884 | 0.00384 | 786.45483 | 0.00383 | 801.35632 | 0.00396 | 870.97955 | 0.00441 | 858.19745 | 0.00443 | 853.06873 | 0.00433 | 884.09943 | 0.00437 | 878.28693 | 0.00417 | 870.98492 | 0.00426 | 846.10449 | 0.00425 | 823.92755 | 0.00399 | 816.26886 | 0.00407 | 951.93494 | 0.00437 | 943.45502 | 0.00454 | 967.11871 | 0.00458 | 973.10541 | 0.00444 | 962.10413 | 0.0045 | 960.42163 | 0.00438 | 920.01147 | 0.00439 | 903.01746 | 0.00433 | 914.45142 | 0.0042
916.85938 | 0.00485 | 923.6748 | 0.00487 | 895.26471 | 0.00504 | 943.88239 | 0.00483 | 941.54907 | 0.00483 | 942.17621 | 0.00476 | 876.45148 | 0.00457 | 880.1485 | 0.0046 | 874.43427 | 0.00458 | 846.22223 | 0.00406 | 852.19946 | 0.00387 | 839.83588 | 0.0038 | 847.8139 | 0.00384 | 846.45593 | 0.004 | 834.89465 | 0.00399 | 795.8479 | 0.00384 | 786.7735 | 0.00383 | 801.65063 | 0.00397 | 871.28778 | 0.00441 | 858.50629 | 0.00443 | 853.37109 | 0.00433 | 884.41559 | 0.00438 | 878.638 | 0.00418 | 871.32129 | 0.00427 | 846.40771 | 0.00425 | 824.26135 | 0.00399 | 816.59204 | 0.00407 | 952.29175 | 0.00437 | 943.81152 | 0.00454 | 967.49146 | 0.00458 | 973.51062 | 0.00444 | 962.43701 | 0.0045 | 960.77814 | 0.00438 | 920.34351 | 0.00439 | 903.36505 | 0.00433 | 914.79828 | 0.0042
917.18787 | 0.00486 | 923.99835 | 0.00487 | 895.5423 | 0.00505 | 944.22516 | 0.00483 | 941.93121 | 0.00483 | 942.53265 | 0.00477 | 876.77917 | 0.00457 | 880.51392 | 0.0046 | 874.742 | 0.00458 | 846.54468 | 0.00406 | 852.54163 | 0.00387 | 840.1637 | 0.0038 | 848.15497 | 0.00384 | 846.77209 | 0.00401 | 835.21802 | 0.00399 | 796.16815 | 0.00384 | 787.07941 | 0.00384 | 801.95721 | 0.00397 | 871.61542 | 0.00442 | 858.8017 | 0.00443 | 853.66003 | 0.00433 | 884.76514 | 0.00438 | 878.98199 | 0.00418 | 871.65118 | 0.00426 | 846.73676 | 0.00425 | 824.57043 | 0.00399 | 816.89612 | 0.00407 | 952.60809 | 0.00437 | 944.1441 | 0.00454 | 967.84033 | 0.00458 | 973.87482 | 0.00444 | 962.81836 | 0.00451 | 961.15918 | 0.00438 | 920.67542 | 0.0044 | 903.70435 | 0.00433 | 915.13824 | 0.00421
917.52618 | 0.00486 | 924.29303 | 0.00487 | 895.849 | 0.00505 | 944.58789 | 0.00483 | 942.28369 | 0.00483 | 942.90942 | 0.00477 | 877.08832 | 0.00457 | 880.84344 | 0.00461 | 875.11261 | 0.00458 | 846.86719 | 0.00406 | 852.85748 | 0.00387 | 840.47913 | 0.0038 | 848.47675 | 0.00384 | 847.11523 | 0.00401 | 835.52142 | 0.00399 | 796.46332 | 0.00384 | 787.37921 | 0.00384 | 802.26379 | 0.00397 | 871.92365 | 0.00441 | 859.12396 | 0.00443 | 853.97528 | 0.00433 | 885.10071 | 0.00438 | 879.31946 | 0.00418 | 872.0069 | 0.00426 | 847.06531 | 0.00425 | 824.87903 | 0.00399 | 817.2063 | 0.00408 | 952.94098 | 0.00437 | 944.4762 | 0.00454 | 968.16528 | 0.00458 | 974.24756 | 0.00444 | 963.2077 | 0.00451 | 961.54816 | 0.00438 | 921.03833 | 0.0044 | 904.04364 | 0.00433 | 915.48511 | 0.00421
917.84412 | 0.00486 | 924.60773 | 0.00487 | 896.1557 | 0.00505 | 944.95056 | 0.00483 | 942.64648 | 0.00483 | 943.27563 | 0.00477 | 877.4339 | 0.00458 | 881.14532 | 0.00461 | 875.44775 | 0.00458 | 847.16382 | 0.00407 | 853.15332 | 0.00388 | 840.79407 | 0.0038 | 848.79803 | 0.00384 | 847.4115 | 0.00401 | 835.85071 | 0.00399 | 796.77081 | 0.00384 | 787.69781 | 0.00384 | 802.56476 | 0.00397 | 872.23193 | 0.00441 | 859.46558 | 0.00443 | 854.27124 | 0.00433 | 885.44373 | 0.00438 | 879.66351 | 0.00417 | 872.33673 | 0.00426 | 847.37469 | 0.00425 | 825.19427 | 0.00399 | 817.51709 | 0.00408 | 953.28186 | 0.00437 | 944.8327 | 0.00454 | 968.50549 | 0.00458 | 974.60376 | 0.00445 | 963.55652 | 0.00451 | 961.91327 | 0.00438 | 921.39362 | 0.0044 | 904.41449 | 0.00433 | 915.85535 | 0.00421
918.14252 | 0.00486 | 924.92163 | 0.00487 | 896.41302 | 0.00505 | 945.30292 | 0.00483 | 943.02856 | 0.00484 | 943.6629 | 0.00477 | 877.74292 | 0.00458 | 881.49213 | 0.00461 | 875.7829 | 0.00459 | 847.48633 | 0.00407 | 853.47614 | 0.00388 | 841.11548 | 0.0038 | 849.12628 | 0.00384 | 847.74762 | 0.00401 | 836.17407 | 0.00399 | 797.09113 | 0.00384 | 788.01038 | 0.00384 | 802.8775 | 0.00398 | 872.52087 | 0.00441 | 859.76105 | 0.00443 | 854.58649 | 0.00433 | 885.81262 | 0.00438 | 879.99451 | 0.00418 | 872.66663 | 0.00427 | 847.7099 | 0.00425 | 825.51575 | 0.00399 | 817.82733 | 0.00408 | 953.62201 | 0.00438 | 945.16528 | 0.00454 | 968.81396 | 0.00458 | 974.95996 | 0.00445 | 963.922 | 0.00451 | 962.27771 | 0.00438 | 921.74072 | 0.0044 | 904.76135 | 0.00433 | 916.17944 | 0.00421
918.46124 | 0.00486 | 925.26532 | 0.00488 | 896.70996 | 0.00506 | 945.68481 | 0.00483 | 943.38184 | 0.00484 | 944.0097 | 0.00478 | 878.08777 | 0.00458 | 881.83057 | 0.00461 | 876.11719 | 0.00459 | 847.80933 | 0.00407 | 853.79193 | 0.00388 | 841.43042 | 0.0038 | 849.4411 | 0.00385 | 848.06378 | 0.00402 | 836.48395 | 0.00399 | 797.39911 | 0.00384 | 788.31628 | 0.00384 | 803.1969 | 0.00398 | 872.83563 | 0.00442 | 860.07629 | 0.00443 | 854.90173 | 0.00433 | 886.13519 | 0.00438 | 880.32495 | 0.00418 | 873.01587 | 0.00427 | 848.03851 | 0.00425 | 825.81818 | 0.00399 | 818.13141 | 0.00407 | 953.94702 | 0.00438 | 945.48145 | 0.00455 | 969.13025 | 0.00458 | 975.34924 | 0.00445 | 964.27087 | 0.00452 | 962.65875 | 0.00438 | 922.11115 | 0.0044 | 905.07794 | 0.00433 | 916.53448 | 0.00421
918.78894 | 0.00486 | 925.60974 | 0.00488 | 897.04663 | 0.00506 | 946.05719 | 0.00484 | 943.72461 | 0.00484 | 944.36615 | 0.00478 | 878.4422 | 0.00458 | 882.15936 | 0.00461 | 876.46124 | 0.00459 | 848.13184 | 0.00407 | 854.12762 | 0.00388 | 841.75232 | 0.0038 | 849.75598 | 0.00385 | 848.367 | 0.00402 | 836.80029 | 0.00399 | 797.69421 | 0.00384 | 788.60992 | 0.00384 | 803.49731 | 0.00398 | 873.15033 | 0.00442 | 860.37872 | 0.00444 | 855.2041 | 0.00433 | 886.45837 | 0.00438 | 880.66248 | 0.00419 | 873.37213 | 0.00427 | 848.35413 | 0.00426 | 826.13959 | 0.004 | 818.4422 | 0.00406 | 954.2467 | 0.00438 | 945.82202 | 0.00455 | 969.49573 | 0.00459 | 975.73792 | 0.00445 | 964.61969 | 0.00452 | 963.0318 | 0.00438 | 922.46649 | 0.0044 | 905.44812 | 0.00434 | 916.85864 | 0.00421
919.0874 | 0.00487 | 925.914 | 0.00488 | 897.36383 | 0.00506 | 946.3999 | 0.00484 | 944.0578 | 0.00484 | 944.71295 | 0.00478 | 878.76099 | 0.00458 | 882.53448 | 0.00461 | 876.79633 | 0.00459 | 848.47424 | 0.00407 | 854.44342 | 0.00389 | 842.07367 | 0.00381 | 850.10345 | 0.00385 | 848.6897 | 0.00402 | 837.11017 | 0.004 | 797.98273 | 0.00384 | 788.93475 | 0.00384 | 803.81671 | 0.00398 | 873.46503 | 0.00442 | 860.69403 | 0.00444 | 855.49304 | 0.00434 | 886.78741 | 0.00438 | 881.00653 | 0.00419 | 873.70148 | 0.00427 | 848.65729 | 0.00426 | 826.44818 | 0.004 | 818.76538 | 0.00406 | 954.60413 | 0.00438 | 946.19507 | 0.00455 | 969.87708 | 0.00459 | 976.09412 | 0.00445 | 964.9931 | 0.00452 | 963.38037 | 0.00438 | 922.78333 | 0.00441 | 905.81079 | 0.00434 | 917.20551 | 0.00422
919.41589 | 0.00487 | 926.22797 | 0.00488 | 897.63086 | 0.00507 | 946.7522 | 0.00484 | 944.41992 | 0.00484 | 945.05005 | 0.00478 | 879.05151 | 0.00458 | 882.87299 | 0.00461 | 877.14032 | 0.00459 | 848.80371 | 0.00408 | 854.73285 | 0.00389 | 842.37573 | 0.00381 | 850.4516 | 0.00385 | 849.01288 | 0.00402 | 837.40662 | 0.004 | 798.29688 | 0.00385 | 789.24115 | 0.00384 | 804.12384 | 0.00398 | 873.76044 | 0.00443 | 861.00934 | 0.00444 | 855.79541 | 0.00434 | 887.11707 | 0.00439 | 881.35046 | 0.00419 | 874.03784 | 0.00427 | 848.98639 | 0.00426 | 826.77582 | 0.004 | 819.07562 | 0.00399 | 954.953 | 0.00438 | 946.53497 | 0.00456 | 970.19342 | 0.00459 | 976.47485 | 0.00446 | 965.36584 | 0.00452 | 963.76141 | 0.00439 | 923.10706 | 0.00441 | 906.15009 | 0.00434 | 917.54486 | 0.00422
919.74438 | 0.00487 | 926.56189 | 0.00488 | 897.91809 | 0.00507 | 947.13495 | 0.00484 | 944.7627 | 0.00484 | 945.41705 | 0.00478 | 879.39709 | 0.00458 | 883.19281 | 0.00462 | 877.48358 | 0.00459 | 849.09338 | 0.00407 | 855.05566 | 0.00389 | 842.6778 | 0.00381 | 850.75995 | 0.00385 | 849.31555 | 0.00402 | 837.72992 | 0.004 | 798.58588 | 0.00385 | 789.55975 | 0.00384 | 804.41815 | 0.00398 | 874.06873 | 0.00443 | 861.31171 | 0.00444 | 856.07788 | 0.00434 | 887.45313 | 0.00439 | 881.67499 | 0.00418 | 874.38062 | 0.00427 | 849.29578 | 0.00426 | 827.07819 | 0.004 | 819.38586 | 0.00402 | 955.30182 | 0.00438 | 946.86768 | 0.00456 | 970.5177 | 0.00459 | 976.83899 | 0.00445 | 965.72266 | 0.00452 | 964.11786 | 0.00439 | 923.48572 | 0.00441 | 906.52032 | 0.00434 | 917.89233 | 0.00422
920.05255 | 0.00488 | 926.85657 | 0.00488 | 898.19489 | 0.00507 | 947.42804 | 0.00484 | 945.12555 | 0.00485 | 945.76379 | 0.00478 | 879.73364 | 0.00458 | 883.54926 | 0.00462 | 877.79132 | 0.00459 | 849.41644 | 0.00407 | 855.37146 | 0.00389 | 842.99915 | 0.00381 | 851.06836 | 0.00385 | 849.63873 | 0.00402 | 838.03986 | 0.004 | 798.89331 | 0.00385 | 789.88458 | 0.00385 | 804.71851 | 0.00398 | 874.37701 | 0.00443 | 861.62054 | 0.00444 | 856.37329 | 0.00434 | 887.80206 | 0.00439 | 881.99902 | 0.00419 | 874.71698 | 0.00428 | 849.61188 | 0.00426 | 827.38733 | 0.004 | 819.70288 | 0.00403 | 955.63403 | 0.00438 | 947.19171 | 0.00456 | 970.86664 | 0.00459 | 977.17938 | 0.00445 | 966.08807 | 0.00452 | 964.47443 | 0.00439 | 923.83282 | 0.00441 | 906.85962 | 0.00435 | 918.25494 | 0.00422
920.41028 | 0.00488 | 927.19049 | 0.00488 | 898.53149 | 0.00507 | 947.80029 | 0.00485 | 945.49805 | 0.00485 | 946.1106 | 0.00478 | 880.07849 | 0.00458 | 883.89673 | 0.00462 | 878.11755 | 0.0046 | 849.76526 | 0.00407 | 855.70709 | 0.00389 | 843.32104 | 0.00381 | 851.38965 | 0.00386 | 849.96783 | 0.00402 | 838.36261 | 0.004 | 799.19464 | 0.00385 | 790.18439 | 0.00385 | 805.03125 | 0.00398 | 874.68475 | 0.00443 | 861.92297 | 0.00444 | 856.66919 | 0.00434 | 888.15808 | 0.00439 | 882.31653 | 0.00419 | 875.06622 | 0.00428 | 849.92133 | 0.00426 | 827.69586 | 0.004 | 819.98151 | 0.00404 | 955.98285 | 0.00438 | 947.54022 | 0.00456 | 971.20752 | 0.0046 | 977.56799 | 0.00446 | 966.47736 | 0.00453 | 964.85547 | 0.00439 | 924.19568 | 0.00442 | 907.20715 | 0.00435 | 918.58667 | 0.00422
920.68927 | 0.00488 | 927.51489 | 0.00488 | 898.81879 | 0.00507 | 948.13342 | 0.00485 | 945.84082 | 0.00485 | 946.4671 | 0.00479 | 880.44257 | 0.00459 | 884.23444 | 0.00463 | 878.47046 | 0.0046 | 850.08832 | 0.00408 | 856.00946 | 0.00389 | 843.63599 | 0.00381 | 851.73718 | 0.00386 | 850.28455 | 0.00402 | 838.68597 | 0.004 | 799.47748 | 0.00385 | 790.49634 | 0.00385 | 805.35065 | 0.00399 | 875.01288 | 0.00443 | 862.23181 | 0.00445 | 856.9845 | 0.00434 | 888.48071 | 0.00439 | 882.63403 | 0.00419 | 875.40955 | 0.00428 | 850.23126 | 0.00427 | 828.0235 | 0.00401 | 820.31097 | 0.00405 | 956.33173 | 0.00438 | 947.87292 | 0.00456 | 971.54041 | 0.0046 | 977.9408 | 0.00446 | 966.8587 | 0.00453 | 965.23651 | 0.00439 | 924.55096 | 0.00442 | 907.55463 | 0.00435 | 918.94171 | 0.00423
921.0072 | 0.00488 | 927.79907 | 0.00489 | 899.08588 | 0.00507 | 948.5058 | 0.00485 | 946.21332 | 0.00485 | 946.83411 | 0.00479 | 880.78809 | 0.00459 | 884.59094 | 0.00463 | 878.80554 | 0.0046 | 850.4043 | 0.00408 | 856.32581 | 0.00389 | 843.95093 | 0.00381 | 852.03912 | 0.00386 | 850.58783 | 0.00403 | 839.00879 | 0.00401 | 799.78491 | 0.00385 | 790.80273 | 0.00385 | 805.63879 | 0.00399 | 875.32111 | 0.00443 | 862.55353 | 0.00445 | 857.27985 | 0.00435 | 888.81024 | 0.00439 | 882.99799 | 0.00419 | 875.75238 | 0.00427 | 850.54065 | 0.00427 | 828.33258 | 0.00401 | 820.63416 | 0.00412 | 956.64008 | 0.00439 | 948.2135 | 0.00456 | 971.88928 | 0.0046 | 978.32147 | 0.00446 | 967.21552 | 0.00453 | 965.60162 | 0.0044 | 924.86713 | 0.00442 | 907.90149 | 0.00435 | 919.28857 | 0.00423
921.33563 | 0.00488 | 928.12341 | 0.00489 | 899.39258 | 0.00507 | 948.8877 | 0.00485 | 946.55615 | 0.00486 | 947.20111 | 0.00479 | 881.08759 | 0.00459 | 884.94812 | 0.00463 | 879.15845 | 0.00461 | 850.70044 | 0.00408 | 856.67444 | 0.00389 | 844.25299 | 0.00382 | 852.34747 | 0.00386 | 850.90399 | 0.00403 | 839.3316 | 0.00401 | 800.09906 | 0.00386 | 791.1153 | 0.00385 | 805.93927 | 0.00399 | 875.6358 | 0.00443 | 862.85596 | 0.00445 | 857.58221 | 0.00435 | 889.16571 | 0.0044 | 883.32904 | 0.00419 | 876.06879 | 0.00428 | 850.8501 | 0.00427 | 828.64117 | 0.00401 | 820.95117 | 0.00418 | 956.98096 | 0.00439 | 948.56207 | 0.00456 | 972.25409 | 0.0046 | 978.68628 | 0.00446 | 967.58099 | 0.00453 | 965.98267 | 0.0044 | 925.23065 | 0.00442 | 908.24084 | 0.00435 | 919.6203 | 0.00423
921.66412 | 0.00488 | 928.43817 | 0.00489 | 899.67981 | 0.00508 | 949.24084 | 0.00486 | 946.93817 | 0.00486 | 947.56738 | 0.00479 | 881.39673 | 0.00459 | 885.28589 | 0.00463 | 879.51129 | 0.00461 | 851.01648 | 0.00409 | 856.98376 | 0.00389 | 844.58081 | 0.00382 | 852.66931 | 0.00386 | 851.22015 | 0.00403 | 839.65497 | 0.00401 | 800.40039 | 0.00386 | 791.42737 | 0.00385 | 806.2525 | 0.00399 | 875.93121 | 0.00443 | 863.15833 | 0.00445 | 857.89105 | 0.00435 | 889.50879 | 0.0044 | 883.67957 | 0.00419 | 876.41156 | 0.00428 | 851.17242 | 0.00427 | 828.93738 | 0.00401 | 821.26135 | 0.00414 | 957.35431 | 0.00439 | 948.90204 | 0.00456 | 972.57043 | 0.0046 | 979.05042 | 0.00446 | 967.97034 | 0.00453 | 966.34711 | 0.0044 | 925.60107 | 0.00442 | 908.61102 | 0.00436 | 919.95966 | 0.00423
921.98206 | 0.00488 | 928.73279 | 0.00489 | 900.02618 | 0.00508 | 949.58356 | 0.00486 | 947.28107 | 0.00486 | 947.92462 | 0.00479 | 881.74219 | 0.00459 | 885.59674 | 0.00463 | 879.80945 | 0.00461 | 851.35242 | 0.00409 | 857.29309 | 0.00389 | 844.89624 | 0.00382 | 853.02332 | 0.00386 | 851.53638 | 0.00403 | 839.97131 | 0.00401 | 800.69556 | 0.00386 | 791.73376 | 0.00386 | 806.54065 | 0.00399 | 876.2395 | 0.00444 | 863.47363 | 0.00445 | 858.21277 | 0.00435 | 889.86426 | 0.0044 | 884.03052 | 0.00419 | 876.76086 | 0.00428 | 851.48236 | 0.00427 | 829.23358 | 0.00401 | 821.57214 | 0.00407 | 957.71906 | 0.00439 | 949.21014 | 0.00457 | 972.91132 | 0.00461 | 979.43115 | 0.00446 | 968.32715 | 0.00453 | 966.70361 | 0.0044 | 925.95581 | 0.00442 | 908.95093 | 0.00436 | 920.33051 | 0.00423
922.28052 | 0.00489 | 929.10614 | 0.0049 | 900.33368 | 0.00508 | 949.92627 | 0.00486 | 947.63428 | 0.00487 | 948.25116 | 0.0048 | 882.06921 | 0.0046 | 885.94415 | 0.00463 | 880.14453 | 0.00461 | 851.68188 | 0.00408 | 857.61536 | 0.00389 | 845.22412 | 0.00382 | 853.34509 | 0.00386 | 851.84607 | 0.00404 | 840.28119 | 0.00401 | 800.97168 | 0.00386 | 792.0647 | 0.00386 | 806.87231 | 0.00399 | 876.54083 | 0.00444 | 863.77606 | 0.00446 | 858.50867 | 0.00435 | 890.19379 | 0.0044 | 884.36804 | 0.0042 | 877.09717 | 0.00428 | 851.79181 | 0.00428 | 829.54266 | 0.00402 | 821.86377 | 0.00405 | 958.05988 | 0.0044 | 949.53485 | 0.00457 | 973.20313 | 0.00461 | 979.79596 | 0.00447 | 968.68457 | 0.00453 | 967.06873 | 0.0044 | 926.30353 | 0.00442 | 909.3136 | 0.00436 | 920.67737 | 0.00423
922.60901 | 0.00489 | 929.42975 | 0.0049 | 900.63068 | 0.00508 | 950.26892 | 0.00486 | 947.98669 | 0.00487 | 948.60852 | 0.0048 | 882.43323 | 0.0046 | 886.28265 | 0.00463 | 880.47961 | 0.00461 | 852.00433 | 0.00409 | 857.91821 | 0.00389 | 845.53259 | 0.00382 | 853.66638 | 0.00386 | 852.17572 | 0.00403 | 840.61102 | 0.00401 | 801.27966 | 0.00386 | 792.37054 | 0.00386 | 807.18555 | 0.00399 | 876.8689 | 0.00444 | 864.09778 | 0.00446 | 858.79767 | 0.00436 | 890.51001 | 0.0044 | 884.69855 | 0.0042 | 877.43353 | 0.00428 | 852.10791 | 0.00428 | 829.8703 | 0.00402 | 822.17401 | 0.00406 | 958.40076 | 0.0044 | 949.90729 | 0.00457 | 973.56854 | 0.00461 | 980.1601 | 0.00447 | 969.03345 | 0.00453 | 967.44177 | 0.0044 | 926.65881 | 0.00442 | 909.66046 | 0.00436 | 921.01666 | 0.00423
922.90741 | 0.00489 | 929.77332 | 0.0049 | 900.92761 | 0.00509 | 950.60205 | 0.00486 | 948.34955 | 0.00487 | 948.98529 | 0.0048 | 882.76025 | 0.0046 | 886.62946 | 0.00463 | 880.79626 | 0.00461 | 852.3139 | 0.00409 | 858.23401 | 0.00389 | 845.84753 | 0.00383 | 853.99463 | 0.00386 | 852.49194 | 0.00404 | 840.91388 | 0.00401 | 801.58099 | 0.00386 | 792.65808 | 0.00386 | 807.49829 | 0.00399 | 877.16431 | 0.00444 | 864.39374 | 0.00446 | 859.10004 | 0.00436 | 890.85248 | 0.0044 | 885.04254 | 0.0042 | 877.76984 | 0.00428 | 852.42346 | 0.00428 | 830.17889 | 0.00401 | 822.49719 | 0.00409 | 958.73303 | 0.0044 | 950.23193 | 0.00458 | 973.92542 | 0.00461 | 980.53284 | 0.00447 | 969.43073 | 0.00454 | 967.79041 | 0.00441 | 927.00592 | 0.00443 | 910.0155 | 0.00436 | 921.34833 | 0.00424
923.21558 | 0.00489 | 930.08807 | 0.0049 | 901.19464 | 0.00509 | 950.95441 | 0.00486 | 948.6828 | 0.00487 | 949.34174 | 0.0048 | 883.08795 | 0.00461 | 886.98657 | 0.00464 | 881.11292 | 0.00462 | 852.6106 | 0.00409 | 858.55682 | 0.0039 | 846.1496 | 0.00383 | 854.32233 | 0.00387 | 852.80164 | 0.00404 | 841.23724 | 0.00402 | 801.89514 | 0.00386 | 792.95782 | 0.00386 | 807.80542 | 0.00399 | 877.45923 | 0.00444 | 864.70209 | 0.00446 | 859.40881 | 0.00436 | 891.20844 | 0.00441 | 885.39355 | 0.0042 | 878.1062 | 0.00428 | 852.74585 | 0.00428 | 830.50653 | 0.00403 | 822.81372 | 0.00412 | 959.07385 | 0.0044 | 950.5639 | 0.00458 | 974.2583 | 0.00461 | 980.87323 | 0.00447 | 969.80408 | 0.00454 | 968.14691 | 0.00441 | 927.33789 | 0.00443 | 910.36243 | 0.00436 | 921.67249 | 0.00424
923.55389 | 0.00489 | 930.38275 | 0.0049 | 901.49164 | 0.00509 | 951.31708 | 0.00487 | 949.0553 | 0.00487 | 949.68854 | 0.0048 | 883.40601 | 0.00461 | 887.31543 | 0.00464 | 881.45685 | 0.00462 | 852.93304 | 0.00409 | 858.89246 | 0.0039 | 846.4516 | 0.00383 | 854.6377 | 0.00387 | 853.1178 | 0.00404 | 841.54712 | 0.00402 | 802.17749 | 0.00386 | 793.25812 | 0.00386 | 808.12427 | 0.004 | 877.7937 | 0.00444 | 865.00446 | 0.00446 | 859.71118 | 0.00436 | 891.54456 | 0.00441 | 885.71753 | 0.0042 | 878.44897 | 0.00429 | 853.06201 | 0.00428 | 830.81561 | 0.00403 | 823.13068 | 0.00413 | 959.42267 | 0.0044 | 950.9046 | 0.00458 | 974.59058 | 0.00462 | 981.24536 | 0.00448 | 970.18549 | 0.00454 | 968.52789 | 0.00441 | 927.66986 | 0.00443 | 910.72504 | 0.00437 | 922.02002 | 0.00424
923.87183 | 0.0049 | 930.64764 | 0.00491 | 901.77887 | 0.00509 | 951.66943 | 0.00487 | 949.39801 | 0.00487 | 950.03534 | 0.00481 | 883.75146 | 0.00461 | 887.65393 | 0.00464 | 881.81866 | 0.00462 | 853.26257 | 0.00409 | 859.20825 | 0.0039 | 846.77942 | 0.00383 | 854.95892 | 0.00387 | 853.44043 | 0.00404 | 841.86346 | 0.00402 | 802.49164 | 0.00386 | 793.57629 | 0.00386 | 808.40631 | 0.004 | 878.10199 | 0.00444 | 865.31976 | 0.00447 | 860.01306 | 0.00436 | 891.88007 | 0.00441 | 886.03503 | 0.00421 | 878.78528 | 0.00429 | 853.38434 | 0.00428 | 831.11182 | 0.00403 | 823.44141 | 0.00413 | 959.81195 | 0.00441 | 951.22858 | 0.00458 | 974.93152 | 0.00462 | 981.61017 | 0.00448 | 970.54224 | 0.00454 | 968.8844 | 0.00441 | 928.00934 | 0.00443 | 911.07263 | 0.00437 | 922.35931 | 0.00424
924.16046 | 0.0049 | 930.95197 | 0.00491 | 902.08557 | 0.0051 | 952.02252 | 0.00487 | 949.75049 | 0.00487 | 950.38293 | 0.00481 | 884.10596 | 0.00461 | 888.00134 | 0.00464 | 882.13531 | 0.00462 | 853.59149 | 0.00409 | 859.51764 | 0.0039 | 847.10132 | 0.00383 | 855.28021 | 0.00387 | 853.77655 | 0.00404 | 842.17334 | 0.00402 | 802.7868 | 0.00387 | 793.88885 | 0.00386 | 808.69446 | 0.004 | 878.43011 | 0.00445 | 865.62213 | 0.00447 | 860.30249 | 0.00436 | 892.22961 | 0.00441 | 886.40558 | 0.00421 | 879.10168 | 0.00429 | 853.69366 | 0.00428 | 831.42657 | 0.00401 | 823.73871 | 0.00412 | 960.16943 | 0.00441 | 951.56128 | 0.00458 | 975.29694 | 0.00462 | 981.9743 | 0.00448 | 970.93158 | 0.00455 | 969.24951 | 0.00442 | 928.38043 | 0.00443 | 911.42767 | 0.00437 | 922.72192 | 0.00424
924.47839 | 0.0049 | 931.28595 | 0.00491 | 902.39227 | 0.0051 | 952.38531 | 0.00487 | 950.09338 | 0.00488 | 950.70935 | 0.00481 | 884.41504 | 0.00461 | 888.35785 | 0.00464 | 882.44299 | 0.00462 | 853.92102 | 0.00409 | 859.83344 | 0.0039 | 847.38354 | 0.00383 | 855.60846 | 0.00387 | 854.09973 | 0.00404 | 842.48322 | 0.00402 | 803.0943 | 0.00387 | 794.1825 | 0.00386 | 808.9826 | 0.004 | 878.7384 | 0.00445 | 865.93103 | 0.00447 | 860.60437 | 0.00436 | 892.57208 | 0.00441 | 886.78302 | 0.00421 | 879.43158 | 0.00429 | 853.99744 | 0.00428 | 831.75421 | 0.00403 | 824.03705 | 0.00411 | 960.51825 | 0.00441 | 951.90186 | 0.00458 | 975.62921 | 0.00463 | 982.36298 | 0.00448 | 971.297 | 0.00455 | 969.63055 | 0.00442 | 928.73511 | 0.00443 | 911.80548 | 0.00437 | 923.07703 | 0.00424
924.78735 | 0.0049 | 931.58057 | 0.00491 | 902.71918 | 0.0051 | 952.74719 | 0.00487 | 950.45618 | 0.00488 | 951.05615 | 0.00481 | 884.742 | 0.00461 | 888.70453 | 0.00465 | 882.7959 | 0.00462 | 854.23706 | 0.00409 | 860.16217 | 0.0039 | 847.69849 | 0.00383 | 855.94312 | 0.00387 | 854.40942 | 0.00404 | 842.82599 | 0.00402 | 803.38324 | 0.00387 | 794.50726 | 0.00387 | 809.28308 | 0.004 | 879.04614 | 0.00445 | 866.2334 | 0.00447 | 860.90674 | 0.00437 | 892.88831 | 0.00442 | 887.13354 | 0.00421 | 879.76794 | 0.00429 | 854.3006 | 0.00429 | 832.05713 | 0.00403 | 824.35358 | 0.00411 | 960.84253 | 0.00442 | 952.24182 | 0.00459 | 975.92969 | 0.00463 | 982.72778 | 0.00448 | 971.66974 | 0.00455 | 970.01953 | 0.00442 | 929.09039 | 0.00443 | 912.15234 | 0.00438 | 923.42389 | 0.00425
925.11511 | 0.00491 | 931.88489 | 0.00492 | 903.02588 | 0.00511 | 953.07068 | 0.00488 | 950.79901 | 0.00488 | 951.40375 | 0.00481 | 885.06006 | 0.00462 | 889.01538 | 0.00465 | 883.16724 | 0.00462 | 854.54016 | 0.00409 | 860.4978 | 0.00391 | 848.02679 | 0.00383 | 856.27777 | 0.00388 | 854.72565 | 0.00405 | 843.17517 | 0.00403 | 803.68457 | 0.00388 | 794.80701 | 0.00387 | 809.59576 | 0.004 | 879.33514 | 0.00445 | 866.53577 | 0.00447 | 861.21552 | 0.00437 | 893.23724 | 0.00442 | 887.47754 | 0.00421 | 880.13708 | 0.00429 | 854.64777 | 0.00429 | 832.36566 | 0.00403 | 824.67053 | 0.00413 | 961.18335 | 0.00442 | 952.59033 | 0.00459 | 976.25397 | 0.00463 | 983.07599 | 0.00448 | 972.03522 | 0.00455 | 970.36011 | 0.00442 | 929.4375 | 0.00443 | 912.51495 | 0.00438 | 923.76318 | 0.00425
925.4436 | 0.00491 | 932.21881 | 0.00492 | 903.32288 | 0.00511 | 953.43262 | 0.00488 | 951.15149 | 0.00488 | 951.75055 | 0.00481 | 885.38776 | 0.00462 | 889.36285 | 0.00465 | 883.50238 | 0.00463 | 854.8562 | 0.00409 | 860.81415 | 0.00391 | 848.32831 | 0.00383 | 856.59265 | 0.00387 | 855.04181 | 0.00405 | 843.49854 | 0.00403 | 803.99866 | 0.00387 | 795.1073 | 0.00387 | 809.909 | 0.00401 | 879.63 | 0.00446 | 866.83124 | 0.00447 | 861.52435 | 0.00437 | 893.58673 | 0.00442 | 887.7951 | 0.00421 | 880.48639 | 0.0043 | 854.98303 | 0.00429 | 832.68097 | 0.00402 | 824.96216 | 0.00418 | 961.52423 | 0.00442 | 952.92303 | 0.00459 | 976.56238 | 0.00463 | 983.43219 | 0.00448 | 972.4245 | 0.00455 | 970.70868 | 0.00442 | 929.78522 | 0.00444 | 912.87006 | 0.00438 | 924.12579 | 0.00425
925.742 | 0.00491 | 932.5528 | 0.00492 | 903.63928 | 0.00511 | 953.77612 | 0.00488 | 951.50464 | 0.00488 | 952.09729 | 0.00482 | 885.69684 | 0.00462 | 889.70135 | 0.00465 | 883.81897 | 0.00463 | 855.1792 | 0.0041 | 861.14282 | 0.00391 | 848.63684 | 0.00384 | 856.91388 | 0.00387 | 855.35803 | 0.00405 | 843.80145 | 0.00403 | 804.30615 | 0.00387 | 795.42548 | 0.00387 | 810.21564 | 0.00401 | 879.95166 | 0.00446 | 867.14008 | 0.00448 | 861.81976 | 0.00437 | 893.92285 | 0.00442 | 888.13263 | 0.00422 | 880.81628 | 0.0043 | 855.29865 | 0.00429 | 833.00244 | 0.00404 | 825.28485 | 0.00419 | 961.88898 | 0.00442 | 953.25562 | 0.00459 | 976.91119 | 0.00463 | 983.78052 | 0.00448 | 972.79791 | 0.00455 | 971.06525 | 0.00442 | 930.12476 | 0.00444 | 913.24847 | 0.00438 | 924.44995 | 0.00425
926.04041 | 0.00491 | 932.85797 | 0.00492 | 903.96625 | 0.00511 | 954.11877 | 0.00488 | 951.86749 | 0.00488 | 952.44409 | 0.00482 | 886.06915 | 0.00462 | 890.03912 | 0.00465 | 884.16296 | 0.00463 | 855.50812 | 0.0041 | 861.45868 | 0.00391 | 848.95874 | 0.00384 | 857.22925 | 0.00388 | 855.70056 | 0.00405 | 844.11133 | 0.00403 | 804.58899 | 0.00387 | 795.72577 | 0.00387 | 810.54779 | 0.00401 | 880.27924 | 0.00446 | 867.44891 | 0.00448 | 862.15491 | 0.00437 | 894.25891 | 0.00442 | 888.47656 | 0.00423 | 881.16553 | 0.0043 | 855.62097 | 0.00429 | 833.33002 | 0.00403 | 825.56403 | 0.00415 | 962.24573 | 0.00442 | 953.59558 | 0.00459 | 977.25208 | 0.00463 | 984.15326 | 0.00448 | 973.17926 | 0.00456 | 971.43829 | 0.00443 | 930.4801 | 0.00444 | 913.59534 | 0.00438 | 924.82013 | 0.00425
926.33881 | 0.00492 | 933.15259 | 0.00492 | 904.24377 | 0.00511 | 954.46155 | 0.00488 | 952.21997 | 0.00488 | 952.8006 | 0.00482 | 886.40576 | 0.00462 | 890.3866 | 0.00466 | 884.4707 | 0.00463 | 855.83759 | 0.0041 | 861.78143 | 0.00391 | 849.28656 | 0.00384 | 857.55054 | 0.00388 | 856.05658 | 0.00405 | 844.42816 | 0.00403 | 804.90265 | 0.00388 | 796.03778 | 0.00388 | 810.86719 | 0.00401 | 880.56824 | 0.00446 | 867.74487 | 0.00448 | 862.45721 | 0.00437 | 894.59448 | 0.00442 | 888.82117 | 0.00422 | 881.50189 | 0.0043 | 855.93091 | 0.00429 | 833.65771 | 0.00404 | 825.88049 | 0.00412 | 962.58661 | 0.00442 | 953.90375 | 0.00459 | 977.57648 | 0.00463 | 984.51746 | 0.00449 | 973.56067 | 0.00456 | 971.80273 | 0.00443 | 930.81207 | 0.00444 | 913.92706 | 0.00438 | 925.17517 | 0.00425
926.65759 | 0.00492 | 933.48651 | 0.00493 | 904.53021 | 0.00511 | 954.80426 | 0.00488 | 952.56274 | 0.00488 | 953.17731 | 0.00483 | 886.72382 | 0.00463 | 890.76172 | 0.00466 | 884.83252 | 0.00463 | 856.14069 | 0.0041 | 862.11713 | 0.00391 | 849.60846 | 0.00384 | 857.87878 | 0.00388 | 856.37927 | 0.00405 | 844.76447 | 0.00403 | 805.19781 | 0.00388 | 796.33142 | 0.00388 | 811.1676 | 0.00401 | 880.85663 | 0.00446 | 868.06018 | 0.00448 | 862.75262 | 0.00438 | 894.93054 | 0.00443 | 889.15808 | 0.00422 | 881.83173 | 0.0043 | 856.24707 | 0.0043 | 833.96625 | 0.00403 | 826.18506 | 0.00409 | 962.91095 | 0.00443 | 954.23645 | 0.00459 | 977.90076 | 0.00463 | 984.86566 | 0.00449 | 973.90088 | 0.00456 | 972.19171 | 0.00443 | 931.15979 | 0.00445 | 914.2973 | 0.00438 | 925.51447 | 0.00426
926.97552 | 0.00492 | 933.79077 | 0.00493 | 904.81757 | 0.00512 | 955.16693 | 0.00488 | 952.896 | 0.00489 | 953.51434 | 0.00483 | 887.05078 | 0.00463 | 891.08148 | 0.00466 | 885.17645 | 0.00463 | 856.45026 | 0.0041 | 862.45288 | 0.00392 | 849.91693 | 0.00384 | 858.20001 | 0.00388 | 856.70245 | 0.00405 | 845.06738 | 0.00404 | 805.5058 | 0.00388 | 796.62506 | 0.00388 | 811.46191 | 0.00401 | 881.13861 | 0.00447 | 868.36902 | 0.00448 | 863.06195 | 0.00438 | 895.25366 | 0.00443 | 889.51563 | 0.00422 | 882.16107 | 0.00431 | 856.58173 | 0.0043 | 834.28772 | 0.00404 | 826.4953 | 0.00403 | 963.26831 | 0.00443 | 954.60089 | 0.0046 | 978.24164 | 0.00463 | 985.20599 | 0.00449 | 974.28223 | 0.00456 | 972.55682 | 0.00443 | 931.4917 | 0.00445 | 914.65234 | 0.00438 | 925.84625 | 0.00426
927.28369 | 0.00492 | 934.09509 | 0.00493 | 905.11456 | 0.00512 | 955.51929 | 0.00488 | 953.25885 | 0.00489 | 953.8717 | 0.00483 | 887.40521 | 0.00463 | 891.42004 | 0.00466 | 885.50195 | 0.00463 | 856.75287 | 0.0041 | 862.76868 | 0.00392 | 850.21204 | 0.00384 | 858.53473 | 0.00388 | 856.99872 | 0.00406 | 845.38373 | 0.00404 | 805.80707 | 0.00388 | 796.90643 | 0.00387 | 811.75623 | 0.00402 | 881.43347 | 0.00447 | 868.68433 | 0.00448 | 863.35736 | 0.00438 | 895.57629 | 0.00443 | 889.86609 | 0.00423 | 882.50385 | 0.00431 | 856.92273 | 0.0043 | 834.5968 | 0.00404 | 826.80554 | 0.00404 | 963.62512 | 0.00442 | 954.93353 | 0.0046 | 978.59851 | 0.00464 | 985.57874 | 0.00449 | 974.68018 | 0.00456 | 972.92133 | 0.00443 | 931.84637 | 0.00445 | 914.99982 | 0.00439 | 926.20129 | 0.00426
927.58209 | 0.00492 | 934.39935 | 0.00493 | 905.43176 | 0.00512 | 955.88202 | 0.00489 | 953.61133 | 0.00489 | 954.21851 | 0.00483 | 887.74182 | 0.00463 | 891.73987 | 0.00467 | 885.84595 | 0.00464 | 857.10223 | 0.00411 | 863.08441 | 0.00392 | 850.52051 | 0.00384 | 858.84308 | 0.00388 | 857.32837 | 0.00406 | 845.6936 | 0.00404 | 806.11456 | 0.00388 | 797.20624 | 0.00388 | 812.06281 | 0.00402 | 881.76801 | 0.00447 | 868.99316 | 0.00448 | 863.67261 | 0.00438 | 895.93866 | 0.00443 | 890.20355 | 0.00423 | 882.86017 | 0.00431 | 857.25177 | 0.0043 | 834.92444 | 0.00404 | 827.1225 | 0.00408 | 963.98987 | 0.00443 | 955.24963 | 0.0046 | 978.91547 | 0.00464 | 985.95947 | 0.00449 | 975.05353 | 0.00457 | 973.27844 | 0.00443 | 932.20172 | 0.00445 | 915.36188 | 0.00439 | 926.5639 | 0.00426
927.92035 | 0.00493 | 934.70367 | 0.00493 | 905.74817 | 0.00512 | 956.2439 | 0.00489 | 953.97412 | 0.00489 | 954.57495 | 0.00483 | 888.02344 | 0.00463 | 892.05072 | 0.00467 | 886.18103 | 0.00464 | 857.41827 | 0.00411 | 863.40021 | 0.00392 | 850.836 | 0.00384 | 859.16437 | 0.00388 | 857.64453 | 0.00406 | 846.02991 | 0.00404 | 806.42871 | 0.00389 | 797.53101 | 0.00389 | 812.3822 | 0.00401 | 882.06989 | 0.00447 | 869.28857 | 0.00448 | 863.98792 | 0.00438 | 896.28125 | 0.00443 | 890.55463 | 0.00423 | 883.18304 | 0.00431 | 857.54877 | 0.0043 | 835.22681 | 0.00404 | 827.42657 | 0.00414 | 964.35522 | 0.00443 | 955.59814 | 0.0046 | 979.2478 | 0.00464 | 986.30774 | 0.00449 | 975.44287 | 0.00457 | 973.62701 | 0.00443 | 932.5412 | 0.00446 | 915.70178 | 0.00439 | 926.93414 | 0.00426
928.21881 | 0.00493 | 935.03766 | 0.00493 | 906.0451 | 0.00512 | 956.59705 | 0.0049 | 954.30731 | 0.0049 | 954.93225 | 0.00483 | 888.34149 | 0.00463 | 892.40717 | 0.00467 | 886.48883 | 0.00464 | 857.72137 | 0.00411 | 863.7359 | 0.00392 | 851.1311 | 0.00384 | 859.47278 | 0.00389 | 857.98059 | 0.00406 | 846.34625 | 0.00404 | 806.71106 | 0.00389 | 797.83691 | 0.00388 | 812.68878 | 0.00402 | 882.3653 | 0.00447 | 869.59741 | 0.00449 | 864.29669 | 0.00438 | 896.62378 | 0.00443 | 890.89862 | 0.00423 | 883.50641 | 0.00431 | 857.88354 | 0.00431 | 835.57349 | 0.00404 | 827.75598 | 0.00415 | 964.6875 | 0.00443 | 955.92218 | 0.0046 | 979.59662 | 0.00464 | 986.66394 | 0.0045 | 975.78375 | 0.00457 | 973.96698 | 0.00443 | 932.88898 | 0.00446 | 916.07202 | 0.00439 | 927.27344 | 0.00426
928.50745 | 0.00493 | 935.35236 | 0.00494 | 906.32269 | 0.00512 | 956.96942 | 0.0049 | 954.63977 | 0.0049 | 955.28876 | 0.00483 | 888.6781 | 0.00463 | 892.76361 | 0.00467 | 886.81433 | 0.00464 | 858.06378 | 0.00412 | 864.06519 | 0.00392 | 851.45941 | 0.00385 | 859.80743 | 0.00389 | 858.31024 | 0.00406 | 846.65613 | 0.00404 | 807.01904 | 0.00389 | 798.13715 | 0.00388 | 812.99591 | 0.00402 | 882.67303 | 0.00447 | 869.88641 | 0.00449 | 864.57275 | 0.00438 | 896.95331 | 0.00443 | 891.24908 | 0.00423 | 883.84918 | 0.00431 | 858.21814 | 0.00431 | 835.89496 | 0.00404 | 828.073 | 0.00413 | 965.01245 | 0.00443 | 956.27075 | 0.00461 | 979.91296 | 0.00465 | 987.01221 | 0.0045 | 976.14056 | 0.00457 | 974.33209 | 0.00444 | 933.25189 | 0.00446 | 916.43463 | 0.00439 | 927.62848 | 0.00427
928.80585 | 0.00493 | 935.66632 | 0.00494 | 906.61963 | 0.00512 | 957.29205 | 0.0049 | 955.00262 | 0.0049 | 955.6355 | 0.00483 | 889.02362 | 0.00463 | 893.08337 | 0.00467 | 887.17609 | 0.00465 | 858.38629 | 0.00411 | 864.38098 | 0.00392 | 851.75452 | 0.00385 | 860.13568 | 0.00389 | 858.6394 | 0.00406 | 846.966 | 0.00404 | 807.31421 | 0.00389 | 798.45587 | 0.00388 | 813.32141 | 0.00402 | 882.98132 | 0.00448 | 870.18237 | 0.00449 | 864.88153 | 0.00439 | 897.28296 | 0.00443 | 891.60669 | 0.00423 | 884.19196 | 0.00432 | 858.54053 | 0.00431 | 836.19739 | 0.00404 | 828.38995 | 0.00412 | 965.3692 | 0.00443 | 956.58752 | 0.00461 | 980.23798 | 0.00465 | 987.36908 | 0.0045 | 976.52985 | 0.00457 | 974.67267 | 0.00444 | 933.61475 | 0.00446 | 916.81244 | 0.0044 | 927.96777 | 0.00427
929.15387 | 0.00493 | 935.97058 | 0.00494 | 906.93604 | 0.00513 | 957.66443 | 0.0049 | 955.35504 | 0.0049 | 956.00256 | 0.00484 | 889.36029 | 0.00464 | 893.41296 | 0.00468 | 887.52893 | 0.00465 | 858.6958 | 0.00411 | 864.71021 | 0.00392 | 852.06299 | 0.00385 | 860.45691 | 0.00389 | 858.9491 | 0.00406 | 847.27588 | 0.00404 | 807.62164 | 0.00389 | 798.76178 | 0.00389 | 813.62848 | 0.00402 | 883.28961 | 0.00448 | 870.47833 | 0.0045 | 865.1839 | 0.00439 | 897.612 | 0.00443 | 891.97009 | 0.00423 | 884.53485 | 0.00432 | 858.85046 | 0.00431 | 836.51886 | 0.00405 | 828.70642 | 0.00411 | 965.72595 | 0.00443 | 956.90363 | 0.00461 | 980.56226 | 0.00465 | 987.72528 | 0.0045 | 976.91119 | 0.00458 | 975.03717 | 0.00444 | 933.95428 | 0.00446 | 917.1366 | 0.0044 | 928.30768 | 0.00427
929.46204 | 0.00493 | 936.26599 | 0.00494 | 907.24274 | 0.00513 | 958.00714 | 0.0049 | 955.7179 | 0.0049 | 956.3299 | 0.00484 | 889.69611 | 0.00464 | 893.7597 | 0.00468 | 887.85516 | 0.00465 | 859.01886 | 0.00412 | 865.026 | 0.00392 | 852.39136 | 0.00385 | 860.78516 | 0.00389 | 859.27228 | 0.00407 | 847.62561 | 0.00404 | 807.92297 | 0.00389 | 799.07428 | 0.00389 | 813.94122 | 0.00403 | 883.5979 | 0.00448 | 870.78021 | 0.0045 | 865.50562 | 0.00439 | 897.97449 | 0.00444 | 892.30121 | 0.00424 | 884.87115 | 0.00432 | 859.1723 | 0.00431 | 836.81506 | 0.00405 | 829.0105 | 0.00412 | 966.02643 | 0.00444 | 957.24353 | 0.00461 | 980.8866 | 0.00466 | 988.09808 | 0.0045 | 977.276 | 0.00458 | 975.41022 | 0.00444 | 934.27863 | 0.00446 | 917.49164 | 0.0044 | 928.63123 | 0.00427
929.73114 | 0.00493 | 936.5896 | 0.00495 | 907.5697 | 0.00513 | 958.34027 | 0.0049 | 956.07031 | 0.00491 | 956.69617 | 0.00484 | 890.05945 | 0.00464 | 894.08026 | 0.00468 | 888.18066 | 0.00465 | 859.3349 | 0.00412 | 865.34174 | 0.00393 | 852.69983 | 0.00385 | 861.0871 | 0.00389 | 859.59497 | 0.00407 | 847.94849 | 0.00404 | 808.2561 | 0.00389 | 799.3924 | 0.00389 | 814.25446 | 0.00403 | 883.91309 | 0.00448 | 871.08905 | 0.0045 | 865.80798 | 0.00439 | 898.31696 | 0.00444 | 892.62573 | 0.00424 | 885.20752 | 0.00432 | 859.5014 | 0.00432 | 837.13654 | 0.00405 | 829.29584 | 0.00414 | 966.39111 | 0.00444 | 957.5921 | 0.00461 | 981.25201 | 0.00466 | 988.46222 | 0.00451 | 977.64142 | 0.00458 | 975.77466 | 0.00444 | 934.6333 | 0.00446 | 917.84607 | 0.0044 | 928.9939 | 0.00427
930.00934 | 0.00493 | 936.93323 | 0.00495 | 907.86664 | 0.00514 | 958.6637 | 0.0049 | 956.39392 | 0.00491 | 957.05341 | 0.00484 | 890.39606 | 0.00464 | 894.41803 | 0.00468 | 888.52466 | 0.00465 | 859.67084 | 0.00412 | 865.65112 | 0.00393 | 853.00836 | 0.00385 | 861.42181 | 0.00389 | 859.92456 | 0.00407 | 848.27179 | 0.00404 | 808.5636 | 0.00389 | 799.69885 | 0.00389 | 814.57385 | 0.00403 | 884.20795 | 0.00448 | 871.37158 | 0.0045 | 866.11035 | 0.00439 | 898.63318 | 0.00444 | 892.97614 | 0.00424 | 885.53735 | 0.00432 | 859.82312 | 0.00432 | 837.46411 | 0.00405 | 829.63824 | 0.00414 | 966.75653 | 0.00444 | 957.93268 | 0.00461 | 981.60089 | 0.00466 | 988.82642 | 0.00451 | 978.01477 | 0.00458 | 976.14777 | 0.00445 | 934.99622 | 0.00447 | 918.20941 | 0.0044 | 929.3338 | 0.00428
930.3175 | 0.00494 | 937.24792 | 0.00495 | 908.16364 | 0.00514 | 959.0553 | 0.00491 | 956.76642 | 0.00491 | 957.41962 | 0.00484 | 890.73273 | 0.00464 | 894.75653 | 0.00468 | 888.85016 | 0.00466 | 859.99982 | 0.00412 | 865.97339 | 0.00393 | 853.31683 | 0.00386 | 861.7431 | 0.00389 | 860.23425 | 0.00407 | 848.6076 | 0.00405 | 808.88391 | 0.0039 | 799.97968 | 0.0039 | 814.88043 | 0.00403 | 884.52911 | 0.00448 | 871.67395 | 0.0045 | 866.43854 | 0.00439 | 898.9762 | 0.00444 | 893.32019 | 0.00424 | 885.88666 | 0.00432 | 860.15222 | 0.00432 | 837.77887 | 0.00405 | 829.96143 | 0.00416 | 967.08881 | 0.00444 | 958.26538 | 0.00462 | 981.94971 | 0.00466 | 989.20709 | 0.00451 | 978.37958 | 0.00458 | 976.53674 | 0.00445 | 935.34393 | 0.00447 | 918.56378 | 0.0044 | 929.68066 | 0.00428
930.66626 | 0.00494 | 937.5426 | 0.00495 | 908.45087 | 0.00515 | 959.41803 | 0.00491 | 957.11884 | 0.00491 | 957.76642 | 0.00484 | 891.04187 | 0.00465 | 895.08527 | 0.00468 | 889.22156 | 0.00466 | 860.3158 | 0.00411 | 866.30908 | 0.00393 | 853.61194 | 0.00386 | 862.04504 | 0.00389 | 860.57037 | 0.00407 | 848.93097 | 0.00405 | 809.1662 | 0.0039 | 800.29224 | 0.00389 | 815.17474 | 0.00403 | 884.85724 | 0.00449 | 871.99573 | 0.0045 | 866.74091 | 0.0044 | 899.29877 | 0.00444 | 893.61823 | 0.00424 | 886.22943 | 0.00433 | 860.48071 | 0.00432 | 838.09418 | 0.00406 | 830.25873 | 0.00417 | 967.42969 | 0.00444 | 958.57343 | 0.00462 | 982.26611 | 0.00466 | 989.56396 | 0.00451 | 978.76886 | 0.00458 | 976.88531 | 0.00445 | 935.70679 | 0.00447 | 918.90314 | 0.0044 | 930.02814 | 0.00428
931.00372 | 0.00495 | 937.89587 | 0.00495 | 908.73816 | 0.00515 | 959.76068 | 0.00491 | 957.47205 | 0.00492 | 958.15289 | 0.00485 | 891.35095 | 0.00465 | 895.42383 | 0.00468 | 889.55664 | 0.00466 | 860.63879 | 0.00412 | 866.64478 | 0.00393 | 853.92041 | 0.00386 | 862.34698 | 0.00389 | 860.8866 | 0.00407 | 849.21442 | 0.00405 | 809.46802 | 0.0039 | 800.59863 | 0.00389 | 815.48798 | 0.00403 | 885.15265 | 0.00448 | 872.2981 | 0.00451 | 867.0368 | 0.0044 | 899.6214 | 0.00444 | 893.98163 | 0.00424 | 886.5528 | 0.00433 | 860.80304 | 0.00432 | 838.40277 | 0.00406 | 830.58868 | 0.00415 | 967.76257 | 0.00444 | 958.88959 | 0.00462 | 982.59039 | 0.00466 | 989.90363 | 0.00452 | 979.1748 | 0.00458 | 977.25043 | 0.00445 | 936.05389 | 0.00447 | 919.26581 | 0.00441 | 930.36743 | 0.00428
931.33228 | 0.00495 | 938.20007 | 0.00495 | 909.04486 | 0.00515 | 960.12341 | 0.00491 | 957.79486 | 0.00492 | 958.5199 | 0.00485 | 891.68683 | 0.00465 | 895.75262 | 0.00468 | 889.86365 | 0.00466 | 860.9613 | 0.00412 | 866.9541 | 0.00393 | 854.24878 | 0.00386 | 862.69458 | 0.00389 | 861.1828 | 0.00408 | 849.52429 | 0.00405 | 809.77545 | 0.0039 | 800.90454 | 0.0039 | 815.78839 | 0.00403 | 885.44751 | 0.00449 | 872.60693 | 0.00451 | 867.33868 | 0.0044 | 899.95099 | 0.00444 | 894.35217 | 0.00425 | 886.89557 | 0.00433 | 861.12543 | 0.00432 | 838.72418 | 0.00406 | 830.90515 | 0.00415 | 968.12732 | 0.00445 | 959.22949 | 0.00463 | 982.92334 | 0.00467 | 990.27637 | 0.00452 | 979.53162 | 0.00458 | 977.63147 | 0.00445 | 936.40161 | 0.00447 | 919.65173 | 0.00441 | 930.69159 | 0.00428
931.64044 | 0.00495 | 938.47552 | 0.00496 | 909.35156 | 0.00515 | 960.48529 | 0.00491 | 958.16736 | 0.00492 | 958.83673 | 0.00485 | 892.01453 | 0.00465 | 896.10004 | 0.00468 | 890.20758 | 0.00466 | 861.27789 | 0.00412 | 867.27692 | 0.00393 | 854.56372 | 0.00386 | 863.01581 | 0.00389 | 861.52594 | 0.00408 | 849.85413 | 0.00405 | 810.09576 | 0.0039 | 801.22937 | 0.0039 | 816.08887 | 0.00403 | 885.76221 | 0.00449 | 872.88947 | 0.00452 | 867.64105 | 0.0044 | 900.26715 | 0.00445 | 894.69672 | 0.00425 | 887.23193 | 0.00433 | 861.44727 | 0.00433 | 839.04565 | 0.00406 | 831.22833 | 0.00414 | 968.4682 | 0.00445 | 959.57806 | 0.00463 | 983.26361 | 0.00467 | 990.67365 | 0.00452 | 979.88843 | 0.00458 | 977.99591 | 0.00446 | 936.74121 | 0.00448 | 919.98352 | 0.00441 | 931.06177 | 0.00428
931.9494 | 0.00495 | 938.77014 | 0.00496 | 909.6485 | 0.00515 | 960.83844 | 0.00492 | 958.52063 | 0.00492 | 959.15436 | 0.00485 | 892.35931 | 0.00465 | 896.42889 | 0.00469 | 890.54272 | 0.00467 | 861.58746 | 0.00413 | 867.60559 | 0.00394 | 854.87866 | 0.00386 | 863.33759 | 0.00389 | 861.85504 | 0.00408 | 850.17694 | 0.00406 | 810.40997 | 0.0039 | 801.52911 | 0.0039 | 816.40826 | 0.00404 | 886.07043 | 0.00449 | 873.18542 | 0.00452 | 867.96277 | 0.0044 | 900.6167 | 0.00445 | 895.03369 | 0.00425 | 887.55481 | 0.00433 | 861.78241 | 0.00433 | 839.36713 | 0.00406 | 831.53241 | 0.00414 | 968.84155 | 0.00445 | 959.91077 | 0.00463 | 983.60443 | 0.00467 | 991.02985 | 0.00452 | 980.25391 | 0.00459 | 978.35242 | 0.00446 | 937.06555 | 0.00448 | 920.34619 | 0.00441 | 931.40863 | 0.00428
932.23724 | 0.00495 | 939.08411 | 0.00496 | 909.91565 | 0.00515 | 961.1908 | 0.00492 | 958.86334 | 0.00492 | 959.50116 | 0.00486 | 892.68701 | 0.00465 | 896.7674 | 0.00469 | 890.85938 | 0.00467 | 861.9035 | 0.00413 | 867.94775 | 0.00394 | 855.19354 | 0.00386 | 863.67175 | 0.00389 | 862.17822 | 0.00408 | 850.49969 | 0.00406 | 810.73645 | 0.0039 | 801.84167 | 0.0039 | 816.72766 | 0.00404 | 886.37872 | 0.00449 | 873.50714 | 0.00452 | 868.2785 | 0.0044 | 900.95917 | 0.00445 | 895.37122 | 0.00425 | 887.91107 | 0.00433 | 862.09808 | 0.00433 | 839.68237 | 0.00407 | 831.84937 | 0.00417 | 969.16577 | 0.00446 | 960.25928 | 0.00463 | 983.95331 | 0.00467 | 991.38605 | 0.00452 | 980.62726 | 0.00459 | 978.70959 | 0.00446 | 937.39746 | 0.00448 | 920.71637 | 0.00441 | 931.77881 | 0.00428
932.56573 | 0.00495 | 939.37872 | 0.00497 | 910.21259 | 0.00516 | 961.57269 | 0.00492 | 959.21582 | 0.00493 | 959.88757 | 0.00486 | 892.99615 | 0.00466 | 897.07819 | 0.00469 | 891.21222 | 0.00467 | 862.22595 | 0.00413 | 868.2641 | 0.00394 | 855.50848 | 0.00386 | 864 | 0.0039 | 862.51379 | 0.00408 | 850.81659 | 0.00406 | 811.0506 | 0.0039 | 802.13531 | 0.0039 | 817.03418 | 0.00404 | 886.68701 | 0.0045 | 873.81604 | 0.00452 | 868.59381 | 0.00441 | 901.2818 | 0.00445 | 895.72223 | 0.00425 | 888.25391 | 0.00433 | 862.42706 | 0.00433 | 839.99091 | 0.00406 | 832.15961 | 0.00417 | 969.49011 | 0.00446 | 960.59192 | 0.00463 | 984.31079 | 0.00467 | 991.71844 | 0.00452 | 981.03247 | 0.00459 | 979.09857 | 0.00446 | 937.75281 | 0.00448 | 921.07147 | 0.00441 | 932.08789 | 0.00428
932.8642 | 0.00496 | 939.67334 | 0.00497 | 910.51929 | 0.00516 | 961.90582 | 0.00492 | 959.5979 | 0.00493 | 960.30402 | 0.00486 | 893.34167 | 0.00466 | 897.39801 | 0.00469 | 891.54736 | 0.00467 | 862.55548 | 0.00413 | 868.55994 | 0.00394 | 855.82397 | 0.00387 | 864.31482 | 0.0039 | 862.81702 | 0.00408 | 851.12598 | 0.00406 | 811.33899 | 0.0039 | 802.42896 | 0.0039 | 817.32849 | 0.00404 | 887.00177 | 0.0045 | 874.10498 | 0.00452 | 868.88916 | 0.0044 | 901.62427 | 0.00445 | 896.04626 | 0.00426 | 888.59027 | 0.00434 | 862.76184 | 0.00433 | 840.28101 | 0.00407 | 832.50201 | 0.00418 | 969.85547 | 0.00446 | 960.90802 | 0.00463 | 984.63513 | 0.00468 | 992.07465 | 0.00453 | 981.38995 | 0.00459 | 979.47162 | 0.00446 | 938.10748 | 0.00448 | 921.42651 | 0.00442 | 932.42719 | 0.00428
933.17236 | 0.00496 | 939.95837 | 0.00497 | 910.80658 | 0.00516 | 962.24854 | 0.00493 | 959.95111 | 0.00493 | 960.67102 | 0.00486 | 893.67749 | 0.00466 | 897.7179 | 0.00469 | 891.86401 | 0.00467 | 862.87799 | 0.00414 | 868.87579 | 0.00394 | 856.13245 | 0.00387 | 864.62323 | 0.0039 | 863.14667 | 0.00408 | 851.45581 | 0.00406 | 811.64697 | 0.00391 | 802.75372 | 0.0039 | 817.63562 | 0.00404 | 887.29065 | 0.0045 | 874.41382 | 0.00452 | 869.18512 | 0.00441 | 901.98676 | 0.00446 | 896.3772 | 0.00426 | 888.91956 | 0.00434 | 863.08417 | 0.00433 | 840.59619 | 0.00407 | 832.80603 | 0.00417 | 970.19635 | 0.00446 | 961.21613 | 0.00464 | 984.93494 | 0.00468 | 992.45538 | 0.00453 | 981.75476 | 0.00459 | 979.81158 | 0.00446 | 938.44769 | 0.00448 | 921.75824 | 0.00442 | 932.77466 | 0.00429
933.48132 | 0.00497 | 940.27307 | 0.00497 | 911.10352 | 0.00517 | 962.63043 | 0.00493 | 960.29395 | 0.00493 | 960.99756 | 0.00487 | 894.01416 | 0.00466 | 898.04742 | 0.00469 | 892.18945 | 0.00468 | 863.18756 | 0.00414 | 869.19159 | 0.00394 | 856.46027 | 0.00387 | 864.92517 | 0.0039 | 863.47583 | 0.00409 | 851.77911 | 0.00407 | 811.96735 | 0.00391 | 803.04126 | 0.00391 | 817.9422 | 0.00404 | 887.59204 | 0.0045 | 874.70984 | 0.00452 | 869.51379 | 0.00441 | 902.30286 | 0.00446 | 896.72119 | 0.00425 | 889.26941 | 0.00434 | 863.39978 | 0.00433 | 840.90479 | 0.00407 | 833.10388 | 0.00416 | 970.52863 | 0.00446 | 961.5647 | 0.00464 | 985.27582 | 0.00468 | 992.83606 | 0.00453 | 982.13611 | 0.00459 | 980.20117 | 0.00446 | 938.7948 | 0.00448 | 922.12085 | 0.00442 | 933.13727 | 0.00429
933.79926 | 0.00497 | 940.58704 | 0.00497 | 911.42072 | 0.00517 | 962.97394 | 0.00493 | 960.64642 | 0.00493 | 961.33466 | 0.00487 | 894.34106 | 0.00466 | 898.37616 | 0.00469 | 892.54236 | 0.00468 | 863.50354 | 0.00414 | 869.52081 | 0.00394 | 856.76233 | 0.00387 | 865.26624 | 0.0039 | 863.80548 | 0.00409 | 852.10846 | 0.00407 | 812.27478 | 0.00391 | 803.35992 | 0.00391 | 818.25543 | 0.00404 | 887.9137 | 0.0045 | 875.02509 | 0.00452 | 869.83551 | 0.00441 | 902.61908 | 0.00446 | 897.05225 | 0.00425 | 889.59229 | 0.00434 | 863.72211 | 0.00433 | 841.23865 | 0.00407 | 833.42084 | 0.00417 | 970.87744 | 0.00446 | 961.91327 | 0.00464 | 985.6167 | 0.00468 | 993.2088 | 0.00453 | 982.48492 | 0.0046 | 980.59021 | 0.00447 | 939.15009 | 0.00449 | 922.46777 | 0.00442 | 933.50751 | 0.00429
934.11719 | 0.00497 | 940.90173 | 0.00497 | 911.73712 | 0.00517 | 963.33594 | 0.00493 | 960.97003 | 0.00493 | 961.67163 | 0.00487 | 894.69556 | 0.00466 | 898.71472 | 0.0047 | 892.9137 | 0.00468 | 863.80017 | 0.00414 | 869.83014 | 0.00394 | 857.07727 | 0.00387 | 865.59448 | 0.0039 | 864.12164 | 0.00409 | 852.4248 | 0.00407 | 812.59509 | 0.00391 | 803.66583 | 0.00391 | 818.56818 | 0.00404 | 888.22198 | 0.0045 | 875.32751 | 0.00453 | 870.12445 | 0.00442 | 902.92224 | 0.00446 | 897.38916 | 0.00426 | 889.92206 | 0.00434 | 864.04443 | 0.00434 | 841.56012 | 0.00407 | 833.69952 | 0.00417 | 971.23486 | 0.00446 | 962.26178 | 0.00464 | 985.95758 | 0.00468 | 993.565 | 0.00453 | 982.88287 | 0.0046 | 980.93878 | 0.00447 | 939.48956 | 0.00449 | 922.82281 | 0.00443 | 933.85437 | 0.00429
934.43597 | 0.00497 | 941.19635 | 0.00497 | 912.04382 | 0.00517 | 963.70819 | 0.00493 | 961.33282 | 0.00493 | 962.02893 | 0.00487 | 895.04102 | 0.00467 | 899.05249 | 0.0047 | 893.22144 | 0.00468 | 864.11621 | 0.00414 | 870.16589 | 0.00394 | 857.37286 | 0.00388 | 865.90289 | 0.00391 | 864.44482 | 0.00409 | 852.73468 | 0.00407 | 812.89642 | 0.00392 | 803.95337 | 0.00391 | 818.87531 | 0.00404 | 888.51685 | 0.00451 | 875.6358 | 0.00453 | 870.42682 | 0.00442 | 903.26483 | 0.00447 | 897.72668 | 0.00426 | 890.25134 | 0.00434 | 864.37292 | 0.00434 | 841.88153 | 0.00408 | 834.04803 | 0.00416 | 971.58368 | 0.00447 | 962.58588 | 0.00464 | 986.28192 | 0.00468 | 993.94574 | 0.00453 | 983.24768 | 0.0046 | 981.29529 | 0.00447 | 939.8291 | 0.00449 | 923.16968 | 0.00443 | 934.19366 | 0.00429
934.75391 | 0.00497 | 941.51996 | 0.00497 | 912.32141 | 0.00517 | 964.09021 | 0.00493 | 961.6853 | 0.00494 | 962.3855 | 0.00487 | 895.36877 | 0.00467 | 899.39093 | 0.0047 | 893.56549 | 0.00468 | 864.45215 | 0.00414 | 870.4881 | 0.00394 | 857.68781 | 0.00388 | 866.2569 | 0.00391 | 864.75458 | 0.00409 | 853.07092 | 0.00407 | 813.19775 | 0.00391 | 804.27197 | 0.00391 | 819.16962 | 0.00404 | 888.81226 | 0.00451 | 875.9516 | 0.00453 | 870.74207 | 0.00442 | 903.62079 | 0.00447 | 898.07074 | 0.00426 | 890.58771 | 0.00434 | 864.69525 | 0.00434 | 842.15253 | 0.00407 | 834.37128 | 0.00416 | 971.94049 | 0.00447 | 962.91852 | 0.00464 | 986.63873 | 0.00469 | 994.29407 | 0.00454 | 983.6131 | 0.0046 | 981.67633 | 0.00447 | 940.19202 | 0.00449 | 923.5014 | 0.00443 | 934.51782 | 0.00429
935.05231 | 0.00497 | 941.83466 | 0.00498 | 912.61835 | 0.00517 | 964.43292 | 0.00493 | 962.04816 | 0.00494 | 962.742 | 0.00488 | 895.71356 | 0.00467 | 899.70178 | 0.00471 | 893.89984 | 0.00468 | 864.77466 | 0.00414 | 870.80438 | 0.00394 | 858.00275 | 0.00388 | 866.57227 | 0.0039 | 865.06427 | 0.00409 | 853.38727 | 0.00407 | 813.51801 | 0.00392 | 804.58398 | 0.00391 | 819.46393 | 0.00405 | 889.11353 | 0.00451 | 876.24701 | 0.00453 | 871.03101 | 0.00442 | 903.96326 | 0.00447 | 898.41522 | 0.00427 | 890.93756 | 0.00435 | 865.03052 | 0.00434 | 842.46161 | 0.00407 | 834.68774 | 0.00417 | 972.30524 | 0.00447 | 963.22595 | 0.00465 | 986.98828 | 0.00469 | 994.65027 | 0.00454 | 983.97784 | 0.0046 | 982.04144 | 0.00447 | 940.51636 | 0.00449 | 923.86407 | 0.00443 | 934.8653 | 0.0043
935.36127 | 0.00497 | 942.1582 | 0.00498 | 912.89508 | 0.00517 | 964.77557 | 0.00493 | 962.39093 | 0.00494 | 963.07898 | 0.00488 | 896.02264 | 0.00468 | 900.02167 | 0.00471 | 894.18982 | 0.00468 | 865.09119 | 0.00414 | 871.12665 | 0.00395 | 858.33112 | 0.00388 | 866.90692 | 0.00391 | 865.3869 | 0.00409 | 853.72357 | 0.00407 | 813.82599 | 0.00392 | 804.87152 | 0.00391 | 819.7771 | 0.00404 | 889.41541 | 0.00451 | 876.54303 | 0.00453 | 871.3468 | 0.00442 | 904.28589 | 0.00447 | 898.75922 | 0.00426 | 891.2804 | 0.00435 | 865.34613 | 0.00434 | 842.78302 | 0.00408 | 834.9856 | 0.00417 | 972.65405 | 0.00448 | 963.54205 | 0.00465 | 987.30457 | 0.00469 | 995.03094 | 0.00454 | 984.33466 | 0.00461 | 982.41382 | 0.00447 | 940.8559 | 0.00449 | 924.22668 | 0.00443 | 935.2431 | 0.0043
935.68896 | 0.00497 | 942.47296 | 0.00498 | 913.20258 | 0.00518 | 965.12872 | 0.00494 | 962.76343 | 0.00494 | 963.46552 | 0.00488 | 896.36823 | 0.00468 | 900.36017 | 0.00471 | 894.52496 | 0.00468 | 865.4137 | 0.00414 | 871.44891 | 0.00395 | 858.63959 | 0.00388 | 867.18903 | 0.00391 | 865.72302 | 0.00409 | 854.04694 | 0.00407 | 814.13965 | 0.00392 | 805.16516 | 0.00391 | 820.08368 | 0.00405 | 889.73706 | 0.00451 | 876.83844 | 0.00453 | 871.66211 | 0.00442 | 904.62903 | 0.00447 | 899.09674 | 0.00427 | 891.59033 | 0.00435 | 865.65607 | 0.00434 | 843.09778 | 0.00408 | 835.32172 | 0.00418 | 972.97894 | 0.00448 | 963.89124 | 0.00465 | 987.6123 | 0.00469 | 995.41168 | 0.00454 | 984.70807 | 0.00461 | 982.76239 | 0.00448 | 941.21124 | 0.0045 | 924.57428 | 0.00443 | 935.60571 | 0.0043
935.95813 | 0.00498 | 942.77722 | 0.00498 | 913.48907 | 0.00518 | 965.48102 | 0.00494 | 963.10626 | 0.00495 | 963.82281 | 0.00488 | 896.70483 | 0.00468 | 900.71655 | 0.00471 | 894.86816 | 0.00469 | 865.74316 | 0.00414 | 871.7782 | 0.00395 | 858.94806 | 0.00389 | 867.49048 | 0.00391 | 866.05267 | 0.00409 | 854.36328 | 0.00408 | 814.43481 | 0.00392 | 805.45264 | 0.00392 | 820.38416 | 0.00405 | 890.03198 | 0.00451 | 877.14728 | 0.00453 | 871.96393 | 0.00443 | 904.96442 | 0.00447 | 899.4408 | 0.00427 | 891.91309 | 0.00436 | 865.97839 | 0.00435 | 843.39404 | 0.00408 | 835.6449 | 0.00417 | 973.32782 | 0.00448 | 964.23987 | 0.00465 | 987.92932 | 0.00469 | 995.75195 | 0.00454 | 985.08148 | 0.00461 | 983.11951 | 0.00448 | 941.55896 | 0.0045 | 924.9444 | 0.00443 | 935.93744 | 0.0043
936.29639 | 0.00498 | 943.09192 | 0.00498 | 913.74646 | 0.00518 | 965.85333 | 0.00494 | 963.46906 | 0.00495 | 964.15991 | 0.00488 | 897.05029 | 0.00468 | 901.03644 | 0.00471 | 895.21216 | 0.00469 | 866.05273 | 0.00415 | 872.10742 | 0.00395 | 859.27594 | 0.00389 | 867.79889 | 0.00391 | 866.36884 | 0.00409 | 854.67316 | 0.00408 | 814.72998 | 0.00393 | 805.75861 | 0.00391 | 820.67847 | 0.00405 | 890.32043 | 0.00452 | 877.45612 | 0.00453 | 872.25983 | 0.00443 | 905.30054 | 0.00448 | 899.78473 | 0.00427 | 892.26947 | 0.00436 | 866.31311 | 0.00435 | 843.72168 | 0.00408 | 835.94897 | 0.00417 | 973.6521 | 0.00448 | 964.57983 | 0.00466 | 988.29413 | 0.00469 | 996.11615 | 0.00454 | 985.43829 | 0.00461 | 983.50055 | 0.00448 | 941.89844 | 0.0045 | 925.30707 | 0.00444 | 936.26917 | 0.00431
936.63385 | 0.00498 | 943.39624 | 0.00499 | 914.00452 | 0.00519 | 966.19604 | 0.00494 | 963.80151 | 0.00495 | 964.50659 | 0.00488 | 897.43231 | 0.00468 | 901.38385 | 0.00471 | 895.56512 | 0.00469 | 866.36877 | 0.00415 | 872.40979 | 0.00395 | 859.57153 | 0.00389 | 868.12067 | 0.00391 | 866.685 | 0.0041 | 854.9895 | 0.00408 | 815.05029 | 0.00393 | 806.06451 | 0.00392 | 821.00397 | 0.00405 | 890.61584 | 0.00452 | 877.76501 | 0.00454 | 872.57507 | 0.00443 | 905.64313 | 0.00448 | 900.10876 | 0.00427 | 892.60577 | 0.00436 | 866.64166 | 0.00435 | 844.01788 | 0.00408 | 836.25922 | 0.00417 | 974.00092 | 0.00448 | 964.92041 | 0.00466 | 988.63501 | 0.0047 | 996.46436 | 0.00455 | 985.81171 | 0.00461 | 983.87299 | 0.00448 | 942.24554 | 0.0045 | 925.63885 | 0.00444 | 936.60846 | 0.00431
936.94281 | 0.00498 | 943.73022 | 0.00499 | 914.32098 | 0.00519 | 966.56842 | 0.00494 | 964.16437 | 0.00495 | 964.87286 | 0.00488 | 897.7771 | 0.00468 | 901.67603 | 0.00472 | 895.8913 | 0.00469 | 866.68481 | 0.00415 | 872.71912 | 0.00396 | 859.88647 | 0.00389 | 868.44836 | 0.00391 | 867.01465 | 0.0041 | 855.31287 | 0.00408 | 815.38287 | 0.00393 | 806.35864 | 0.00392 | 821.31726 | 0.00406 | 890.9176 | 0.00452 | 878.05396 | 0.00454 | 872.88391 | 0.00443 | 905.97919 | 0.00448 | 900.4527 | 0.00427 | 892.92212 | 0.00436 | 866.95154 | 0.00435 | 844.33929 | 0.00409 | 836.56329 | 0.00418 | 974.35767 | 0.00448 | 965.22058 | 0.00466 | 988.95135 | 0.0047 | 996.82129 | 0.00455 | 986.20099 | 0.00461 | 984.22156 | 0.00448 | 942.60846 | 0.0045 | 926.0166 | 0.00444 | 936.97107 | 0.00431
937.25098 | 0.00499 | 944.03448 | 0.00499 | 914.63739 | 0.00519 | 966.94073 | 0.00494 | 964.50714 | 0.00495 | 965.20996 | 0.00489 | 898.12262 | 0.00468 | 901.99585 | 0.00472 | 896.2168 | 0.00469 | 866.99438 | 0.00415 | 873.02844 | 0.00395 | 860.19495 | 0.00389 | 868.76367 | 0.00392 | 867.33728 | 0.0041 | 855.62274 | 0.00408 | 815.69702 | 0.00393 | 806.65839 | 0.00393 | 821.61157 | 0.00406 | 891.23236 | 0.00452 | 878.35638 | 0.00454 | 873.18628 | 0.00443 | 906.29584 | 0.00448 | 900.79669 | 0.00427 | 893.25208 | 0.00436 | 867.26727 | 0.00435 | 844.64789 | 0.00409 | 836.8678 | 0.00418 | 974.68262 | 0.00448 | 965.58502 | 0.00466 | 989.2677 | 0.0047 | 997.20203 | 0.00455 | 986.5658 | 0.00462 | 984.57874 | 0.00448 | 942.95618 | 0.00451 | 926.34839 | 0.00444 | 937.30286 | 0.00431
937.5592 | 0.00499 | 944.34839 | 0.005 | 914.91492 | 0.0052 | 967.25378 | 0.00494 | 964.84039 | 0.00496 | 965.5575 | 0.00489 | 898.45032 | 0.00469 | 902.35309 | 0.00472 | 896.53345 | 0.0047 | 867.31036 | 0.00415 | 873.35767 | 0.00395 | 860.5163 | 0.00389 | 869.07159 | 0.00392 | 867.66693 | 0.0041 | 855.97198 | 0.00409 | 815.97986 | 0.00393 | 806.93927 | 0.00393 | 821.91193 | 0.00406 | 891.53363 | 0.00452 | 878.65179 | 0.00454 | 873.4881 | 0.00443 | 906.63831 | 0.00448 | 901.14771 | 0.00428 | 893.60779 | 0.00436 | 867.5896 | 0.00435 | 844.96936 | 0.00409 | 837.1972 | 0.00418 | 975.05536 | 0.00449 | 965.92566 | 0.00466 | 989.60864 | 0.0047 | 997.58197 | 0.00455 | 986.92322 | 0.00462 | 984.93524 | 0.00448 | 943.31146 | 0.00451 | 926.69586 | 0.00444 | 937.65033 | 0.00431
937.8576 | 0.00499 | 944.66309 | 0.005 | 915.1723 | 0.0052 | 967.61658 | 0.00495 | 965.18323 | 0.00496 | 965.93341 | 0.00489 | 898.76831 | 0.00469 | 902.70947 | 0.00472 | 896.86853 | 0.0047 | 867.6264 | 0.00416 | 873.66058 | 0.00395 | 860.81836 | 0.00389 | 869.39337 | 0.00392 | 867.97662 | 0.0041 | 856.28833 | 0.00409 | 816.28735 | 0.00393 | 807.23291 | 0.00393 | 822.21857 | 0.00406 | 891.83551 | 0.00453 | 878.94769 | 0.00454 | 873.77765 | 0.00443 | 906.94104 | 0.00448 | 901.48523 | 0.00428 | 893.93121 | 0.00436 | 867.91809 | 0.00436 | 845.26556 | 0.00409 | 837.52039 | 0.00419 | 975.40411 | 0.00449 | 966.2583 | 0.00466 | 989.95746 | 0.00471 | 997.96344 | 0.00455 | 987.25549 | 0.00462 | 985.30829 | 0.00448 | 943.67371 | 0.00451 | 927.04272 | 0.00445 | 938.02051 | 0.00432
938.16577 | 0.00499 | 944.97699 | 0.005 | 915.4895 | 0.0052 | 967.95929 | 0.00495 | 965.56525 | 0.00496 | 966.29077 | 0.00489 | 899.11389 | 0.00469 | 903.02936 | 0.00473 | 897.22144 | 0.0047 | 867.94293 | 0.00415 | 873.96991 | 0.00396 | 861.12689 | 0.00389 | 869.72809 | 0.00392 | 868.28638 | 0.0041 | 856.59174 | 0.00409 | 816.60767 | 0.00393 | 807.49536 | 0.00393 | 822.50671 | 0.00406 | 892.13092 | 0.00453 | 879.24316 | 0.00455 | 874.07947 | 0.00443 | 907.27057 | 0.00448 | 901.83575 | 0.00428 | 894.24756 | 0.00437 | 868.24658 | 0.00436 | 845.58704 | 0.00409 | 837.84363 | 0.00419 | 975.745 | 0.00449 | 966.59827 | 0.00467 | 990.26593 | 0.00471 | 998.31964 | 0.00455 | 987.62891 | 0.00462 | 985.67279 | 0.00449 | 944.02905 | 0.00451 | 927.42114 | 0.00445 | 938.37561 | 0.00432
938.49426 | 0.00499 | 945.29175 | 0.005 | 915.76624 | 0.0052 | 968.32196 | 0.00495 | 965.8985 | 0.00496 | 966.64722 | 0.0049 | 899.45935 | 0.00469 | 903.33051 | 0.00473 | 897.52026 | 0.0047 | 868.27191 | 0.00416 | 874.29858 | 0.00395 | 861.42896 | 0.00389 | 870.03644 | 0.00392 | 868.60254 | 0.0041 | 856.89514 | 0.00409 | 816.91516 | 0.00394 | 807.81409 | 0.00393 | 822.80713 | 0.00406 | 892.43219 | 0.00453 | 879.53906 | 0.00455 | 874.38184 | 0.00444 | 907.61322 | 0.00449 | 902.16028 | 0.00428 | 894.59033 | 0.00437 | 868.56891 | 0.00436 | 845.88934 | 0.00409 | 838.1601 | 0.00419 | 976.09387 | 0.00449 | 966.93085 | 0.00467 | 990.59814 | 0.00471 | 998.66785 | 0.00456 | 988.01819 | 0.00462 | 986.0213 | 0.00449 | 944.37677 | 0.00451 | 927.77618 | 0.00445 | 938.71484 | 0.00432
938.80243 | 0.005 | 945.58636 | 0.005 | 916.05353 | 0.0052 | 968.65509 | 0.00496 | 966.26135 | 0.00497 | 966.99402 | 0.0049 | 899.81384 | 0.00469 | 903.65997 | 0.00473 | 897.87311 | 0.0047 | 868.58795 | 0.00415 | 874.63428 | 0.00396 | 861.73743 | 0.00389 | 870.35132 | 0.00392 | 868.93219 | 0.00411 | 857.21149 | 0.00409 | 817.23541 | 0.00394 | 808.10773 | 0.00393 | 823.10144 | 0.00407 | 892.74048 | 0.00453 | 879.86084 | 0.00455 | 874.67773 | 0.00444 | 907.94928 | 0.00449 | 902.49731 | 0.00428 | 894.92664 | 0.00437 | 868.88501 | 0.00436 | 846.19849 | 0.00409 | 838.47705 | 0.00419 | 976.44269 | 0.00449 | 967.26355 | 0.00467 | 990.9231 | 0.00472 | 999.03998 | 0.00456 | 988.3916 | 0.00462 | 986.40234 | 0.00449 | 944.72382 | 0.00451 | 928.11548 | 0.00445 | 939.06995 | 0.00432
939.11066 | 0.005 | 945.92035 | 0.005 | 916.36993 | 0.0052 | 968.96814 | 0.00496 | 966.62427 | 0.00497 | 967.32135 | 0.0049 | 900.14972 | 0.0047 | 903.97083 | 0.00473 | 898.18976 | 0.00471 | 868.91742 | 0.00416 | 874.9436 | 0.00396 | 862.06519 | 0.0039 | 870.65967 | 0.00393 | 869.25488 | 0.00411 | 857.56073 | 0.00409 | 817.53058 | 0.00394 | 808.41364 | 0.00393 | 823.39575 | 0.00406 | 893.05573 | 0.00453 | 880.15686 | 0.00455 | 874.97961 | 0.00444 | 908.27881 | 0.00449 | 902.84833 | 0.00428 | 895.25604 | 0.00437 | 869.21362 | 0.00436 | 846.50092 | 0.0041 | 838.80029 | 0.00419 | 976.77551 | 0.00449 | 967.58759 | 0.00468 | 991.24744 | 0.00472 | 999.40479 | 0.00456 | 988.74048 | 0.00463 | 986.75891 | 0.0045 | 945.0943 | 0.00452 | 928.4624 | 0.00445 | 939.44012 | 0.00432
939.41962 | 0.005 | 946.24396 | 0.00501 | 916.67743 | 0.00521 | 969.34052 | 0.00496 | 966.9566 | 0.00497 | 967.65839 | 0.0049 | 900.50415 | 0.0047 | 904.30865 | 0.00473 | 898.5249 | 0.00471 | 869.22699 | 0.00416 | 875.25299 | 0.00396 | 862.38068 | 0.0039 | 870.96808 | 0.00393 | 869.57745 | 0.00411 | 857.87708 | 0.00409 | 817.83856 | 0.00394 | 808.72614 | 0.00394 | 823.71515 | 0.00407 | 893.35699 | 0.00453 | 880.45917 | 0.00455 | 875.30829 | 0.00444 | 908.61493 | 0.00449 | 903.18585 | 0.00428 | 895.59241 | 0.00437 | 869.52972 | 0.00436 | 846.82239 | 0.0041 | 839.09808 | 0.00419 | 977.11646 | 0.00449 | 967.91156 | 0.00468 | 991.59631 | 0.00472 | 999.78546 | 0.00456 | 989.12183 | 0.00463 | 987.13196 | 0.0045 | 945.43451 | 0.00452 | 928.80988 | 0.00446 | 939.79517 | 0.00432
939.72778 | 0.00501 | 946.55865 | 0.00501 | 916.98407 | 0.00521 | 969.72241 | 0.00496 | 967.30023 | 0.00497 | 968.02545 | 0.0049 | 900.84973 | 0.0047 | 904.63818 | 0.00473 | 898.8866 | 0.00471 | 869.54303 | 0.00417 | 875.58868 | 0.00396 | 862.70203 | 0.0039 | 871.28937 | 0.00393 | 869.90063 | 0.00411 | 858.18048 | 0.00409 | 818.15222 | 0.00394 | 809.00092 | 0.00394 | 824.02838 | 0.00407 | 893.65887 | 0.00453 | 880.76111 | 0.00456 | 875.61066 | 0.00444 | 908.9574 | 0.00449 | 903.54926 | 0.00428 | 895.93567 | 0.00437 | 869.8454 | 0.00437 | 847.1062 | 0.0041 | 839.41461 | 0.00419 | 977.4566 | 0.0045 | 968.26019 | 0.00468 | 991.94513 | 0.00472 | 1000.14166 | 0.00456 | 989.50317 | 0.00463 | 987.4964 | 0.0045 | 945.78912 | 0.00452 | 929.16498 | 0.00446 | 940.12689 | 0.00433
940.01642 | 0.00501 | 946.883 | 0.00501 | 917.2511 | 0.00522 | 970.09479 | 0.00496 | 967.67273 | 0.00497 | 968.4411 | 0.0049 | 901.16772 | 0.0047 | 904.96692 | 0.00473 | 899.2572 | 0.00471 | 869.85907 | 0.00417 | 875.91089 | 0.00397 | 863.00409 | 0.0039 | 871.63043 | 0.00393 | 870.23029 | 0.00411 | 858.5033 | 0.00409 | 818.45355 | 0.00394 | 809.28839 | 0.00394 | 824.32269 | 0.00407 | 893.95428 | 0.00453 | 881.05054 | 0.00456 | 875.90607 | 0.00445 | 909.28003 | 0.0045 | 903.88031 | 0.00429 | 896.26501 | 0.00437 | 870.16144 | 0.00437 | 847.38953 | 0.0041 | 839.73779 | 0.00419 | 977.78156 | 0.0045 | 968.60876 | 0.00468 | 992.26154 | 0.00472 | 1000.47412 | 0.00456 | 989.85999 | 0.00463 | 987.82904 | 0.0045 | 946.14447 | 0.00452 | 929.52765 | 0.00446 | 940.47375 | 0.00433
940.31482 | 0.00501 | 947.18732 | 0.00502 | 917.56757 | 0.00522 | 970.44708 | 0.00497 | 968.00513 | 0.00497 | 968.7887 | 0.00491 | 901.47687 | 0.0047 | 905.30548 | 0.00473 | 899.5835 | 0.00471 | 870.17566 | 0.00417 | 876.22021 | 0.00396 | 863.31903 | 0.0039 | 871.96515 | 0.00393 | 870.55945 | 0.00411 | 858.81323 | 0.0041 | 818.76154 | 0.00394 | 809.5882 | 0.00394 | 824.63544 | 0.00407 | 894.25555 | 0.00454 | 881.35248 | 0.00456 | 876.20197 | 0.00445 | 909.62952 | 0.0045 | 904.21777 | 0.00429 | 896.60785 | 0.00437 | 870.47089 | 0.00437 | 847.72327 | 0.0041 | 840.0672 | 0.00419 | 978.12244 | 0.0045 | 968.94135 | 0.00468 | 992.58582 | 0.00473 | 1000.83826 | 0.00457 | 990.24933 | 0.00463 | 988.18555 | 0.0045 | 946.50739 | 0.00453 | 929.89783 | 0.00446 | 940.82123 | 0.00433
940.64258 | 0.00501 | 947.47229 | 0.00502 | 917.8645 | 0.00522 | 970.79059 | 0.00497 | 968.33832 | 0.00497 | 969.11511 | 0.00491 | 901.841 | 0.00471 | 905.61633 | 0.00474 | 899.89124 | 0.00472 | 870.48517 | 0.00417 | 876.5495 | 0.00397 | 863.62756 | 0.0039 | 872.26709 | 0.00393 | 870.88263 | 0.00412 | 859.13654 | 0.0041 | 819.07513 | 0.00394 | 809.88794 | 0.00394 | 824.92975 | 0.00407 | 894.55743 | 0.00454 | 881.66132 | 0.00456 | 876.51074 | 0.00445 | 909.97205 | 0.0045 | 904.54175 | 0.00429 | 896.93127 | 0.00438 | 870.78082 | 0.00437 | 848.04474 | 0.0041 | 840.38416 | 0.0042 | 978.48718 | 0.00451 | 969.24091 | 0.00468 | 992.91882 | 0.00473 | 1001.20306 | 0.00457 | 990.61475 | 0.00463 | 988.54279 | 0.0045 | 946.87775 | 0.00453 | 930.27557 | 0.00446 | 941.15302 | 0.00433
940.94098 | 0.00501 | 947.78619 | 0.00502 | 918.1615 | 0.00522 | 971.15253 | 0.00497 | 968.70117 | 0.00497 | 969.45221 | 0.00491 | 902.19543 | 0.00471 | 905.94507 | 0.00474 | 900.22565 | 0.00472 | 870.80768 | 0.00417 | 876.84595 | 0.00397 | 863.9425 | 0.0039 | 872.56207 | 0.00394 | 871.19232 | 0.00412 | 859.45288 | 0.0041 | 819.38312 | 0.00394 | 810.19434 | 0.00394 | 825.22406 | 0.00407 | 894.85919 | 0.00454 | 881.95728 | 0.00457 | 876.80615 | 0.00445 | 910.28821 | 0.0045 | 904.89935 | 0.00429 | 897.28046 | 0.00438 | 871.10315 | 0.00438 | 848.37244 | 0.00411 | 840.68823 | 0.0042 | 978.85193 | 0.00451 | 969.57355 | 0.00468 | 993.25171 | 0.00473 | 1001.59174 | 0.00457 | 990.98749 | 0.00463 | 988.88269 | 0.00451 | 947.22552 | 0.00453 | 930.6073 | 0.00447 | 941.51563 | 0.00433
941.23938 | 0.00501 | 948.1106 | 0.00502 | 918.4787 | 0.00522 | 971.49518 | 0.00497 | 969.04407 | 0.00498 | 969.79901 | 0.00491 | 902.54987 | 0.00471 | 906.30151 | 0.00474 | 900.57849 | 0.00472 | 871.11725 | 0.00417 | 877.17462 | 0.00397 | 864.24451 | 0.00391 | 872.87042 | 0.00394 | 871.52142 | 0.00412 | 859.76923 | 0.0041 | 819.69727 | 0.00394 | 810.48804 | 0.00394 | 825.51837 | 0.00408 | 895.16058 | 0.00454 | 882.25269 | 0.00457 | 877.10205 | 0.00445 | 910.61084 | 0.0045 | 905.24329 | 0.00429 | 897.61682 | 0.00438 | 871.45026 | 0.00438 | 848.67529 | 0.00411 | 841.00519 | 0.0042 | 979.20074 | 0.00451 | 969.91418 | 0.00468 | 993.59192 | 0.00473 | 1001.97241 | 0.00457 | 991.36884 | 0.00464 | 989.28027 | 0.00451 | 947.57263 | 0.00453 | 930.96246 | 0.00447 | 941.87006 | 0.00433
941.54834 | 0.00502 | 948.40521 | 0.00502 | 918.7854 | 0.00522 | 971.82831 | 0.00497 | 969.40686 | 0.00498 | 970.17578 | 0.00492 | 902.85895 | 0.00471 | 906.64001 | 0.00474 | 900.91364 | 0.00472 | 871.44672 | 0.00417 | 877.49042 | 0.00397 | 864.55304 | 0.00391 | 873.20514 | 0.00394 | 871.85107 | 0.00412 | 860.0791 | 0.0041 | 819.99188 | 0.00395 | 810.77502 | 0.00394 | 825.83154 | 0.00408 | 895.47577 | 0.00454 | 882.53522 | 0.00457 | 877.41089 | 0.00446 | 910.94043 | 0.0045 | 905.58728 | 0.00429 | 897.94617 | 0.00438 | 871.78546 | 0.00438 | 849.00916 | 0.00411 | 841.32843 | 0.0042 | 979.5257 | 0.00451 | 970.27069 | 0.00468 | 993.90033 | 0.00473 | 1002.34521 | 0.00458 | 991.72632 | 0.00464 | 989.66925 | 0.00451 | 947.92792 | 0.00453 | 931.30933 | 0.00447 | 942.20996 | 0.00433
941.84674 | 0.00502 | 948.72882 | 0.00502 | 919.0824 | 0.00522 | 972.16144 | 0.00497 | 969.74969 | 0.00498 | 970.49335 | 0.00492 | 903.21344 | 0.00471 | 906.94189 | 0.00474 | 901.24872 | 0.00472 | 871.75574 | 0.00418 | 877.81964 | 0.00398 | 864.88086 | 0.00391 | 873.52692 | 0.00394 | 872.17371 | 0.00412 | 860.40247 | 0.0041 | 820.29987 | 0.00395 | 811.0564 | 0.00395 | 826.14478 | 0.00408 | 895.7771 | 0.00455 | 882.85107 | 0.00457 | 877.71973 | 0.00446 | 911.29639 | 0.00451 | 905.9118 | 0.00429 | 898.28241 | 0.00438 | 872.11407 | 0.00438 | 849.31775 | 0.00411 | 841.64484 | 0.0042 | 979.87451 | 0.00451 | 970.60333 | 0.00469 | 994.23328 | 0.00473 | 1002.70935 | 0.00458 | 992.10767 | 0.00464 | 990.00983 | 0.00451 | 948.2984 | 0.00453 | 931.66437 | 0.00447 | 942.54169 | 0.00433
942.15497 | 0.00502 | 949.03387 | 0.00502 | 919.34949 | 0.00522 | 972.55383 | 0.00497 | 970.09253 | 0.00498 | 970.84985 | 0.00492 | 903.55902 | 0.00472 | 907.27069 | 0.00474 | 901.57422 | 0.00472 | 872.05237 | 0.00418 | 878.14191 | 0.00398 | 865.16357 | 0.00391 | 873.86163 | 0.00394 | 872.47693 | 0.00412 | 860.72528 | 0.00411 | 820.64539 | 0.00395 | 811.33728 | 0.00394 | 826.44525 | 0.00408 | 896.0661 | 0.00455 | 883.15289 | 0.00457 | 878.0285 | 0.00446 | 911.6319 | 0.00451 | 906.24933 | 0.0043 | 898.61877 | 0.00438 | 872.44257 | 0.00438 | 849.62006 | 0.00411 | 841.9743 | 0.0042 | 980.22333 | 0.00451 | 970.92737 | 0.00469 | 994.56561 | 0.00473 | 1003.07416 | 0.00458 | 992.46448 | 0.00464 | 990.36633 | 0.00451 | 948.63031 | 0.00453 | 932.01947 | 0.00447 | 942.92706 | 0.00434
942.49323 | 0.00502 | 949.35742 | 0.00503 | 919.66669 | 0.00523 | 972.91571 | 0.00498 | 970.46497 | 0.00498 | 971.18689 | 0.00492 | 903.92236 | 0.00472 | 907.5816 | 0.00474 | 901.91821 | 0.00473 | 872.37488 | 0.00418 | 878.45825 | 0.00398 | 865.45221 | 0.00391 | 874.17004 | 0.00394 | 872.78668 | 0.00412 | 861.0481 | 0.00411 | 820.94055 | 0.00395 | 811.66205 | 0.00395 | 826.7334 | 0.00408 | 896.37439 | 0.00455 | 883.44885 | 0.00458 | 878.32391 | 0.00446 | 911.94159 | 0.00451 | 906.5863 | 0.00429 | 898.96863 | 0.00438 | 872.77734 | 0.00438 | 849.92303 | 0.00412 | 842.30426 | 0.0042 | 980.53967 | 0.00452 | 971.21094 | 0.00469 | 994.90643 | 0.00474 | 1003.44623 | 0.00458 | 992.83783 | 0.00464 | 990.72284 | 0.00452 | 948.97803 | 0.00453 | 932.38208 | 0.00447 | 943.28967 | 0.00434
942.78107 | 0.00502 | 949.67218 | 0.00503 | 919.99359 | 0.00523 | 973.2392 | 0.00498 | 970.81738 | 0.00498 | 971.53369 | 0.00492 | 904.27673 | 0.00472 | 907.89246 | 0.00475 | 902.2533 | 0.00473 | 872.69788 | 0.00418 | 878.75415 | 0.00398 | 865.76715 | 0.00391 | 874.49127 | 0.00394 | 873.11633 | 0.00413 | 861.36499 | 0.00411 | 821.22949 | 0.00395 | 811.95569 | 0.00395 | 827.03387 | 0.00408 | 896.66278 | 0.00455 | 883.74426 | 0.00458 | 878.62628 | 0.00446 | 912.30408 | 0.00451 | 906.92383 | 0.00429 | 899.30493 | 0.00438 | 873.06812 | 0.00438 | 850.24451 | 0.00412 | 842.62067 | 0.0042 | 980.88049 | 0.00452 | 971.5191 | 0.00469 | 995.22278 | 0.00474 | 1003.79449 | 0.00458 | 993.20264 | 0.00465 | 991.07141 | 0.00452 | 949.34851 | 0.00454 | 932.72894 | 0.00448 | 943.6214 | 0.00434
943.07947 | 0.00502 | 950.00616 | 0.00503 | 920.26062 | 0.00524 | 973.60114 | 0.00498 | 971.15063 | 0.00498 | 971.88037 | 0.00493 | 904.6134 | 0.00472 | 908.23016 | 0.00475 | 902.59662 | 0.00473 | 873.02039 | 0.00418 | 879.05054 | 0.00398 | 866.05579 | 0.00391 | 874.8125 | 0.00394 | 873.43896 | 0.00413 | 861.68134 | 0.00411 | 821.53699 | 0.00395 | 812.24933 | 0.00395 | 827.33429 | 0.00408 | 896.96417 | 0.00455 | 884.02679 | 0.00458 | 878.93506 | 0.00447 | 912.61371 | 0.00451 | 907.2749 | 0.0043 | 899.63428 | 0.00439 | 873.38428 | 0.00438 | 850.58447 | 0.00412 | 842.93146 | 0.0042 | 981.22931 | 0.00452 | 971.85107 | 0.00469 | 995.54779 | 0.00474 | 1004.15936 | 0.00458 | 993.55939 | 0.00465 | 991.42798 | 0.00452 | 949.71899 | 0.00454 | 933.06067 | 0.00448 | 943.9613 | 0.00434
943.37878 | 0.00503 | 950.32007 | 0.00504 | 920.54791 | 0.00524 | 973.96381 | 0.00498 | 971.50391 | 0.00499 | 972.21747 | 0.00493 | 904.94037 | 0.00472 | 908.56866 | 0.00475 | 902.94055 | 0.00473 | 873.32996 | 0.00419 | 879.36633 | 0.00398 | 866.37769 | 0.00391 | 875.12787 | 0.00394 | 873.74225 | 0.00413 | 861.99768 | 0.00411 | 821.85724 | 0.00396 | 812.54962 | 0.00395 | 827.65369 | 0.00409 | 897.28583 | 0.00455 | 884.32269 | 0.00458 | 879.25684 | 0.00447 | 912.91687 | 0.00451 | 907.61243 | 0.0043 | 899.93774 | 0.00439 | 873.7066 | 0.00439 | 850.93121 | 0.00412 | 843.25464 | 0.00421 | 981.53772 | 0.00452 | 972.20032 | 0.00469 | 995.89661 | 0.00474 | 1004.55591 | 0.00458 | 993.9408 | 0.00465 | 991.81757 | 0.00452 | 950.0661 | 0.00454 | 933.41577 | 0.00448 | 944.29309 | 0.00434
943.69666 | 0.00503 | 950.6051 | 0.00504 | 920.83435 | 0.00524 | 974.30658 | 0.00499 | 971.8371 | 0.00499 | 972.57477 | 0.00493 | 905.28583 | 0.00473 | 908.89752 | 0.00475 | 903.32086 | 0.00473 | 873.65948 | 0.00418 | 879.69562 | 0.00398 | 866.71198 | 0.00392 | 875.45563 | 0.00395 | 874.06488 | 0.00413 | 862.31403 | 0.00411 | 822.17755 | 0.00396 | 812.85547 | 0.00395 | 827.96033 | 0.00409 | 897.59412 | 0.00456 | 884.63806 | 0.00458 | 879.55273 | 0.00447 | 913.25946 | 0.00451 | 907.94287 | 0.0043 | 900.26758 | 0.00439 | 874.04755 | 0.00439 | 851.22119 | 0.00412 | 843.58411 | 0.00421 | 981.88654 | 0.00453 | 972.54028 | 0.0047 | 996.22101 | 0.00475 | 1004.92865 | 0.00458 | 994.31421 | 0.00465 | 992.19861 | 0.00452 | 950.40619 | 0.00454 | 933.77081 | 0.00448 | 944.66327 | 0.00434
943.98535 | 0.00503 | 950.91901 | 0.00504 | 921.13135 | 0.00524 | 974.66931 | 0.00499 | 972.18951 | 0.00499 | 972.93134 | 0.00493 | 905.60388 | 0.00473 | 909.21802 | 0.00476 | 903.64709 | 0.00473 | 873.98895 | 0.00418 | 880.01141 | 0.00399 | 867.04028 | 0.00392 | 875.76398 | 0.00394 | 874.39453 | 0.00413 | 862.61096 | 0.00411 | 822.47888 | 0.00396 | 813.13635 | 0.00396 | 828.2735 | 0.00409 | 897.88898 | 0.00456 | 884.927 | 0.00458 | 879.82831 | 0.00447 | 913.60199 | 0.00451 | 908.31335 | 0.00431 | 900.62341 | 0.00439 | 874.38892 | 0.00439 | 851.51123 | 0.00413 | 843.88812 | 0.00421 | 982.23535 | 0.00453 | 972.9054 | 0.0047 | 996.56189 | 0.00475 | 1005.29352 | 0.00459 | 994.69556 | 0.00465 | 992.54718 | 0.00452 | 950.77667 | 0.00454 | 934.11011 | 0.00448 | 945.02594 | 0.00435
944.28375 | 0.00503 | 951.19434 | 0.00504 | 921.41858 | 0.00524 | 975.00244 | 0.00499 | 972.53235 | 0.005 | 973.24811 | 0.00493 | 905.94055 | 0.00473 | 909.51917 | 0.00476 | 903.96368 | 0.00473 | 874.2915 | 0.00419 | 880.31427 | 0.00399 | 867.32898 | 0.00392 | 876.08582 | 0.00394 | 874.70422 | 0.00413 | 862.9209 | 0.00412 | 822.78021 | 0.00396 | 813.44275 | 0.00396 | 828.55499 | 0.00409 | 898.19073 | 0.00456 | 885.216 | 0.00458 | 880.13708 | 0.00447 | 913.93152 | 0.00451 | 908.64441 | 0.0043 | 900.95319 | 0.00439 | 874.70514 | 0.00439 | 851.82599 | 0.00413 | 844.2113 | 0.00421 | 982.5437 | 0.00453 | 973.2215 | 0.0047 | 996.9021 | 0.00475 | 1005.68219 | 0.00459 | 995.06897 | 0.00465 | 992.89569 | 0.00453 | 951.13196 | 0.00454 | 934.46527 | 0.00448 | 945.36517 | 0.00435
944.59192 | 0.00504 | 951.52838 | 0.00504 | 921.72528 | 0.00524 | 975.36511 | 0.00499 | 972.90485 | 0.005 | 973.63538 | 0.00493 | 906.30389 | 0.00473 | 909.8667 | 0.00476 | 904.28918 | 0.00473 | 874.61456 | 0.00419 | 880.61664 | 0.00399 | 867.65729 | 0.00392 | 876.41351 | 0.00395 | 875.03387 | 0.00414 | 863.25659 | 0.00412 | 823.08771 | 0.00397 | 813.74255 | 0.00395 | 828.8432 | 0.00409 | 898.49261 | 0.00456 | 885.51843 | 0.00459 | 880.45282 | 0.00447 | 914.27411 | 0.00452 | 908.96832 | 0.00431 | 901.27606 | 0.00439 | 874.98926 | 0.00439 | 852.11603 | 0.00413 | 844.52777 | 0.00421 | 982.88391 | 0.00453 | 973.56207 | 0.0047 | 997.22711 | 0.00475 | 1006.04639 | 0.00459 | 995.42578 | 0.00465 | 993.26019 | 0.00453 | 951.4715 | 0.00455 | 934.81964 | 0.00448 | 945.72784 | 0.00435
944.88055 | 0.00504 | 951.86237 | 0.00504 | 922.02228 | 0.00524 | 975.68781 | 0.00499 | 973.25726 | 0.005 | 974.00159 | 0.00493 | 906.63086 | 0.00473 | 910.19623 | 0.00476 | 904.63312 | 0.00474 | 874.94348 | 0.00419 | 880.91302 | 0.00399 | 867.97223 | 0.00392 | 876.73535 | 0.00395 | 875.36298 | 0.00413 | 863.56708 | 0.00412 | 823.39569 | 0.00397 | 814.03619 | 0.00396 | 829.13751 | 0.00409 | 898.78748 | 0.00456 | 885.8208 | 0.00459 | 880.77454 | 0.00448 | 914.60315 | 0.00452 | 909.29285 | 0.00431 | 901.61884 | 0.0044 | 875.29242 | 0.0044 | 852.4375 | 0.00413 | 844.85101 | 0.00421 | 983.22473 | 0.00453 | 973.89404 | 0.0047 | 997.55139 | 0.00475 | 1006.41913 | 0.00459 | 995.79913 | 0.00466 | 993.62524 | 0.00453 | 951.8186 | 0.00455 | 935.19055 | 0.00448 | 946.07532 | 0.00435
945.18878 | 0.00504 | 952.17621 | 0.00505 | 922.31921 | 0.00525 | 976.04095 | 0.00499 | 973.59045 | 0.005 | 974.34839 | 0.00493 | 906.96741 | 0.00473 | 910.50629 | 0.00476 | 904.95868 | 0.00474 | 875.24011 | 0.00419 | 881.24176 | 0.00399 | 868.28717 | 0.00393 | 877.05011 | 0.00395 | 875.6991 | 0.00414 | 863.88983 | 0.00412 | 823.69696 | 0.00397 | 814.32983 | 0.00396 | 829.43182 | 0.00409 | 899.09576 | 0.00456 | 886.11621 | 0.00459 | 881.06354 | 0.00448 | 914.91339 | 0.00452 | 909.63037 | 0.00431 | 901.93585 | 0.0044 | 875.62769 | 0.0044 | 852.76514 | 0.00413 | 845.16797 | 0.00421 | 983.54907 | 0.00453 | 974.19427 | 0.00471 | 997.88434 | 0.00475 | 1006.79187 | 0.00459 | 996.16394 | 0.00466 | 993.98975 | 0.00453 | 952.15057 | 0.00455 | 935.52228 | 0.00449 | 946.3988 | 0.00435
945.48718 | 0.00504 | 952.51019 | 0.00505 | 922.59686 | 0.00526 | 976.41241 | 0.005 | 973.92371 | 0.005 | 974.69592 | 0.00493 | 907.31299 | 0.00473 | 910.85376 | 0.00476 | 905.31158 | 0.00474 | 875.54968 | 0.0042 | 881.55811 | 0.00399 | 868.60266 | 0.00393 | 877.36493 | 0.00395 | 876.00232 | 0.00414 | 864.21265 | 0.00412 | 823.99829 | 0.00397 | 814.62347 | 0.00396 | 829.72614 | 0.00409 | 899.37128 | 0.00457 | 886.41864 | 0.00459 | 881.35944 | 0.00448 | 915.23596 | 0.00453 | 909.9679 | 0.00431 | 902.27167 | 0.0044 | 875.96857 | 0.0044 | 853.07367 | 0.00413 | 845.5036 | 0.00422 | 983.88196 | 0.00453 | 974.53485 | 0.00471 | 998.20068 | 0.00475 | 1007.15601 | 0.00459 | 996.52136 | 0.00466 | 994.36285 | 0.00453 | 952.50586 | 0.00455 | 935.87671 | 0.00449 | 946.76147 | 0.00436
945.80511 | 0.00504 | 952.81451 | 0.00505 | 922.89386 | 0.00526 | 976.78479 | 0.005 | 974.30573 | 0.005 | 975.06219 | 0.00494 | 907.66748 | 0.00474 | 911.18335 | 0.00477 | 905.65552 | 0.00474 | 875.89209 | 0.0042 | 881.84747 | 0.00399 | 868.9176 | 0.00393 | 877.67334 | 0.00395 | 876.31207 | 0.00414 | 864.52252 | 0.00412 | 824.33759 | 0.00397 | 814.92328 | 0.00397 | 830.01428 | 0.0041 | 899.68604 | 0.00457 | 886.7146 | 0.00459 | 881.64832 | 0.00448 | 915.58496 | 0.00453 | 910.29187 | 0.00432 | 902.60791 | 0.0044 | 876.30334 | 0.0044 | 853.38281 | 0.00414 | 845.82684 | 0.00421 | 984.23077 | 0.00453 | 974.85095 | 0.00471 | 998.52496 | 0.00476 | 1007.49634 | 0.0046 | 996.91071 | 0.00466 | 994.75177 | 0.00453 | 952.88452 | 0.00455 | 936.23938 | 0.00449 | 947.11652 | 0.00436
946.10352 | 0.00505 | 953.13885 | 0.00505 | 923.17059 | 0.00526 | 977.14758 | 0.005 | 974.659 | 0.005 | 975.4292 | 0.00494 | 907.98547 | 0.00474 | 911.52106 | 0.00477 | 905.98175 | 0.00475 | 876.22803 | 0.0042 | 882.15039 | 0.00399 | 869.23248 | 0.00393 | 877.98816 | 0.00396 | 876.61481 | 0.00414 | 864.84589 | 0.00413 | 824.63275 | 0.00397 | 815.22302 | 0.00397 | 830.30194 | 0.0041 | 900.00073 | 0.00457 | 887.02295 | 0.0046 | 881.97003 | 0.00448 | 915.92749 | 0.00453 | 910.62292 | 0.00432 | 902.95074 | 0.0044 | 876.60083 | 0.00441 | 853.70422 | 0.00414 | 846.15002 | 0.00422 | 984.57965 | 0.00454 | 975.16699 | 0.00471 | 998.8493 | 0.00476 | 1007.88501 | 0.0046 | 997.27545 | 0.00466 | 995.14075 | 0.00453 | 953.2392 | 0.00455 | 936.59442 | 0.00449 | 947.46399 | 0.00436
946.37262 | 0.00505 | 953.45355 | 0.00506 | 923.45782 | 0.00526 | 977.51025 | 0.005 | 974.99219 | 0.005 | 975.75653 | 0.00494 | 908.32208 | 0.00474 | 911.84161 | 0.00477 | 906.30731 | 0.00475 | 876.5376 | 0.00419 | 882.46613 | 0.00399 | 869.53455 | 0.00393 | 878.31 | 0.00396 | 876.94446 | 0.00414 | 865.16223 | 0.00413 | 824.93408 | 0.00397 | 815.54169 | 0.00397 | 830.60901 | 0.0041 | 900.30896 | 0.00457 | 887.32526 | 0.0046 | 882.2923 | 0.00448 | 916.25714 | 0.00453 | 910.96039 | 0.00432 | 903.27417 | 0.00441 | 876.90399 | 0.00441 | 854.01898 | 0.00414 | 846.44788 | 0.00422 | 984.92841 | 0.00454 | 975.49109 | 0.00472 | 999.17426 | 0.00476 | 1008.28162 | 0.0046 | 997.62433 | 0.00467 | 995.5304 | 0.00454 | 953.59454 | 0.00456 | 936.93372 | 0.00449 | 947.81842 | 0.00436
946.67108 | 0.00505 | 953.76752 | 0.00506 | 923.75482 | 0.00526 | 977.88184 | 0.00501 | 975.34467 | 0.00501 | 976.10327 | 0.00495 | 908.67651 | 0.00474 | 912.15179 | 0.00477 | 906.6424 | 0.00475 | 876.84717 | 0.0042 | 882.76855 | 0.00399 | 869.87579 | 0.00393 | 878.63123 | 0.00396 | 877.27411 | 0.00414 | 865.47858 | 0.00413 | 825.26666 | 0.00397 | 815.84149 | 0.00397 | 830.92834 | 0.0041 | 900.60437 | 0.00458 | 887.62122 | 0.0046 | 882.60114 | 0.00448 | 916.57324 | 0.00453 | 911.31091 | 0.00432 | 903.61053 | 0.00441 | 877.21344 | 0.00441 | 854.32806 | 0.00414 | 846.77722 | 0.00424 | 985.25269 | 0.00454 | 975.82373 | 0.00472 | 999.52319 | 0.00476 | 1008.65436 | 0.00461 | 997.9812 | 0.00467 | 995.85449 | 0.00454 | 953.94226 | 0.00456 | 937.28882 | 0.0045 | 948.16595 | 0.00436
946.98901 | 0.00505 | 954.08221 | 0.00506 | 924.05176 | 0.00526 | 978.22534 | 0.00501 | 975.6778 | 0.00501 | 976.44037 | 0.00495 | 909.02209 | 0.00474 | 912.47235 | 0.00477 | 906.98639 | 0.00475 | 877.16321 | 0.0042 | 883.06494 | 0.00399 | 870.2041 | 0.00393 | 878.94604 | 0.00396 | 877.59674 | 0.00414 | 865.78198 | 0.00413 | 825.57465 | 0.00397 | 816.13513 | 0.00397 | 831.23499 | 0.00411 | 900.91266 | 0.00458 | 887.92316 | 0.0046 | 882.89014 | 0.00448 | 916.8894 | 0.00453 | 911.64838 | 0.00432 | 903.92688 | 0.00441 | 877.53577 | 0.00441 | 854.62427 | 0.00414 | 847.08801 | 0.00423 | 985.59363 | 0.00454 | 976.12329 | 0.00472 | 999.8634 | 0.00477 | 1009.04303 | 0.00461 | 998.36255 | 0.00467 | 996.24347 | 0.00454 | 954.28937 | 0.00456 | 937.65143 | 0.0045 | 948.49768 | 0.00436
947.28741 | 0.00506 | 954.41541 | 0.00506 | 924.34875 | 0.00526 | 978.56799 | 0.00501 | 976.01105 | 0.00502 | 976.81635 | 0.00495 | 909.35797 | 0.00475 | 912.79211 | 0.00477 | 907.31183 | 0.00475 | 877.48566 | 0.0042 | 883.37427 | 0.00399 | 870.51904 | 0.00394 | 879.27435 | 0.00396 | 877.89996 | 0.00414 | 866.09192 | 0.00413 | 825.86981 | 0.00398 | 816.44153 | 0.00397 | 831.5293 | 0.0041 | 901.21454 | 0.00458 | 888.19916 | 0.00461 | 883.18604 | 0.00449 | 917.2254 | 0.00453 | 911.97937 | 0.00432 | 904.26318 | 0.00441 | 877.87671 | 0.00441 | 854.94525 | 0.00414 | 847.41742 | 0.00423 | 985.91852 | 0.00454 | 976.4718 | 0.00472 | 1000.18835 | 0.00477 | 1009.41577 | 0.00461 | 998.7359 | 0.00467 | 996.63245 | 0.00454 | 954.66736 | 0.00457 | 938.00653 | 0.0045 | 948.83698 | 0.00437
947.61591 | 0.00506 | 954.74945 | 0.00506 | 924.61578 | 0.00527 | 978.92035 | 0.00501 | 976.39313 | 0.00502 | 977.16394 | 0.00495 | 909.71313 | 0.00475 | 913.12988 | 0.00477 | 907.65588 | 0.00476 | 877.80225 | 0.0042 | 883.70294 | 0.00399 | 870.83398 | 0.00394 | 879.58911 | 0.00396 | 878.21619 | 0.00414 | 866.4212 | 0.00413 | 826.20245 | 0.00398 | 816.75409 | 0.00397 | 831.82355 | 0.00411 | 901.49652 | 0.00458 | 888.50159 | 0.00461 | 883.46851 | 0.00449 | 917.56146 | 0.00453 | 912.29694 | 0.00432 | 904.59955 | 0.00441 | 878.18665 | 0.00441 | 855.24811 | 0.00414 | 847.73444 | 0.00423 | 986.26733 | 0.00454 | 976.79651 | 0.00473 | 1000.52069 | 0.00477 | 1009.78058 | 0.00461 | 999.12524 | 0.00467 | 996.96509 | 0.00454 | 955.03027 | 0.00457 | 938.33063 | 0.0045 | 949.1687 | 0.00437
947.93384 | 0.00506 | 955.06415 | 0.00507 | 924.92334 | 0.00527 | 979.29266 | 0.00501 | 976.78479 | 0.00502 | 977.53009 | 0.00495 | 910.03119 | 0.00475 | 913.43182 | 0.00478 | 907.98138 | 0.00476 | 878.1048 | 0.00421 | 883.99939 | 0.004 | 871.14252 | 0.00394 | 879.90399 | 0.00396 | 878.53229 | 0.00414 | 866.74457 | 0.00414 | 826.50378 | 0.00398 | 817.06604 | 0.00398 | 832.12402 | 0.00411 | 901.80481 | 0.00458 | 888.81042 | 0.00461 | 883.78381 | 0.00449 | 917.88464 | 0.00453 | 912.62738 | 0.00432 | 904.93591 | 0.00441 | 878.5152 | 0.00441 | 855.57581 | 0.00414 | 848.03174 | 0.00423 | 986.60754 | 0.00455 | 977.11261 | 0.00473 | 1000.85358 | 0.00477 | 1010.15271 | 0.00461 | 999.48273 | 0.00467 | 997.33752 | 0.00454 | 955.39313 | 0.00457 | 938.67755 | 0.0045 | 949.53131 | 0.00437
948.21277 | 0.00506 | 955.39813 | 0.00507 | 925.21063 | 0.00527 | 979.62573 | 0.00501 | 977.09882 | 0.00502 | 977.88739 | 0.00495 | 910.39453 | 0.00475 | 913.76056 | 0.00478 | 908.30768 | 0.00476 | 878.43427 | 0.00421 | 884.28247 | 0.004 | 871.46387 | 0.00394 | 880.19952 | 0.00396 | 878.85547 | 0.00414 | 867.06732 | 0.00414 | 826.79895 | 0.00398 | 817.3786 | 0.00398 | 832.41833 | 0.00411 | 902.10608 | 0.00458 | 889.11932 | 0.00461 | 884.07922 | 0.00449 | 918.20721 | 0.00453 | 912.9519 | 0.00432 | 905.27869 | 0.00442 | 878.80597 | 0.00441 | 855.89099 | 0.00414 | 848.34875 | 0.00423 | 986.96497 | 0.00455 | 977.48566 | 0.00473 | 1001.17786 | 0.00477 | 1010.53339 | 0.00461 | 999.8634 | 0.00468 | 997.69464 | 0.00455 | 955.75604 | 0.00457 | 939.06354 | 0.0045 | 949.90155 | 0.00437
948.50146 | 0.00507 | 955.70233 | 0.00507 | 925.49707 | 0.00527 | 979.95886 | 0.00502 | 977.45129 | 0.00502 | 978.2439 | 0.00496 | 910.74902 | 0.00475 | 914.09906 | 0.00478 | 908.64197 | 0.00476 | 878.74384 | 0.00421 | 884.60461 | 0.004 | 871.77936 | 0.00394 | 880.52716 | 0.00396 | 879.16522 | 0.00415 | 867.39069 | 0.00414 | 827.09406 | 0.00398 | 817.65948 | 0.00398 | 832.71875 | 0.00411 | 902.39508 | 0.00458 | 889.44104 | 0.00461 | 884.39496 | 0.00449 | 918.53033 | 0.00453 | 913.28296 | 0.00433 | 905.59509 | 0.00442 | 879.1283 | 0.00441 | 856.18671 | 0.00414 | 848.65955 | 0.00423 | 987.29724 | 0.00455 | 977.8017 | 0.00473 | 1001.51086 | 0.00478 | 1010.89819 | 0.00462 | 1000.22882 | 0.00468 | 998.05908 | 0.00455 | 956.08795 | 0.00457 | 939.42615 | 0.00451 | 950.25659 | 0.00437
948.79987 | 0.00507 | 956.00665 | 0.00507 | 925.76489 | 0.00528 | 980.29193 | 0.00502 | 977.77484 | 0.00502 | 978.59064 | 0.00496 | 911.08563 | 0.00476 | 914.41888 | 0.00478 | 908.98602 | 0.00476 | 879.05341 | 0.00421 | 884.92096 | 0.004 | 872.08087 | 0.00394 | 880.85547 | 0.00396 | 879.50079 | 0.00415 | 867.7135 | 0.00414 | 827.39539 | 0.00398 | 817.95923 | 0.00398 | 833.01971 | 0.00412 | 902.70282 | 0.00458 | 889.73059 | 0.00462 | 884.68396 | 0.00449 | 918.86591 | 0.00453 | 913.59344 | 0.00433 | 905.92493 | 0.00442 | 879.43774 | 0.00441 | 856.50195 | 0.00415 | 849.00134 | 0.00423 | 987.63013 | 0.00455 | 978.13379 | 0.00473 | 1001.85968 | 0.00478 | 1011.27094 | 0.00462 | 1000.58563 | 0.00468 | 998.44812 | 0.00455 | 956.4281 | 0.00457 | 939.74969 | 0.00451 | 950.59589 | 0.00437
949.1275 | 0.00507 | 956.32141 | 0.00507 | 926.06189 | 0.00528 | 980.66431 | 0.00502 | 978.13763 | 0.00502 | 978.93744 | 0.00496 | 911.43109 | 0.00476 | 914.7298 | 0.00478 | 909.37512 | 0.00477 | 879.35651 | 0.00421 | 885.26312 | 0.004 | 872.38934 | 0.00394 | 881.18365 | 0.00397 | 879.81104 | 0.00415 | 868.02985 | 0.00414 | 827.70337 | 0.00398 | 818.27795 | 0.00398 | 833.32629 | 0.00411 | 903.03088 | 0.00459 | 890.026 | 0.00462 | 884.98627 | 0.0045 | 919.20892 | 0.00454 | 913.92444 | 0.00433 | 906.28064 | 0.00442 | 879.76007 | 0.00442 | 856.80438 | 0.00415 | 849.3183 | 0.00423 | 987.97101 | 0.00456 | 978.45776 | 0.00473 | 1002.20056 | 0.00478 | 1011.64307 | 0.00462 | 1000.92651 | 0.00468 | 998.8291 | 0.00455 | 956.79858 | 0.00458 | 940.1048 | 0.00451 | 950.93518 | 0.00437
949.47552 | 0.00507 | 956.65533 | 0.00507 | 926.35803 | 0.00528 | 981.05585 | 0.00502 | 978.51978 | 0.00502 | 979.31415 | 0.00497 | 911.77588 | 0.00476 | 915.04956 | 0.00478 | 909.69177 | 0.00477 | 879.67255 | 0.00421 | 885.57245 | 0.004 | 872.71124 | 0.00394 | 881.49847 | 0.00397 | 880.11377 | 0.00415 | 868.34674 | 0.00414 | 828.02362 | 0.00398 | 818.58435 | 0.00398 | 833.64569 | 0.00412 | 903.34564 | 0.00459 | 890.35468 | 0.00462 | 885.29456 | 0.0045 | 919.53809 | 0.00454 | 914.26196 | 0.00433 | 906.63049 | 0.00442 | 880.06329 | 0.00442 | 857.09436 | 0.00415 | 849.62238 | 0.00423 | 988.31982 | 0.00456 | 978.77454 | 0.00473 | 1002.5329 | 0.00478 | 1012.03235 | 0.00463 | 1001.29199 | 0.00468 | 999.20221 | 0.00455 | 957.13806 | 0.00458 | 940.45233 | 0.00451 | 951.31354 | 0.00438
949.76422 | 0.00507 | 956.9693 | 0.00508 | 926.6947 | 0.00528 | 981.37933 | 0.00502 | 978.86261 | 0.00503 | 979.64148 | 0.00497 | 912.11249 | 0.00476 | 915.33356 | 0.00479 | 910.0083 | 0.00477 | 880.00153 | 0.00421 | 885.88177 | 0.004 | 873.03906 | 0.00395 | 881.82672 | 0.00397 | 880.41052 | 0.00415 | 868.65662 | 0.00414 | 828.33112 | 0.00399 | 818.89636 | 0.00398 | 833.93994 | 0.00412 | 903.64105 | 0.00459 | 890.64374 | 0.00462 | 885.59045 | 0.0045 | 919.87415 | 0.00454 | 914.57941 | 0.00433 | 906.95978 | 0.00442 | 880.36652 | 0.00442 | 857.38446 | 0.00415 | 849.93933 | 0.00424 | 988.67657 | 0.00456 | 979.09058 | 0.00474 | 1002.85779 | 0.00478 | 1012.41241 | 0.00462 | 1001.67334 | 0.00468 | 999.56732 | 0.00455 | 957.48584 | 0.00458 | 940.77582 | 0.00451 | 951.65283 | 0.00438
950.07239 | 0.00507 | 957.2832 | 0.00508 | 926.9917 | 0.00528 | 981.74127 | 0.00502 | 979.22461 | 0.00503 | 979.99805 | 0.00497 | 912.45807 | 0.00477 | 915.65332 | 0.00479 | 910.33459 | 0.00477 | 880.34448 | 0.00421 | 886.16473 | 0.00401 | 873.36737 | 0.00395 | 882.13513 | 0.00397 | 880.73969 | 0.00415 | 868.95953 | 0.00414 | 828.63245 | 0.00399 | 819.21503 | 0.00398 | 834.2215 | 0.00412 | 903.93591 | 0.00459 | 890.92621 | 0.00462 | 885.87946 | 0.0045 | 920.21014 | 0.00454 | 914.91046 | 0.00433 | 907.28967 | 0.00443 | 880.65729 | 0.00442 | 857.71826 | 0.00415 | 850.25586 | 0.00424 | 989.02545 | 0.00456 | 979.43127 | 0.00474 | 1003.18219 | 0.00478 | 1012.77722 | 0.00463 | 1002.03015 | 0.00468 | 999.92389 | 0.00456 | 957.86383 | 0.00458 | 941.12335 | 0.00452 | 951.98462 | 0.00438
950.37079 | 0.00508 | 957.59796 | 0.00508 | 927.25958 | 0.00528 | 982.09436 | 0.00502 | 979.56824 | 0.00503 | 980.33508 | 0.00497 | 912.82141 | 0.00477 | 916.00085 | 0.00479 | 910.66901 | 0.00477 | 880.66052 | 0.00422 | 886.48059 | 0.00401 | 873.6759 | 0.00395 | 882.43652 | 0.00397 | 881.07581 | 0.00415 | 869.26294 | 0.00414 | 828.94043 | 0.00399 | 819.51477 | 0.00398 | 834.53473 | 0.00412 | 904.2442 | 0.00459 | 891.22858 | 0.00462 | 886.19464 | 0.0045 | 920.51978 | 0.00455 | 915.25446 | 0.00433 | 907.61951 | 0.00443 | 880.9859 | 0.00442 | 858.0459 | 0.00415 | 850.56665 | 0.00424 | 989.36627 | 0.00456 | 979.75525 | 0.00474 | 1003.50647 | 0.00478 | 1013.17383 | 0.00463 | 1002.37103 | 0.00468 | 1000.29694 | 0.00456 | 958.21918 | 0.00458 | 941.49353 | 0.00452 | 952.31635 | 0.00438
950.68951 | 0.00508 | 957.93195 | 0.00508 | 927.53632 | 0.00529 | 982.44672 | 0.00502 | 979.9007 | 0.00504 | 980.69238 | 0.00497 | 913.16699 | 0.00477 | 916.35724 | 0.00479 | 910.99518 | 0.00478 | 880.96362 | 0.00422 | 886.80981 | 0.00401 | 874.00372 | 0.00395 | 882.77771 | 0.00397 | 881.39252 | 0.00415 | 869.58575 | 0.00415 | 829.25409 | 0.00399 | 819.80841 | 0.00399 | 834.84131 | 0.00412 | 904.53955 | 0.00459 | 891.53741 | 0.00463 | 886.5105 | 0.0045 | 920.84943 | 0.00456 | 915.61847 | 0.00433 | 907.92889 | 0.00443 | 881.30817 | 0.00443 | 858.36115 | 0.00416 | 850.87689 | 0.00424 | 989.69849 | 0.00457 | 980.11176 | 0.00474 | 1003.83936 | 0.00479 | 1013.54663 | 0.00463 | 1002.74377 | 0.00469 | 1000.66138 | 0.00456 | 958.57379 | 0.00458 | 941.84106 | 0.00452 | 952.65564 | 0.00438
950.97827 | 0.00508 | 958.26593 | 0.00508 | 927.79364 | 0.00529 | 982.78943 | 0.00503 | 980.25397 | 0.00504 | 981.04889 | 0.00497 | 913.46716 | 0.00477 | 916.68604 | 0.00479 | 911.33917 | 0.00478 | 881.26617 | 0.00423 | 887.11859 | 0.00401 | 874.29932 | 0.00395 | 883.06671 | 0.00397 | 881.68231 | 0.00416 | 869.91559 | 0.00415 | 829.55591 | 0.00399 | 820.09595 | 0.00399 | 835.16071 | 0.00412 | 904.83447 | 0.0046 | 891.84625 | 0.00463 | 886.79938 | 0.00451 | 921.17206 | 0.00456 | 915.94891 | 0.00434 | 908.27234 | 0.00443 | 881.6181 | 0.00443 | 858.67645 | 0.00415 | 851.20001 | 0.00424 | 990.0235 | 0.00457 | 980.43579 | 0.00475 | 1004.16376 | 0.00479 | 1013.89484 | 0.00463 | 1003.1012 | 0.00469 | 1001.03448 | 0.00456 | 958.914 | 0.00458 | 942.18793 | 0.00452 | 953.01068 | 0.00438
951.25635 | 0.00508 | 958.57019 | 0.00509 | 928.06146 | 0.00529 | 983.1521 | 0.00503 | 980.61676 | 0.00504 | 981.43536 | 0.00497 | 913.83051 | 0.00477 | 916.98798 | 0.00479 | 911.67358 | 0.00478 | 881.58917 | 0.00423 | 887.435 | 0.00401 | 874.62769 | 0.00395 | 883.38159 | 0.00398 | 882.00494 | 0.00415 | 870.21252 | 0.00415 | 829.86951 | 0.00399 | 820.41461 | 0.00399 | 835.4801 | 0.00412 | 905.13635 | 0.0046 | 892.12878 | 0.00463 | 887.09479 | 0.00451 | 921.51453 | 0.00456 | 916.28003 | 0.00434 | 908.61511 | 0.00443 | 881.9151 | 0.00443 | 858.98505 | 0.00416 | 851.5108 | 0.00424 | 990.34772 | 0.00457 | 980.74396 | 0.00475 | 1004.47211 | 0.00479 | 1014.30005 | 0.00463 | 1003.466 | 0.00469 | 1001.39893 | 0.00456 | 959.26868 | 0.00458 | 942.54297 | 0.00452 | 953.37329 | 0.00438
951.54498 | 0.00508 | 958.86487 | 0.00509 | 928.37787 | 0.0053 | 983.49481 | 0.00503 | 980.98846 | 0.00504 | 981.78217 | 0.00497 | 914.20355 | 0.00478 | 917.32568 | 0.0048 | 912.00867 | 0.00478 | 881.87238 | 0.00422 | 887.73083 | 0.00401 | 874.94904 | 0.00395 | 883.70288 | 0.00398 | 882.33459 | 0.00416 | 870.53534 | 0.00415 | 830.18365 | 0.00399 | 820.73944 | 0.00399 | 835.75549 | 0.00413 | 905.45099 | 0.0046 | 892.45056 | 0.00463 | 887.39069 | 0.00451 | 921.84424 | 0.00456 | 916.62396 | 0.00434 | 908.9444 | 0.00443 | 882.24982 | 0.00443 | 859.29364 | 0.00416 | 851.81488 | 0.00424 | 990.69653 | 0.00457 | 981.08453 | 0.00475 | 1004.82098 | 0.00479 | 1014.67218 | 0.00463 | 1003.84735 | 0.00469 | 1001.74744 | 0.00457 | 959.62396 | 0.00458 | 942.88232 | 0.00452 | 953.72076 | 0.00439
951.87347 | 0.00509 | 959.16913 | 0.00509 | 928.68457 | 0.0053 | 983.87683 | 0.00504 | 981.33209 | 0.00504 | 982.11914 | 0.00498 | 914.53052 | 0.00478 | 917.66418 | 0.0048 | 912.33417 | 0.00478 | 882.19489 | 0.00422 | 888.03369 | 0.00402 | 875.24469 | 0.00396 | 884.00476 | 0.00398 | 882.65723 | 0.00416 | 870.85815 | 0.00415 | 830.47882 | 0.00399 | 821.05194 | 0.00399 | 836.04364 | 0.00413 | 905.75928 | 0.0046 | 892.7594 | 0.00463 | 887.6861 | 0.00452 | 922.18018 | 0.00456 | 916.96149 | 0.00434 | 909.2807 | 0.00443 | 882.56604 | 0.00443 | 859.58984 | 0.00416 | 852.11218 | 0.00425 | 991.04541 | 0.00458 | 981.41724 | 0.00475 | 1005.14526 | 0.00479 | 1015.02911 | 0.00463 | 1004.20416 | 0.00469 | 1002.10461 | 0.00457 | 959.99445 | 0.00459 | 943.22162 | 0.00452 | 954.08344 | 0.00439
952.19141 | 0.00509 | 959.51282 | 0.00509 | 928.94183 | 0.0053 | 984.19067 | 0.00504 | 981.65485 | 0.00504 | 982.45624 | 0.00498 | 914.8396 | 0.00478 | 917.97504 | 0.0048 | 912.66931 | 0.00478 | 882.51733 | 0.00423 | 888.36298 | 0.00402 | 875.57251 | 0.00396 | 884.30029 | 0.00398 | 882.97345 | 0.00416 | 871.17505 | 0.00415 | 830.78632 | 0.00399 | 821.35785 | 0.00399 | 836.33179 | 0.00413 | 906.06116 | 0.0046 | 893.02209 | 0.00463 | 887.98853 | 0.00452 | 922.50934 | 0.00456 | 917.29901 | 0.00434 | 909.63055 | 0.00444 | 882.8692 | 0.00443 | 859.91132 | 0.00416 | 852.43591 | 0.00425 | 991.40222 | 0.00458 | 981.74921 | 0.00475 | 1005.47827 | 0.0048 | 1015.41772 | 0.00464 | 1004.5451 | 0.00469 | 1002.47705 | 0.00457 | 960.33459 | 0.00459 | 943.55334 | 0.00453 | 954.40698 | 0.00439
952.48981 | 0.00509 | 959.8371 | 0.0051 | 929.19922 | 0.0053 | 984.54297 | 0.00504 | 982.00806 | 0.00504 | 982.80304 | 0.00498 | 915.19403 | 0.00478 | 918.3136 | 0.0048 | 912.9859 | 0.00478 | 882.8269 | 0.00423 | 888.6723 | 0.00402 | 875.88098 | 0.00396 | 884.61517 | 0.00398 | 883.27661 | 0.00416 | 871.51074 | 0.00415 | 831.10046 | 0.00399 | 821.66425 | 0.00399 | 836.64502 | 0.00413 | 906.37579 | 0.0046 | 893.3244 | 0.00463 | 888.27753 | 0.00452 | 922.83246 | 0.00456 | 917.63654 | 0.00434 | 909.9469 | 0.00444 | 883.18536 | 0.00443 | 860.2265 | 0.00416 | 852.77148 | 0.00425 | 991.71851 | 0.00458 | 982.08185 | 0.00475 | 1005.81116 | 0.0048 | 1015.75806 | 0.00464 | 1004.90192 | 0.0047 | 1002.85803 | 0.00457 | 960.67413 | 0.00459 | 943.92419 | 0.00453 | 954.76202 | 0.00439
952.79803 | 0.00509 | 960.15186 | 0.0051 | 929.48651 | 0.0053 | 984.94495 | 0.00504 | 982.37018 | 0.00505 | 983.16034 | 0.00498 | 915.54852 | 0.00478 | 918.64233 | 0.0048 | 913.32996 | 0.00479 | 883.15637 | 0.00423 | 888.98169 | 0.00402 | 876.18945 | 0.00397 | 884.94989 | 0.00399 | 883.5929 | 0.00417 | 871.82764 | 0.00416 | 831.42078 | 0.004 | 821.97015 | 0.00399 | 836.9516 | 0.00413 | 906.68408 | 0.00461 | 893.62683 | 0.00463 | 888.57983 | 0.00452 | 923.17493 | 0.00456 | 917.96753 | 0.00434 | 910.25043 | 0.00444 | 883.51392 | 0.00443 | 860.5351 | 0.00416 | 853.09467 | 0.00425 | 992.03485 | 0.00458 | 982.39795 | 0.00476 | 1006.14343 | 0.0048 | 1016.13019 | 0.00464 | 1005.26733 | 0.0047 | 1003.20667 | 0.00457 | 961.02942 | 0.00459 | 944.29443 | 0.00453 | 955.09375 | 0.0044
953.09644 | 0.00509 | 960.4361 | 0.0051 | 929.75354 | 0.00531 | 985.2876 | 0.00504 | 982.7522 | 0.00505 | 983.50708 | 0.00498 | 915.88513 | 0.00478 | 918.96216 | 0.00481 | 913.68274 | 0.00479 | 883.49884 | 0.00423 | 889.29047 | 0.00402 | 876.48511 | 0.00396 | 885.26465 | 0.00399 | 883.89606 | 0.00417 | 872.12408 | 0.00416 | 831.71594 | 0.004 | 822.26379 | 0.004 | 837.23981 | 0.00414 | 906.9726 | 0.00461 | 893.92932 | 0.00464 | 888.87573 | 0.00452 | 923.51746 | 0.00457 | 918.29797 | 0.00435 | 910.57971 | 0.00444 | 883.81042 | 0.00443 | 860.86322 | 0.00416 | 853.3988 | 0.00425 | 992.38367 | 0.00458 | 982.72992 | 0.00476 | 1006.45984 | 0.0048 | 1016.487 | 0.00464 | 1005.64069 | 0.0047 | 1003.57178 | 0.00457 | 961.38409 | 0.0046 | 944.63373 | 0.00453 | 955.44122 | 0.0044
953.38507 | 0.0051 | 960.76038 | 0.00511 | 930.07074 | 0.00531 | 985.63995 | 0.00504 | 983.10547 | 0.00505 | 983.86359 | 0.00498 | 916.22101 | 0.00478 | 919.28204 | 0.00481 | 913.99939 | 0.00479 | 883.80188 | 0.00424 | 889.59979 | 0.00402 | 876.81989 | 0.00396 | 885.55963 | 0.00399 | 884.21228 | 0.00417 | 872.44739 | 0.00416 | 832.02344 | 0.004 | 822.56354 | 0.004 | 837.5213 | 0.00414 | 907.28723 | 0.00461 | 894.19843 | 0.00464 | 889.15131 | 0.00452 | 923.85352 | 0.00457 | 918.6225 | 0.00434 | 910.93604 | 0.00444 | 884.12036 | 0.00444 | 861.15277 | 0.00417 | 853.70905 | 0.00425 | 992.74109 | 0.00458 | 983.05463 | 0.00476 | 1006.79272 | 0.0048 | 1016.86774 | 0.00464 | 1006.02142 | 0.0047 | 1003.96075 | 0.00458 | 961.76276 | 0.0046 | 944.95038 | 0.00453 | 955.7572 | 0.0044
953.69324 | 0.0051 | 961.104 | 0.00511 | 930.38715 | 0.00531 | 985.96344 | 0.00505 | 983.43866 | 0.00506 | 984.21039 | 0.00498 | 916.58514 | 0.00479 | 919.62054 | 0.00481 | 914.32568 | 0.00479 | 884.09802 | 0.00424 | 889.90967 | 0.00403 | 877.14124 | 0.00396 | 885.86804 | 0.00399 | 884.52844 | 0.00417 | 872.7832 | 0.00416 | 832.35651 | 0.004 | 822.87 | 0.004 | 837.83453 | 0.00414 | 907.60254 | 0.00461 | 894.50726 | 0.00464 | 889.45361 | 0.00453 | 924.17615 | 0.00457 | 918.97302 | 0.00435 | 911.27881 | 0.00444 | 884.44269 | 0.00444 | 861.47424 | 0.00417 | 854.03229 | 0.00425 | 993.07336 | 0.00458 | 983.36279 | 0.00476 | 1007.11707 | 0.00481 | 1017.25641 | 0.00464 | 1006.41138 | 0.00471 | 1004.3252 | 0.00458 | 962.10986 | 0.0046 | 945.30475 | 0.00453 | 956.12738 | 0.0044
953.99164 | 0.0051 | 961.4187 | 0.00511 | 930.70435 | 0.00531 | 986.32544 | 0.00505 | 983.79108 | 0.00506 | 984.54742 | 0.00499 | 916.90314 | 0.00479 | 919.95898 | 0.00481 | 914.66968 | 0.00479 | 884.42102 | 0.00423 | 890.23834 | 0.00403 | 877.46954 | 0.00397 | 886.18982 | 0.00399 | 884.84521 | 0.00417 | 873.08661 | 0.00416 | 832.64502 | 0.004 | 823.16364 | 0.004 | 838.12885 | 0.00414 | 907.91718 | 0.00462 | 894.82251 | 0.00465 | 889.76892 | 0.00453 | 924.5058 | 0.00457 | 919.32349 | 0.00435 | 911.60864 | 0.00445 | 884.75214 | 0.00444 | 861.80798 | 0.00417 | 854.35541 | 0.00425 | 993.38965 | 0.00458 | 983.67023 | 0.00476 | 1007.45795 | 0.00481 | 1017.60461 | 0.00465 | 1006.78412 | 0.00471 | 1004.68237 | 0.00458 | 962.47272 | 0.00461 | 945.68317 | 0.00453 | 956.49005 | 0.0044
954.30066 | 0.0051 | 961.74231 | 0.00511 | 930.98108 | 0.00532 | 986.66882 | 0.00505 | 984.17322 | 0.00506 | 984.90466 | 0.00499 | 917.2301 | 0.00479 | 920.27887 | 0.00482 | 914.99512 | 0.00479 | 884.73059 | 0.00423 | 890.5542 | 0.00403 | 877.78448 | 0.00396 | 886.5047 | 0.00399 | 885.17426 | 0.00417 | 873.38354 | 0.00416 | 832.94684 | 0.004 | 823.47559 | 0.004 | 838.44818 | 0.00414 | 908.21204 | 0.00462 | 895.12494 | 0.00465 | 890.07123 | 0.00453 | 924.8219 | 0.00457 | 919.66101 | 0.00435 | 911.93152 | 0.00445 | 885.06201 | 0.00444 | 862.12946 | 0.00418 | 854.65948 | 0.00426 | 993.73053 | 0.00459 | 984.0274 | 0.00477 | 1007.78223 | 0.00481 | 1017.97742 | 0.00465 | 1007.11707 | 0.00471 | 1005.03888 | 0.00458 | 962.80469 | 0.00461 | 946.03827 | 0.00454 | 956.84509 | 0.0044
954.5885 | 0.0051 | 962.05701 | 0.00511 | 931.25873 | 0.00532 | 987.02118 | 0.00505 | 984.52643 | 0.00506 | 985.26123 | 0.00499 | 917.57568 | 0.00479 | 920.59869 | 0.00482 | 915.33917 | 0.0048 | 885.04669 | 0.00423 | 890.85699 | 0.00403 | 878.09302 | 0.00396 | 886.81952 | 0.00399 | 885.4776 | 0.00418 | 873.66699 | 0.00417 | 833.24811 | 0.00401 | 823.79425 | 0.004 | 838.75476 | 0.00414 | 908.50745 | 0.00462 | 895.43378 | 0.00465 | 890.36023 | 0.00453 | 925.16437 | 0.00458 | 920.01208 | 0.00435 | 912.26782 | 0.00445 | 885.39667 | 0.00444 | 862.42566 | 0.00418 | 854.98883 | 0.00426 | 994.05481 | 0.00459 | 984.37592 | 0.00477 | 1008.0907 | 0.00481 | 1018.34949 | 0.00465 | 1007.49048 | 0.00471 | 1005.42786 | 0.00458 | 963.13666 | 0.00461 | 946.41602 | 0.00454 | 957.17688 | 0.00441
954.91699 | 0.00511 | 962.38055 | 0.00512 | 931.51599 | 0.00532 | 987.39355 | 0.00506 | 984.87885 | 0.00506 | 985.61774 | 0.005 | 917.91223 | 0.0048 | 920.92743 | 0.00482 | 915.68311 | 0.0048 | 885.36908 | 0.00423 | 891.15997 | 0.00403 | 878.40149 | 0.00396 | 887.12787 | 0.00399 | 885.77435 | 0.00417 | 873.96985 | 0.00417 | 833.54944 | 0.00401 | 824.10681 | 0.00401 | 839.04907 | 0.00414 | 908.78943 | 0.00462 | 895.72919 | 0.00465 | 890.65613 | 0.00453 | 925.50043 | 0.00458 | 920.34894 | 0.00435 | 912.6106 | 0.00445 | 885.70612 | 0.00444 | 862.73474 | 0.00418 | 855.30591 | 0.00426 | 994.39569 | 0.00459 | 984.70001 | 0.00477 | 1008.43152 | 0.00482 | 1018.73022 | 0.00465 | 1007.87976 | 0.00471 | 1005.79297 | 0.00458 | 963.48438 | 0.00461 | 946.74023 | 0.00454 | 957.51611 | 0.00441
955.23492 | 0.00511 | 962.70496 | 0.00512 | 931.82269 | 0.00532 | 987.76587 | 0.00506 | 985.22168 | 0.00506 | 985.93536 | 0.005 | 918.25775 | 0.0048 | 921.25696 | 0.00482 | 916.00861 | 0.0048 | 885.69208 | 0.00424 | 891.4693 | 0.00403 | 878.7229 | 0.00397 | 887.43628 | 0.00399 | 886.09698 | 0.00418 | 874.29321 | 0.00417 | 833.86359 | 0.00401 | 824.41937 | 0.00401 | 839.37457 | 0.00414 | 909.1106 | 0.00462 | 896.01868 | 0.00465 | 890.93225 | 0.00453 | 925.84998 | 0.00458 | 920.70001 | 0.00436 | 912.96698 | 0.00445 | 886.00989 | 0.00444 | 863.06244 | 0.00418 | 855.62286 | 0.00426 | 994.74445 | 0.00459 | 985.01605 | 0.00477 | 1008.73999 | 0.00482 | 1019.0871 | 0.00465 | 1008.24457 | 0.00472 | 1006.14948 | 0.00458 | 963.83905 | 0.00461 | 947.06378 | 0.00454 | 957.88635 | 0.00441
955.55365 | 0.00512 | 963.00922 | 0.00512 | 932.12939 | 0.00532 | 988.09894 | 0.00506 | 985.55493 | 0.00506 | 986.28204 | 0.005 | 918.61218 | 0.0048 | 921.6037 | 0.00482 | 916.34375 | 0.0048 | 886.02808 | 0.00424 | 891.77161 | 0.00403 | 879.03778 | 0.00397 | 887.7511 | 0.004 | 886.40674 | 0.00418 | 874.60309 | 0.00417 | 834.18335 | 0.00401 | 824.71912 | 0.00401 | 839.6817 | 0.00414 | 909.43878 | 0.00462 | 896.31409 | 0.00466 | 891.24744 | 0.00453 | 926.1662 | 0.00458 | 921.02399 | 0.00436 | 913.28333 | 0.00445 | 886.30688 | 0.00445 | 863.3772 | 0.00418 | 855.92694 | 0.00427 | 995.09332 | 0.00459 | 985.33215 | 0.00478 | 1009.06427 | 0.00482 | 1019.45129 | 0.00465 | 1008.58545 | 0.00472 | 1006.50604 | 0.00458 | 964.19434 | 0.00461 | 947.39612 | 0.00454 | 958.27234 | 0.00441
955.82196 | 0.00512 | 963.32391 | 0.00512 | 932.45636 | 0.00532 | 988.44171 | 0.00506 | 985.90729 | 0.00507 | 986.63861 | 0.005 | 918.93915 | 0.0048 | 921.92426 | 0.00482 | 916.66925 | 0.0048 | 886.36401 | 0.00425 | 892.09436 | 0.00404 | 879.34625 | 0.00397 | 888.06598 | 0.004 | 886.71643 | 0.00418 | 874.93939 | 0.00417 | 834.47241 | 0.00401 | 825.02502 | 0.00401 | 839.98218 | 0.00414 | 909.74054 | 0.00463 | 896.61011 | 0.00466 | 891.53644 | 0.00454 | 926.49524 | 0.00459 | 921.34155 | 0.00436 | 913.61969 | 0.00446 | 886.62866 | 0.00445 | 863.68628 | 0.00418 | 856.23712 | 0.00426 | 995.41827 | 0.00459 | 985.67279 | 0.00478 | 1009.40521 | 0.00482 | 1019.84784 | 0.00466 | 1008.95087 | 0.00472 | 1006.87115 | 0.00458 | 964.53387 | 0.00461 | 947.7663 | 0.00455 | 958.61981 | 0.00441
956.12042 | 0.00512 | 963.64832 | 0.00512 | 932.71362 | 0.00533 | 988.78442 | 0.00506 | 986.27979 | 0.00507 | 986.97565 | 0.005 | 919.28473 | 0.0048 | 922.24408 | 0.00483 | 917.00433 | 0.00481 | 886.68011 | 0.00425 | 892.41022 | 0.00404 | 879.65479 | 0.00397 | 888.38129 | 0.00399 | 887.02618 | 0.00418 | 875.26227 | 0.00417 | 834.77368 | 0.00401 | 825.34979 | 0.00401 | 840.29486 | 0.00414 | 910.07513 | 0.00463 | 896.91895 | 0.00466 | 891.81238 | 0.00454 | 926.81836 | 0.00458 | 921.6925 | 0.00436 | 913.94257 | 0.00446 | 886.94482 | 0.00445 | 864.00775 | 0.00418 | 856.5603 | 0.00427 | 995.73462 | 0.0046 | 986.01343 | 0.00478 | 1009.71356 | 0.00483 | 1020.22852 | 0.00466 | 1009.31561 | 0.00472 | 1007.24353 | 0.00458 | 964.87402 | 0.00461 | 948.12897 | 0.00455 | 958.95911 | 0.00442
956.42859 | 0.00512 | 963.96222 | 0.00512 | 932.99115 | 0.00533 | 989.13672 | 0.00507 | 986.63306 | 0.00507 | 987.34271 | 0.005 | 919.59387 | 0.00481 | 922.55499 | 0.00483 | 917.34839 | 0.00481 | 887.0025 | 0.00425 | 892.73236 | 0.00404 | 879.98315 | 0.00398 | 888.71545 | 0.004 | 887.32935 | 0.00418 | 875.55219 | 0.00418 | 835.08783 | 0.00402 | 825.63733 | 0.00402 | 840.5769 | 0.00415 | 910.37646 | 0.00463 | 897.21436 | 0.00467 | 892.10779 | 0.00454 | 927.15442 | 0.00459 | 922.01007 | 0.00436 | 914.29236 | 0.00446 | 887.26093 | 0.00446 | 864.32922 | 0.00418 | 856.90277 | 0.00427 | 996.0589 | 0.0046 | 986.32947 | 0.00478 | 1010.02997 | 0.00483 | 1020.60132 | 0.00466 | 1009.69696 | 0.00472 | 1007.62457 | 0.00459 | 965.23688 | 0.00462 | 948.49915 | 0.00455 | 959.27502 | 0.00442
956.71729 | 0.00512 | 964.24719 | 0.00512 | 933.29785 | 0.00533 | 989.47943 | 0.00507 | 986.97589 | 0.00507 | 987.72913 | 0.00501 | 919.91187 | 0.00481 | 922.8927 | 0.00483 | 917.68274 | 0.00481 | 887.3186 | 0.00425 | 893.04175 | 0.00404 | 880.29169 | 0.00397 | 889.03082 | 0.004 | 887.6391 | 0.00419 | 875.87555 | 0.00418 | 835.37683 | 0.00402 | 825.94989 | 0.00402 | 840.86511 | 0.00415 | 910.65845 | 0.00463 | 897.52325 | 0.00466 | 892.4231 | 0.00454 | 927.49695 | 0.00459 | 922.3606 | 0.00436 | 914.63513 | 0.00446 | 887.56421 | 0.00446 | 864.63782 | 0.00419 | 857.21289 | 0.00427 | 996.36725 | 0.0046 | 986.63763 | 0.00478 | 1010.34625 | 0.00483 | 1020.94165 | 0.00466 | 1010.0863 | 0.00472 | 1007.97314 | 0.00459 | 965.59979 | 0.00462 | 948.84607 | 0.00455 | 959.6225 | 0.00442
957.00592 | 0.00512 | 964.55151 | 0.00513 | 933.60455 | 0.00534 | 989.83258 | 0.00507 | 987.34833 | 0.00507 | 988.07593 | 0.00501 | 920.28491 | 0.00481 | 923.22223 | 0.00483 | 917.99939 | 0.00481 | 887.6416 | 0.00425 | 893.34467 | 0.00404 | 880.59363 | 0.00398 | 889.31293 | 0.004 | 887.95532 | 0.00419 | 876.19189 | 0.00418 | 835.672 | 0.00402 | 826.28082 | 0.00402 | 841.17169 | 0.00415 | 910.97363 | 0.00463 | 897.81915 | 0.00467 | 892.71906 | 0.00454 | 927.83301 | 0.00459 | 922.68512 | 0.00437 | 914.97791 | 0.00446 | 887.86737 | 0.00446 | 864.953 | 0.00419 | 857.51074 | 0.00427 | 996.69952 | 0.00461 | 986.95367 | 0.00478 | 1010.65472 | 0.00483 | 1021.29785 | 0.00466 | 1010.45172 | 0.00473 | 1008.34619 | 0.00459 | 965.95447 | 0.00462 | 949.19354 | 0.00455 | 959.97754 | 0.00442
957.34424 | 0.00512 | 964.87585 | 0.00513 | 933.91125 | 0.00534 | 990.16565 | 0.00507 | 987.68152 | 0.00507 | 988.42273 | 0.00501 | 920.63934 | 0.00481 | 923.54205 | 0.00483 | 918.31592 | 0.00481 | 887.98395 | 0.00425 | 893.65399 | 0.00404 | 880.90216 | 0.00398 | 889.64709 | 0.00401 | 888.27142 | 0.00419 | 876.50177 | 0.00418 | 835.99231 | 0.00402 | 826.58673 | 0.00402 | 841.47876 | 0.00415 | 911.27502 | 0.00463 | 898.12805 | 0.00467 | 893.0144 | 0.00454 | 928.15564 | 0.00459 | 923.01556 | 0.00437 | 915.30078 | 0.00446 | 888.17731 | 0.00446 | 865.2616 | 0.00419 | 857.82776 | 0.00427 | 997.03235 | 0.0046 | 987.28564 | 0.00478 | 1010.95447 | 0.00483 | 1021.68652 | 0.00467 | 1010.82446 | 0.00473 | 1008.7113 | 0.0046 | 966.31732 | 0.00462 | 949.54041 | 0.00456 | 960.33203 | 0.00442
957.63287 | 0.00512 | 965.18018 | 0.00513 | 934.20825 | 0.00534 | 990.51794 | 0.00507 | 988.02435 | 0.00508 | 988.74036 | 0.00501 | 920.94849 | 0.00481 | 923.85297 | 0.00483 | 918.67847 | 0.00482 | 888.29352 | 0.00425 | 893.96332 | 0.00404 | 881.22351 | 0.00398 | 889.94904 | 0.00401 | 888.58118 | 0.00419 | 876.81812 | 0.00418 | 836.31213 | 0.00402 | 826.89313 | 0.00402 | 841.7854 | 0.00416 | 911.58331 | 0.00463 | 898.42987 | 0.00467 | 893.30396 | 0.00455 | 928.46527 | 0.00459 | 923.35309 | 0.00437 | 915.6571 | 0.00447 | 888.48676 | 0.00446 | 865.58307 | 0.00419 | 858.151 | 0.00427 | 997.37329 | 0.00461 | 987.63428 | 0.00478 | 1011.29541 | 0.00483 | 1022.06726 | 0.00467 | 1011.18201 | 0.00473 | 1009.09235 | 0.0046 | 966.65753 | 0.00462 | 949.90308 | 0.00456 | 960.672 | 0.00442
957.92072 | 0.00513 | 965.50452 | 0.00513 | 934.48584 | 0.00534 | 990.86066 | 0.00507 | 988.37677 | 0.00508 | 989.07733 | 0.00502 | 921.26654 | 0.00481 | 924.1817 | 0.00483 | 919.04016 | 0.00482 | 888.61603 | 0.00425 | 894.28558 | 0.00404 | 881.54547 | 0.00398 | 890.25739 | 0.00401 | 888.89728 | 0.00419 | 877.13446 | 0.00418 | 836.62012 | 0.00402 | 827.1806 | 0.00402 | 842.08575 | 0.00416 | 911.89795 | 0.00464 | 898.72577 | 0.00468 | 893.61273 | 0.00455 | 928.7879 | 0.0046 | 923.68402 | 0.00437 | 915.98639 | 0.00447 | 888.79614 | 0.00446 | 865.89832 | 0.00419 | 858.47418 | 0.00428 | 997.68958 | 0.00461 | 987.97485 | 0.00478 | 1011.63629 | 0.00483 | 1022.44 | 0.00467 | 1011.52283 | 0.00473 | 1009.44885 | 0.0046 | 967.00464 | 0.00462 | 950.2348 | 0.00456 | 961.03461 | 0.00443
958.23944 | 0.00513 | 965.81836 | 0.00514 | 934.74316 | 0.00535 | 991.20337 | 0.00508 | 988.74927 | 0.00508 | 989.4541 | 0.00502 | 921.59344 | 0.00482 | 924.51123 | 0.00484 | 919.36646 | 0.00482 | 888.91919 | 0.00425 | 894.59491 | 0.00404 | 881.82709 | 0.00398 | 890.5658 | 0.00401 | 889.19415 | 0.00419 | 877.4314 | 0.00419 | 836.92139 | 0.00402 | 827.48651 | 0.00402 | 842.39899 | 0.00416 | 912.21326 | 0.00464 | 899.05402 | 0.00468 | 893.90814 | 0.00455 | 929.13745 | 0.0046 | 924.02155 | 0.00437 | 916.33624 | 0.00447 | 889.13757 | 0.00446 | 866.21979 | 0.00419 | 858.78448 | 0.00428 | 998.04633 | 0.00461 | 988.29089 | 0.00479 | 1011.96057 | 0.00483 | 1022.81274 | 0.00467 | 1011.90424 | 0.00473 | 1009.8053 | 0.0046 | 967.33655 | 0.00463 | 950.58234 | 0.00456 | 961.38147 | 0.00443
958.53784 | 0.00513 | 966.13312 | 0.00514 | 935.04016 | 0.00535 | 991.56604 | 0.00508 | 989.11212 | 0.00509 | 989.79114 | 0.00502 | 921.94794 | 0.00482 | 924.82208 | 0.00484 | 919.69196 | 0.00482 | 889.25513 | 0.00426 | 894.91119 | 0.00404 | 882.13562 | 0.00398 | 890.86133 | 0.00401 | 889.48389 | 0.00419 | 877.74127 | 0.00418 | 837.22882 | 0.00402 | 827.81744 | 0.00403 | 842.70557 | 0.00416 | 912.52789 | 0.00464 | 899.34351 | 0.00468 | 894.20404 | 0.00455 | 929.46698 | 0.0046 | 924.34558 | 0.00437 | 916.69897 | 0.00447 | 889.43457 | 0.00446 | 866.54071 | 0.00419 | 859.1076 | 0.00428 | 998.3468 | 0.00461 | 988.6156 | 0.00479 | 1012.32605 | 0.00484 | 1023.17688 | 0.00467 | 1012.29352 | 0.00473 | 1010.17847 | 0.0046 | 967.65338 | 0.00462 | 950.94501 | 0.00456 | 961.7132 | 0.00443
958.84607 | 0.00514 | 966.44702 | 0.00514 | 935.34686 | 0.00535 | 991.88959 | 0.00508 | 989.47412 | 0.00509 | 990.14771 | 0.00502 | 922.30231 | 0.00482 | 925.12329 | 0.00484 | 920.0174 | 0.00483 | 889.57758 | 0.00426 | 895.21362 | 0.00405 | 882.46399 | 0.00399 | 891.17621 | 0.00401 | 889.78668 | 0.00419 | 878.07056 | 0.00419 | 837.5368 | 0.00403 | 828.13611 | 0.00403 | 843.00659 | 0.00416 | 912.80988 | 0.00464 | 899.65234 | 0.00468 | 894.49945 | 0.00455 | 929.78961 | 0.0046 | 924.67651 | 0.00437 | 917.02832 | 0.00447 | 889.73785 | 0.00447 | 866.83069 | 0.00419 | 859.42462 | 0.00428 | 998.67902 | 0.00462 | 988.9317 | 0.00479 | 1012.6344 | 0.00484 | 1023.53375 | 0.00468 | 1012.65033 | 0.00473 | 1010.53497 | 0.0046 | 968.00806 | 0.00463 | 951.2691 | 0.00457 | 962.07581 | 0.00443
959.14447 | 0.00514 | 966.75128 | 0.00514 | 935.6535 | 0.00536 | 992.27155 | 0.00508 | 989.81702 | 0.00509 | 990.48468 | 0.00502 | 922.63 | 0.00482 | 925.47968 | 0.00484 | 920.3703 | 0.00483 | 889.89417 | 0.00426 | 895.52936 | 0.00405 | 882.76599 | 0.00399 | 891.47809 | 0.00401 | 890.10333 | 0.0042 | 878.39392 | 0.00419 | 837.8443 | 0.00403 | 828.4425 | 0.00403 | 843.30701 | 0.00416 | 913.12463 | 0.00464 | 899.94775 | 0.00468 | 894.80176 | 0.00456 | 930.10571 | 0.0046 | 925.00055 | 0.00437 | 917.37109 | 0.00448 | 890.05396 | 0.00447 | 867.13318 | 0.00419 | 859.75403 | 0.00428 | 999.00397 | 0.00462 | 989.25574 | 0.00479 | 1012.9342 | 0.00484 | 1023.90588 | 0.00468 | 1013.01514 | 0.00473 | 1010.91602 | 0.00461 | 968.37091 | 0.00463 | 951.63116 | 0.00457 | 962.43085 | 0.00443
959.44287 | 0.00514 | 967.05554 | 0.00514 | 935.9505 | 0.00536 | 992.62384 | 0.00508 | 990.17987 | 0.00509 | 990.80151 | 0.00502 | 922.97559 | 0.00482 | 925.8092 | 0.00484 | 920.65143 | 0.00483 | 890.22308 | 0.00426 | 895.85211 | 0.00405 | 883.0874 | 0.00399 | 891.7865 | 0.00402 | 890.40613 | 0.0042 | 878.74316 | 0.00419 | 838.15228 | 0.00403 | 828.74231 | 0.00403 | 843.60748 | 0.00416 | 913.43292 | 0.00464 | 900.24371 | 0.00468 | 895.11707 | 0.00456 | 930.42188 | 0.00461 | 925.3316 | 0.00438 | 917.70099 | 0.00448 | 890.37628 | 0.00447 | 867.46747 | 0.0042 | 860.07056 | 0.00428 | 999.30371 | 0.00462 | 989.59631 | 0.0048 | 1013.25055 | 0.00484 | 1024.28662 | 0.00468 | 1013.39648 | 0.00474 | 1011.28107 | 0.00461 | 968.71863 | 0.00463 | 951.9635 | 0.00457 | 962.76257 | 0.00443
959.75104 | 0.00514 | 967.36072 | 0.00515 | 936.23779 | 0.00536 | 992.94733 | 0.00508 | 990.54266 | 0.00509 | 991.18799 | 0.00502 | 923.28473 | 0.00482 | 926.12909 | 0.00485 | 920.98584 | 0.00483 | 890.55261 | 0.00427 | 896.18787 | 0.00405 | 883.38953 | 0.00399 | 892.10779 | 0.00402 | 890.70288 | 0.0042 | 879.02014 | 0.00419 | 838.46643 | 0.00403 | 829.05432 | 0.00403 | 843.90179 | 0.00417 | 913.74121 | 0.00465 | 900.56543 | 0.00468 | 895.41937 | 0.00456 | 930.74506 | 0.00461 | 925.69562 | 0.00438 | 918.02386 | 0.00448 | 890.69861 | 0.00447 | 867.76984 | 0.0042 | 860.38135 | 0.00428 | 999.61206 | 0.00462 | 989.92834 | 0.0048 | 1013.59937 | 0.00485 | 1024.65149 | 0.00468 | 1013.75391 | 0.00474 | 1011.6535 | 0.00461 | 969.01971 | 0.00463 | 952.3255 | 0.00457 | 963.08679 | 0.00443
960.06 | 0.00514 | 967.66492 | 0.00515 | 936.50488 | 0.00536 | 993.31006 | 0.00509 | 990.89514 | 0.00509 | 991.53558 | 0.00502 | 923.62952 | 0.00483 | 926.45789 | 0.00485 | 921.33868 | 0.00483 | 890.84222 | 0.00427 | 896.49023 | 0.00405 | 883.68457 | 0.00399 | 892.42267 | 0.00402 | 891.01904 | 0.0042 | 879.32355 | 0.00419 | 838.75494 | 0.00403 | 829.35455 | 0.00404 | 844.21448 | 0.00417 | 914.05585 | 0.00465 | 900.85449 | 0.00468 | 895.7218 | 0.00456 | 931.08752 | 0.00461 | 926.03308 | 0.00438 | 918.38013 | 0.00448 | 890.99567 | 0.00447 | 868.07843 | 0.0042 | 860.67914 | 0.00428 | 999.95294 | 0.00462 | 990.26099 | 0.0048 | 1013.91577 | 0.00485 | 1025.0321 | 0.00468 | 1014.12665 | 0.00474 | 1012.03455 | 0.00461 | 969.35162 | 0.00463 | 952.71149 | 0.00457 | 963.43365 | 0.00443
960.38776 | 0.00515 | 967.97888 | 0.00515 | 936.81238 | 0.00536 | 993.68158 | 0.00509 | 991.258 | 0.0051 | 991.87256 | 0.00503 | 923.99365 | 0.00483 | 926.76868 | 0.00485 | 921.68268 | 0.00483 | 891.16522 | 0.00427 | 896.80011 | 0.00405 | 884.01288 | 0.00399 | 892.73743 | 0.00402 | 891.34167 | 0.0042 | 879.61993 | 0.00419 | 839.06293 | 0.00403 | 829.67322 | 0.00404 | 844.50879 | 0.00417 | 914.34436 | 0.00465 | 901.16333 | 0.00468 | 896.02356 | 0.00456 | 931.43652 | 0.00461 | 926.36359 | 0.00438 | 918.73633 | 0.00448 | 891.29883 | 0.00448 | 868.3999 | 0.0042 | 861.00226 | 0.00428 | 1000.27722 | 0.00462 | 990.56915 | 0.0048 | 1014.24072 | 0.00485 | 1025.39624 | 0.00468 | 1014.50006 | 0.00474 | 1012.40759 | 0.00462 | 969.72211 | 0.00463 | 953.03564 | 0.00457 | 963.78113 | 0.00443
960.67639 | 0.00515 | 968.31287 | 0.00515 | 937.08911 | 0.00536 | 994.05396 | 0.00509 | 991.59113 | 0.0051 | 992.20886 | 0.00503 | 924.36591 | 0.00483 | 927.09821 | 0.00485 | 922.02661 | 0.00483 | 891.50769 | 0.00427 | 897.10895 | 0.00405 | 884.32135 | 0.00399 | 893.02655 | 0.00402 | 891.63202 | 0.0042 | 879.93628 | 0.00419 | 839.37042 | 0.00403 | 829.98529 | 0.00404 | 844.79077 | 0.00417 | 914.66602 | 0.00465 | 901.47906 | 0.00469 | 896.30609 | 0.00456 | 931.75262 | 0.00461 | 926.67462 | 0.00438 | 919.08563 | 0.00448 | 891.60211 | 0.00448 | 868.71515 | 0.0042 | 861.33789 | 0.00428 | 1000.59357 | 0.00463 | 990.88519 | 0.0048 | 1014.57306 | 0.00485 | 1025.76904 | 0.00468 | 1014.87341 | 0.00475 | 1012.77209 | 0.00462 | 970.09253 | 0.00464 | 953.35986 | 0.00458 | 964.13556 | 0.00444
960.98456 | 0.00515 | 968.63721 | 0.00515 | 937.37634 | 0.00537 | 994.41669 | 0.00509 | 991.97327 | 0.0051 | 992.56616 | 0.00503 | 924.70251 | 0.00483 | 927.43604 | 0.00485 | 922.33441 | 0.00483 | 891.84369 | 0.00427 | 897.41876 | 0.00406 | 884.617 | 0.00399 | 893.34131 | 0.00402 | 891.94177 | 0.00421 | 880.25964 | 0.00419 | 839.67786 | 0.00404 | 830.29169 | 0.00404 | 845.09131 | 0.00417 | 914.9743 | 0.00466 | 901.78741 | 0.00469 | 896.60852 | 0.00457 | 932.07574 | 0.00462 | 927.00562 | 0.00438 | 919.41547 | 0.00448 | 891.9115 | 0.00448 | 869.01758 | 0.0042 | 861.66113 | 0.00429 | 1000.92651 | 0.00463 | 991.21783 | 0.0048 | 1014.89795 | 0.00485 | 1026.12524 | 0.00468 | 1015.23022 | 0.00475 | 1013.12921 | 0.00462 | 970.4245 | 0.00464 | 953.75336 | 0.00458 | 964.46729 | 0.00444
961.29272 | 0.00515 | 968.93188 | 0.00516 | 937.66364 | 0.00537 | 994.75934 | 0.0051 | 992.32574 | 0.0051 | 992.883 | 0.00503 | 925.02942 | 0.00483 | 927.72894 | 0.00486 | 922.68732 | 0.00484 | 892.15967 | 0.00427 | 897.71466 | 0.00406 | 884.94489 | 0.00399 | 893.6626 | 0.00402 | 892.2644 | 0.00421 | 880.56952 | 0.00419 | 839.97302 | 0.00404 | 830.59149 | 0.00404 | 845.41071 | 0.00418 | 915.26917 | 0.00466 | 902.08337 | 0.00469 | 896.92371 | 0.00457 | 932.40491 | 0.00462 | 927.34967 | 0.00438 | 919.75183 | 0.00448 | 892.23389 | 0.00448 | 869.35144 | 0.00421 | 861.97809 | 0.00429 | 1001.2348 | 0.00463 | 991.52533 | 0.00481 | 1015.24683 | 0.00485 | 1026.48145 | 0.00469 | 1015.5871 | 0.00475 | 1013.48572 | 0.00462 | 970.77979 | 0.00464 | 954.08514 | 0.00458 | 964.79901 | 0.00444
961.60168 | 0.00516 | 969.26587 | 0.00516 | 937.95087 | 0.00537 | 995.06281 | 0.0051 | 992.68854 | 0.0051 | 993.2403 | 0.00503 | 925.33856 | 0.00483 | 928.07635 | 0.00486 | 923.04901 | 0.00484 | 892.46277 | 0.00427 | 898.0304 | 0.00406 | 885.24048 | 0.00399 | 893.97101 | 0.00402 | 892.58057 | 0.00421 | 880.87939 | 0.00419 | 840.28717 | 0.00404 | 830.90399 | 0.00404 | 845.71716 | 0.00418 | 915.57098 | 0.00466 | 902.3858 | 0.00469 | 897.19977 | 0.00457 | 932.7215 | 0.00462 | 927.67419 | 0.00438 | 920.08124 | 0.00448 | 892.54382 | 0.00448 | 869.65424 | 0.00421 | 862.29462 | 0.00429 | 1001.57574 | 0.00463 | 991.88251 | 0.00481 | 1015.56323 | 0.00486 | 1026.85425 | 0.00469 | 1015.96844 | 0.00475 | 1013.85883 | 0.00462 | 971.11176 | 0.00464 | 954.41687 | 0.00458 | 965.16162 | 0.00444
961.94 | 0.00516 | 969.57013 | 0.00516 | 938.24707 | 0.00537 | 995.41595 | 0.0051 | 993.03137 | 0.0051 | 993.59674 | 0.00504 | 925.68414 | 0.00484 | 928.42316 | 0.00486 | 923.38416 | 0.00484 | 892.75891 | 0.00427 | 898.33978 | 0.00406 | 885.54895 | 0.004 | 894.27301 | 0.00403 | 892.88385 | 0.00421 | 881.18933 | 0.0042 | 840.60132 | 0.00404 | 831.22217 | 0.00404 | 846.00537 | 0.00418 | 915.88574 | 0.00466 | 902.70105 | 0.00469 | 897.5022 | 0.00458 | 933.04413 | 0.00462 | 928.00464 | 0.00438 | 920.42401 | 0.00449 | 892.85938 | 0.00448 | 869.97571 | 0.00421 | 862.59863 | 0.00429 | 1001.9245 | 0.00463 | 992.22241 | 0.00481 | 1015.88751 | 0.00486 | 1027.22693 | 0.00469 | 1016.33386 | 0.00475 | 1014.22333 | 0.00462 | 971.44373 | 0.00464 | 954.7713 | 0.00458 | 965.50916 | 0.00444
962.25793 | 0.00516 | 969.84552 | 0.00516 | 938.5343 | 0.00537 | 995.80756 | 0.0051 | 993.38385 | 0.00511 | 993.96381 | 0.00504 | 926.05713 | 0.00484 | 928.73401 | 0.00486 | 923.68304 | 0.00484 | 893.08832 | 0.00428 | 898.66254 | 0.00406 | 885.85046 | 0.004 | 894.58142 | 0.00403 | 893.18701 | 0.00421 | 881.49921 | 0.0042 | 840.90881 | 0.00404 | 831.5224 | 0.00404 | 846.3125 | 0.00418 | 916.18109 | 0.00466 | 903.00348 | 0.0047 | 897.7713 | 0.00458 | 933.35382 | 0.00462 | 928.33557 | 0.00438 | 920.75378 | 0.00449 | 893.16309 | 0.00448 | 870.2843 | 0.00421 | 862.90936 | 0.00429 | 1002.24084 | 0.00463 | 992.54718 | 0.00482 | 1016.22845 | 0.00486 | 1027.60767 | 0.00469 | 1016.69067 | 0.00475 | 1014.59637 | 0.00463 | 971.76813 | 0.00464 | 955.13397 | 0.00458 | 965.8642 | 0.00444
962.5661 | 0.00516 | 970.18915 | 0.00517 | 938.80219 | 0.00538 | 996.17023 | 0.0051 | 993.74664 | 0.00511 | 994.32031 | 0.00504 | 926.38409 | 0.00484 | 929.0448 | 0.00486 | 924.0174 | 0.00484 | 893.43726 | 0.00428 | 898.95203 | 0.00406 | 886.15894 | 0.004 | 894.89618 | 0.00403 | 893.48328 | 0.00421 | 881.80206 | 0.0042 | 841.19781 | 0.00404 | 831.83447 | 0.00404 | 846.6001 | 0.00418 | 916.46948 | 0.00467 | 903.3053 | 0.0047 | 898.04736 | 0.00458 | 933.68988 | 0.00462 | 928.66669 | 0.00439 | 921.09015 | 0.00449 | 893.46631 | 0.00448 | 870.5929 | 0.00421 | 863.20721 | 0.00429 | 1002.54059 | 0.00463 | 992.84668 | 0.00482 | 1016.55273 | 0.00486 | 1027.9884 | 0.00469 | 1017.06409 | 0.00476 | 1014.96942 | 0.00463 | 972.13098 | 0.00465 | 955.4657 | 0.00458 | 966.21863 | 0.00445
962.8645 | 0.00516 | 970.51349 | 0.00517 | 939.11865 | 0.00538 | 996.52258 | 0.00511 | 994.08948 | 0.00511 | 994.66705 | 0.00504 | 926.72961 | 0.00484 | 929.37433 | 0.00487 | 924.34363 | 0.00485 | 893.76025 | 0.00428 | 899.24792 | 0.00407 | 886.46741 | 0.004 | 895.21106 | 0.00403 | 893.78009 | 0.00421 | 882.11194 | 0.0042 | 841.51807 | 0.00404 | 832.12811 | 0.00404 | 846.89441 | 0.00418 | 916.79065 | 0.00467 | 903.60779 | 0.0047 | 898.38239 | 0.00458 | 934.01947 | 0.00463 | 929.00354 | 0.00439 | 921.45294 | 0.00449 | 893.76953 | 0.00449 | 870.89575 | 0.00421 | 863.51746 | 0.00429 | 1002.8894 | 0.00463 | 993.17139 | 0.00482 | 1016.85321 | 0.00487 | 1028.35254 | 0.0047 | 1017.40497 | 0.00476 | 1015.33392 | 0.00463 | 972.47052 | 0.00465 | 955.8056 | 0.00458 | 966.5813 | 0.00445
963.17346 | 0.00517 | 970.82745 | 0.00517 | 939.41559 | 0.00538 | 996.87488 | 0.00511 | 994.44275 | 0.00512 | 995.00409 | 0.00505 | 927.10266 | 0.00484 | 929.70319 | 0.00487 | 924.67798 | 0.00485 | 894.10907 | 0.00428 | 899.55725 | 0.00407 | 886.77594 | 0.004 | 895.50006 | 0.00404 | 894.08978 | 0.00422 | 882.40887 | 0.0042 | 841.80035 | 0.00404 | 832.45288 | 0.00404 | 847.19489 | 0.00418 | 917.10596 | 0.00467 | 903.91663 | 0.0047 | 898.71112 | 0.00458 | 934.32214 | 0.00463 | 929.31458 | 0.00439 | 921.79572 | 0.0045 | 894.08569 | 0.00449 | 871.19196 | 0.00421 | 863.8407 | 0.00429 | 1003.22235 | 0.00464 | 993.49542 | 0.00482 | 1017.18542 | 0.00487 | 1028.72534 | 0.0047 | 1017.76971 | 0.00476 | 1015.70697 | 0.00463 | 972.82581 | 0.00465 | 956.15247 | 0.00459 | 966.93634 | 0.00445
963.4613 | 0.00517 | 971.15179 | 0.00517 | 939.69312 | 0.00538 | 997.22797 | 0.00511 | 994.77509 | 0.00512 | 995.36145 | 0.00505 | 927.41101 | 0.00484 | 930.0506 | 0.00487 | 925.04047 | 0.00485 | 894.39874 | 0.00429 | 899.86658 | 0.00407 | 887.08441 | 0.004 | 895.80157 | 0.00404 | 894.41895 | 0.00422 | 882.73169 | 0.0042 | 842.10223 | 0.00404 | 832.75262 | 0.00404 | 847.50812 | 0.00419 | 917.39435 | 0.00467 | 904.21893 | 0.00471 | 898.98022 | 0.00458 | 934.62531 | 0.00463 | 929.64563 | 0.00439 | 922.12506 | 0.0045 | 894.39514 | 0.00449 | 871.49445 | 0.00422 | 864.15143 | 0.0043 | 1003.53864 | 0.00464 | 993.85187 | 0.00482 | 1017.51837 | 0.00487 | 1029.08154 | 0.0047 | 1018.15106 | 0.00476 | 1016.08002 | 0.00463 | 973.16534 | 0.00466 | 956.50763 | 0.00459 | 967.2605 | 0.00445
963.75 | 0.00517 | 971.44641 | 0.00517 | 939.93994 | 0.00538 | 997.58032 | 0.00511 | 995.12836 | 0.00512 | 995.68799 | 0.00505 | 927.73871 | 0.00485 | 930.37042 | 0.00487 | 925.37488 | 0.00485 | 894.68842 | 0.00429 | 900.18939 | 0.00407 | 887.38654 | 0.00401 | 896.10999 | 0.00404 | 894.71576 | 0.00422 | 883.02222 | 0.0042 | 842.41583 | 0.00404 | 833.06519 | 0.00405 | 847.80859 | 0.00419 | 917.6828 | 0.00467 | 904.54071 | 0.00471 | 899.26917 | 0.00458 | 934.95496 | 0.00463 | 929.96967 | 0.00439 | 922.47491 | 0.0045 | 894.70453 | 0.00449 | 871.81586 | 0.00422 | 864.45544 | 0.0043 | 1003.85498 | 0.00464 | 994.18457 | 0.00483 | 1017.85931 | 0.00487 | 1029.45422 | 0.0047 | 1018.52454 | 0.00476 | 1016.42859 | 0.00463 | 973.48975 | 0.00466 | 956.86267 | 0.00459 | 967.60736 | 0.00445
964.06793 | 0.00517 | 971.76038 | 0.00517 | 940.20782 | 0.00539 | 997.9527 | 0.00511 | 995.48083 | 0.00512 | 996.03552 | 0.00505 | 928.0932 | 0.00485 | 930.70898 | 0.00487 | 925.72772 | 0.00486 | 895.03082 | 0.00428 | 900.4917 | 0.00407 | 887.68158 | 0.00401 | 896.43176 | 0.00404 | 895.01196 | 0.00422 | 883.3385 | 0.00421 | 842.71722 | 0.00404 | 833.37775 | 0.00405 | 848.08392 | 0.00419 | 917.99109 | 0.00468 | 904.84955 | 0.00471 | 899.56512 | 0.00458 | 935.284 | 0.00463 | 930.29419 | 0.00439 | 922.80475 | 0.0045 | 895.00159 | 0.00449 | 872.11823 | 0.00422 | 864.77869 | 0.0043 | 1004.17926 | 0.00464 | 994.50861 | 0.00483 | 1018.1756 | 0.00487 | 1029.81836 | 0.00471 | 1018.87335 | 0.00476 | 1016.79303 | 0.00463 | 973.82928 | 0.00466 | 957.2171 | 0.00459 | 967.96997 | 0.00446
964.39642 | 0.00517 | 972.09436 | 0.00518 | 940.50482 | 0.00539 | 998.30573 | 0.00512 | 995.83405 | 0.00512 | 996.39203 | 0.00505 | 928.42975 | 0.00485 | 931.02881 | 0.00487 | 926.05396 | 0.00486 | 895.38025 | 0.00429 | 900.79462 | 0.00407 | 887.99011 | 0.00401 | 896.74017 | 0.00404 | 895.32867 | 0.00422 | 883.66791 | 0.0042 | 843.02521 | 0.00405 | 833.67139 | 0.00405 | 848.38489 | 0.00419 | 918.29297 | 0.00468 | 905.15198 | 0.00471 | 899.854 | 0.00458 | 935.61365 | 0.00463 | 930.62512 | 0.0044 | 923.14752 | 0.0045 | 895.29858 | 0.00449 | 872.41443 | 0.00422 | 865.08276 | 0.0043 | 1004.52808 | 0.00464 | 994.82471 | 0.00483 | 1018.492 | 0.00488 | 1030.18323 | 0.00471 | 1019.24677 | 0.00476 | 1017.14954 | 0.00463 | 974.18457 | 0.00466 | 957.56464 | 0.00459 | 968.30988 | 0.00446
964.71515 | 0.00517 | 972.38898 | 0.00518 | 940.82123 | 0.0054 | 998.64844 | 0.00512 | 996.19604 | 0.00512 | 996.73877 | 0.00506 | 928.7746 | 0.00485 | 931.33069 | 0.00488 | 926.36176 | 0.00486 | 895.6698 | 0.00429 | 901.09741 | 0.00408 | 888.32489 | 0.00401 | 897.04858 | 0.00404 | 895.65131 | 0.00422 | 883.97125 | 0.00421 | 843.32037 | 0.00405 | 833.97729 | 0.00405 | 848.69153 | 0.00419 | 918.59424 | 0.00468 | 905.4281 | 0.00471 | 900.15643 | 0.00459 | 935.93683 | 0.00463 | 930.96265 | 0.0044 | 923.49036 | 0.0045 | 895.60852 | 0.0045 | 872.72919 | 0.00422 | 865.37433 | 0.0043 | 1004.8689 | 0.00465 | 995.18982 | 0.00483 | 1018.81628 | 0.00488 | 1030.56396 | 0.00471 | 1019.61151 | 0.00477 | 1017.52264 | 0.00463 | 974.55499 | 0.00466 | 957.88879 | 0.0046 | 968.66431 | 0.00446
965.01361 | 0.00518 | 972.7229 | 0.00518 | 941.10846 | 0.0054 | 998.96155 | 0.00512 | 996.5293 | 0.00512 | 997.07587 | 0.00506 | 929.14758 | 0.00486 | 931.64148 | 0.00488 | 926.7146 | 0.00486 | 895.97937 | 0.00429 | 901.39984 | 0.00408 | 888.62048 | 0.00401 | 897.34991 | 0.00404 | 895.94757 | 0.00423 | 884.27472 | 0.00421 | 843.62158 | 0.00405 | 834.28979 | 0.00405 | 848.99811 | 0.00419 | 918.89612 | 0.00468 | 905.73633 | 0.00471 | 900.45178 | 0.00459 | 936.25934 | 0.00463 | 931.28021 | 0.0044 | 923.82672 | 0.0045 | 895.93079 | 0.0045 | 873.05066 | 0.00423 | 865.69086 | 0.0043 | 1005.19391 | 0.00465 | 995.52179 | 0.00483 | 1019.13269 | 0.00488 | 1030.93677 | 0.00471 | 1019.97693 | 0.00477 | 1017.88776 | 0.00463 | 974.87177 | 0.00466 | 958.22809 | 0.0046 | 969.0036 | 0.00446
965.34131 | 0.00518 | 973.0473 | 0.00519 | 941.38519 | 0.0054 | 999.33392 | 0.00512 | 996.89215 | 0.00512 | 997.44281 | 0.00506 | 929.4931 | 0.00486 | 931.97034 | 0.00488 | 927.03119 | 0.00486 | 896.28253 | 0.00429 | 901.71613 | 0.00408 | 888.93536 | 0.00401 | 897.64545 | 0.00404 | 896.27075 | 0.00423 | 884.57806 | 0.00421 | 843.91064 | 0.00405 | 834.60846 | 0.00405 | 849.33636 | 0.00419 | 919.19788 | 0.00468 | 906.05225 | 0.00471 | 900.76752 | 0.00459 | 936.58899 | 0.00463 | 931.60413 | 0.0044 | 924.15601 | 0.00451 | 896.24017 | 0.0045 | 873.37207 | 0.00423 | 865.99481 | 0.00431 | 1005.51025 | 0.00465 | 995.85449 | 0.00483 | 1019.49017 | 0.00488 | 1031.3009 | 0.00471 | 1020.34174 | 0.00477 | 1018.23633 | 0.00464 | 975.17285 | 0.00466 | 958.58313 | 0.0046 | 969.336 | 0.00446
965.63971 | 0.00518 | 973.36121 | 0.00519 | 941.66278 | 0.0054 | 999.71582 | 0.00512 | 997.23499 | 0.00512 | 997.79938 | 0.00506 | 929.80225 | 0.00486 | 932.29913 | 0.00488 | 927.39294 | 0.00486 | 896.62488 | 0.00429 | 902.01849 | 0.00408 | 889.23749 | 0.00401 | 897.96674 | 0.00404 | 896.58044 | 0.00423 | 884.86151 | 0.00421 | 844.21814 | 0.00405 | 834.92047 | 0.00406 | 849.63068 | 0.00419 | 919.48639 | 0.00468 | 906.34766 | 0.00472 | 901.06293 | 0.00459 | 936.93799 | 0.00464 | 931.92169 | 0.0044 | 924.49878 | 0.00451 | 896.56256 | 0.0045 | 873.66217 | 0.00423 | 866.27405 | 0.00431 | 1005.85046 | 0.00465 | 996.19507 | 0.00484 | 1019.81445 | 0.00488 | 1031.68164 | 0.00471 | 1020.69855 | 0.00477 | 1018.60077 | 0.00464 | 975.53577 | 0.00467 | 958.92999 | 0.0046 | 969.698 | 0.00447
965.9682 | 0.00518 | 973.66553 | 0.00519 | 941.98969 | 0.0054 | 1000.05853 | 0.00512 | 997.59778 | 0.00513 | 998.13641 | 0.00506 | 930.12915 | 0.00486 | 932.60992 | 0.00488 | 927.72809 | 0.00487 | 896.95447 | 0.00429 | 902.34772 | 0.00408 | 889.51318 | 0.00401 | 898.28851 | 0.00405 | 896.87671 | 0.00423 | 885.17792 | 0.00421 | 844.53223 | 0.00405 | 835.21411 | 0.00406 | 849.93109 | 0.0042 | 919.7818 | 0.00468 | 906.65649 | 0.00472 | 901.33899 | 0.00459 | 937.26062 | 0.00464 | 932.23914 | 0.0044 | 924.84216 | 0.00451 | 896.87872 | 0.0045 | 873.95837 | 0.00423 | 866.56506 | 0.00431 | 1006.18329 | 0.00465 | 996.52704 | 0.00484 | 1020.13879 | 0.00488 | 1032.05432 | 0.00472 | 1021.04742 | 0.00478 | 1018.96588 | 0.00464 | 975.90619 | 0.00467 | 959.26178 | 0.0046 | 970.0379 | 0.00447
966.28693 | 0.00519 | 973.98987 | 0.00519 | 942.27612 | 0.0054 | 1000.4212 | 0.00512 | 997.94067 | 0.00513 | 998.48322 | 0.00507 | 930.47473 | 0.00486 | 932.9118 | 0.00488 | 928.04474 | 0.00487 | 897.26404 | 0.0043 | 902.64362 | 0.00408 | 889.83459 | 0.00402 | 898.5835 | 0.00404 | 897.17346 | 0.00423 | 885.50073 | 0.00422 | 844.82739 | 0.00405 | 835.50775 | 0.00406 | 850.23816 | 0.0042 | 920.07013 | 0.00468 | 906.98517 | 0.00473 | 901.62152 | 0.00459 | 937.57721 | 0.00464 | 932.57666 | 0.00441 | 925.17151 | 0.00451 | 897.17572 | 0.0045 | 874.27362 | 0.00423 | 866.86292 | 0.00431 | 1006.52423 | 0.00466 | 996.84314 | 0.00484 | 1020.45514 | 0.00489 | 1032.43506 | 0.00472 | 1021.38831 | 0.00478 | 1019.29785 | 0.00464 | 976.23053 | 0.00467 | 959.61688 | 0.0046 | 970.3772 | 0.00447
966.53491 | 0.00519 | 974.29413 | 0.00519 | 942.56342 | 0.0054 | 1000.76398 | 0.00512 | 998.27386 | 0.00513 | 998.86963 | 0.00507 | 930.82916 | 0.00486 | 933.25934 | 0.00488 | 928.38867 | 0.00487 | 897.59937 | 0.0043 | 902.94653 | 0.00409 | 890.12964 | 0.00402 | 898.8855 | 0.00405 | 897.48975 | 0.00423 | 885.79767 | 0.00422 | 845.13489 | 0.00406 | 835.83923 | 0.00406 | 850.5448 | 0.0042 | 920.37842 | 0.00469 | 907.32031 | 0.00473 | 901.91687 | 0.0046 | 937.89984 | 0.00465 | 932.91418 | 0.00441 | 925.5213 | 0.00451 | 897.47278 | 0.0045 | 874.59454 | 0.00423 | 867.17993 | 0.00431 | 1006.84845 | 0.00466 | 997.17578 | 0.00484 | 1020.77148 | 0.00489 | 1032.79126 | 0.00472 | 1021.75372 | 0.00478 | 1019.65442 | 0.00464 | 976.59344 | 0.00467 | 959.9328 | 0.0046 | 970.72406 | 0.00447
966.87323 | 0.00519 | 974.62811 | 0.00519 | 942.85077 | 0.00541 | 1001.09705 | 0.00512 | 998.63586 | 0.00513 | 999.19696 | 0.00507 | 931.15686 | 0.00487 | 933.57019 | 0.00488 | 928.70532 | 0.00487 | 897.92236 | 0.0043 | 903.24933 | 0.00409 | 890.44519 | 0.00402 | 899.18738 | 0.00405 | 897.80585 | 0.00423 | 886.12695 | 0.00422 | 845.42383 | 0.00406 | 836.14514 | 0.00406 | 850.82678 | 0.0042 | 920.71948 | 0.00469 | 907.60284 | 0.00473 | 902.23914 | 0.0046 | 938.22296 | 0.00465 | 933.24524 | 0.00441 | 925.85712 | 0.00452 | 897.78217 | 0.00451 | 874.8974 | 0.00423 | 867.50317 | 0.00431 | 1007.17273 | 0.00466 | 997.52441 | 0.00484 | 1021.08783 | 0.00489 | 1033.15613 | 0.00472 | 1022.13507 | 0.00478 | 1020.02753 | 0.00464 | 976.94055 | 0.00467 | 960.26453 | 0.00461 | 971.07153 | 0.00447
967.19196 | 0.00519 | 974.94287 | 0.0052 | 943.15741 | 0.00541 | 1001.4494 | 0.00513 | 998.98914 | 0.00514 | 999.55353 | 0.00507 | 931.47491 | 0.00487 | 933.89893 | 0.00489 | 929.04047 | 0.00488 | 898.24487 | 0.0043 | 903.57861 | 0.00409 | 890.76007 | 0.00402 | 899.49579 | 0.00405 | 898.1156 | 0.00423 | 886.43683 | 0.00422 | 845.71899 | 0.00406 | 836.46375 | 0.00406 | 851.13342 | 0.0042 | 921.02124 | 0.00469 | 907.89185 | 0.00473 | 902.54797 | 0.0046 | 938.54559 | 0.00465 | 933.59564 | 0.00441 | 926.18054 | 0.00452 | 898.09827 | 0.00451 | 875.21887 | 0.00423 | 867.83875 | 0.00431 | 1007.48975 | 0.00466 | 997.84045 | 0.00485 | 1021.42084 | 0.00489 | 1033.50439 | 0.00472 | 1022.49188 | 0.00478 | 1020.3515 | 0.00464 | 977.26489 | 0.00467 | 960.6272 | 0.00461 | 971.42657 | 0.00448
967.50989 | 0.00519 | 975.25677 | 0.0052 | 943.45441 | 0.00542 | 1001.81207 | 0.00513 | 999.33197 | 0.00514 | 999.88086 | 0.00507 | 931.81073 | 0.00487 | 934.22778 | 0.00489 | 929.40216 | 0.00488 | 898.56146 | 0.0043 | 903.91437 | 0.00409 | 891.04877 | 0.00402 | 899.80365 | 0.00405 | 898.42529 | 0.00424 | 886.73376 | 0.00422 | 846.02643 | 0.00406 | 836.76355 | 0.00407 | 851.45276 | 0.0042 | 921.3161 | 0.00469 | 908.18091 | 0.00473 | 902.83044 | 0.00461 | 938.88165 | 0.00465 | 933.93317 | 0.00441 | 926.52332 | 0.00452 | 898.38855 | 0.00451 | 875.52747 | 0.00423 | 868.15576 | 0.00432 | 1007.83856 | 0.00466 | 998.18896 | 0.00485 | 1021.73712 | 0.00489 | 1033.8844 | 0.00472 | 1022.8407 | 0.00478 | 1020.70868 | 0.00465 | 977.612 | 0.00467 | 960.98981 | 0.00461 | 971.76593 | 0.00448
967.82861 | 0.0052 | 975.55145 | 0.0052 | 943.76111 | 0.00542 | 1002.16443 | 0.00513 | 999.67487 | 0.00514 | 1000.22754 | 0.00507 | 932.1474 | 0.00488 | 934.56628 | 0.00489 | 929.7373 | 0.00488 | 898.86401 | 0.0043 | 904.21667 | 0.00409 | 891.36365 | 0.00402 | 900.11206 | 0.00405 | 898.72858 | 0.00424 | 887.02374 | 0.00422 | 846.35297 | 0.00406 | 837.07611 | 0.00407 | 851.7594 | 0.00421 | 921.61798 | 0.00469 | 908.48975 | 0.00473 | 903.11292 | 0.00461 | 939.22418 | 0.00465 | 934.27069 | 0.00442 | 926.85962 | 0.00452 | 898.7171 | 0.00451 | 875.82367 | 0.00423 | 868.47272 | 0.00432 | 1008.17877 | 0.00466 | 998.51306 | 0.00485 | 1022.09393 | 0.00489 | 1034.24927 | 0.00473 | 1023.19757 | 0.00478 | 1021.07312 | 0.00465 | 977.94397 | 0.00468 | 961.33734 | 0.00461 | 972.10522 | 0.00448
968.10669 | 0.0052 | 975.85571 | 0.0052 | 944.05811 | 0.00542 | 1002.48792 | 0.00513 | 1000.03766 | 0.00514 | 1000.57434 | 0.00507 | 932.51068 | 0.00488 | 934.88605 | 0.00489 | 930.05396 | 0.00488 | 899.17358 | 0.0043 | 904.51959 | 0.00409 | 891.67212 | 0.00402 | 900.39471 | 0.00405 | 899.03833 | 0.00424 | 887.32068 | 0.00423 | 846.66095 | 0.00406 | 837.39471 | 0.00407 | 852.05371 | 0.00421 | 921.91339 | 0.0047 | 908.80499 | 0.00473 | 903.38904 | 0.00461 | 939.57318 | 0.00465 | 934.58173 | 0.00442 | 927.19598 | 0.00452 | 899.02081 | 0.00451 | 876.13904 | 0.00424 | 868.79541 | 0.00432 | 1008.48712 | 0.00467 | 998.8457 | 0.00485 | 1022.41895 | 0.0049 | 1034.63 | 0.00473 | 1023.56299 | 0.00478 | 1021.42969 | 0.00465 | 978.28412 | 0.00468 | 961.6842 | 0.00461 | 972.46027 | 0.00448
968.42548 | 0.0052 | 976.16077 | 0.00521 | 944.34534 | 0.00542 | 1002.83063 | 0.00513 | 1000.38049 | 0.00514 | 1000.94141 | 0.00508 | 932.83844 | 0.00488 | 935.22455 | 0.00489 | 930.38831 | 0.00488 | 899.51605 | 0.00431 | 904.83533 | 0.00409 | 891.98059 | 0.00403 | 900.68329 | 0.00406 | 899.35443 | 0.00424 | 887.65643 | 0.00423 | 846.96222 | 0.00407 | 837.68835 | 0.00407 | 852.34802 | 0.00421 | 922.22113 | 0.0047 | 909.09454 | 0.00473 | 903.68439 | 0.00461 | 939.90924 | 0.00466 | 934.91266 | 0.00442 | 927.53235 | 0.00453 | 899.31781 | 0.00451 | 876.45374 | 0.00424 | 869.09375 | 0.00432 | 1008.83594 | 0.00467 | 999.18628 | 0.00485 | 1022.72729 | 0.0049 | 1034.99414 | 0.00473 | 1023.93573 | 0.00479 | 1021.7782 | 0.00465 | 978.63879 | 0.00468 | 962.03174 | 0.00462 | 972.82294 | 0.00448
968.74341 | 0.0052 | 976.5141 | 0.00521 | 944.62286 | 0.00542 | 1003.17328 | 0.00514 | 1000.69366 | 0.00514 | 1001.30847 | 0.00508 | 933.17432 | 0.00488 | 935.55341 | 0.0049 | 930.74194 | 0.00488 | 899.83203 | 0.00432 | 905.16455 | 0.00409 | 892.29559 | 0.00403 | 901.00458 | 0.00406 | 899.68414 | 0.00424 | 887.96631 | 0.00423 | 847.2887 | 0.00407 | 837.99426 | 0.00407 | 852.64838 | 0.00421 | 922.55573 | 0.0047 | 909.38995 | 0.00473 | 903.99323 | 0.00461 | 940.23883 | 0.00466 | 935.24323 | 0.00442 | 927.8551 | 0.00453 | 899.6402 | 0.00452 | 876.7561 | 0.00424 | 869.40399 | 0.00432 | 1009.14435 | 0.00467 | 999.50238 | 0.00485 | 1023.0437 | 0.0049 | 1035.34302 | 0.00473 | 1024.27661 | 0.00479 | 1022.14331 | 0.00465 | 978.97076 | 0.00468 | 962.37103 | 0.00462 | 973.16217 | 0.00448
969.01172 | 0.00521 | 976.81836 | 0.00521 | 944.93927 | 0.00542 | 1003.54565 | 0.00514 | 1001.02692 | 0.00515 | 1001.63495 | 0.00508 | 933.53839 | 0.00488 | 935.87323 | 0.0049 | 931.03998 | 0.00488 | 900.11517 | 0.00431 | 905.46747 | 0.00409 | 892.61047 | 0.00403 | 901.30646 | 0.00406 | 900.00671 | 0.00424 | 888.26324 | 0.00423 | 847.5838 | 0.00407 | 838.29407 | 0.00407 | 852.96826 | 0.00421 | 922.87091 | 0.0047 | 909.69232 | 0.00473 | 904.28223 | 0.00461 | 940.54205 | 0.00466 | 935.58075 | 0.00442 | 928.198 | 0.00453 | 899.96204 | 0.00452 | 877.06519 | 0.00424 | 869.75262 | 0.00433 | 1009.47723 | 0.00468 | 999.86688 | 0.00486 | 1023.36798 | 0.00491 | 1035.73169 | 0.00473 | 1024.61755 | 0.00479 | 1022.50781 | 0.00465 | 979.31848 | 0.00468 | 962.68762 | 0.00462 | 973.4939 | 0.00448
969.31012 | 0.00521 | 977.09369 | 0.00522 | 945.23627 | 0.00542 | 1003.91803 | 0.00514 | 1001.38013 | 0.00515 | 1001.98175 | 0.00508 | 933.85645 | 0.00488 | 936.19373 | 0.0049 | 931.37512 | 0.00488 | 900.41833 | 0.00431 | 905.78973 | 0.00409 | 892.9126 | 0.00403 | 901.61487 | 0.00406 | 900.29651 | 0.00425 | 888.55969 | 0.00423 | 847.8913 | 0.00407 | 838.61273 | 0.00407 | 853.2688 | 0.00421 | 923.17865 | 0.00471 | 909.99475 | 0.00474 | 904.55182 | 0.00462 | 940.86469 | 0.00467 | 935.91827 | 0.00442 | 928.54077 | 0.00453 | 900.28436 | 0.00452 | 877.38666 | 0.00424 | 870.08203 | 0.00433 | 1009.79358 | 0.00468 | 1000.21539 | 0.00486 | 1023.71692 | 0.00491 | 1036.11243 | 0.00473 | 1024.9823 | 0.00479 | 1022.86493 | 0.00466 | 979.63531 | 0.00468 | 963.03448 | 0.00462 | 973.85657 | 0.00448
969.62897 | 0.00521 | 977.40765 | 0.00522 | 945.55347 | 0.00543 | 1004.26068 | 0.00515 | 1001.73254 | 0.00515 | 1002.31879 | 0.00508 | 934.18341 | 0.00488 | 936.52258 | 0.0049 | 931.72803 | 0.00489 | 900.76074 | 0.00431 | 906.08557 | 0.00409 | 893.22107 | 0.00403 | 901.92975 | 0.00406 | 900.59332 | 0.00425 | 888.86957 | 0.00423 | 848.18036 | 0.00407 | 838.92523 | 0.00408 | 853.54407 | 0.00422 | 923.47406 | 0.00471 | 910.30359 | 0.00474 | 904.85413 | 0.00462 | 941.20062 | 0.00467 | 936.25568 | 0.00442 | 928.86414 | 0.00453 | 900.58801 | 0.00452 | 877.70813 | 0.00424 | 870.39893 | 0.00433 | 1010.10193 | 0.00468 | 1000.5481 | 0.00486 | 1024.0498 | 0.0049 | 1036.46863 | 0.00473 | 1025.34778 | 0.00479 | 1023.19696 | 0.00466 | 979.97485 | 0.00468 | 963.37378 | 0.00463 | 974.21918 | 0.00448
969.92737 | 0.00522 | 977.71191 | 0.00522 | 945.86987 | 0.00543 | 1004.60339 | 0.00515 | 1002.0954 | 0.00516 | 1002.66559 | 0.00509 | 934.5564 | 0.00488 | 936.87006 | 0.0049 | 932.06311 | 0.00489 | 901.10309 | 0.00432 | 906.40186 | 0.0041 | 893.51672 | 0.00403 | 902.23163 | 0.00406 | 900.90955 | 0.00425 | 889.1665 | 0.00423 | 848.50067 | 0.00407 | 839.22504 | 0.00408 | 853.8446 | 0.00422 | 923.76251 | 0.00471 | 910.59253 | 0.00474 | 905.14948 | 0.00462 | 941.52979 | 0.00467 | 936.56671 | 0.00443 | 929.22693 | 0.00453 | 900.88452 | 0.00453 | 878.03571 | 0.00425 | 870.68384 | 0.00433 | 1010.44208 | 0.00468 | 1000.86414 | 0.00486 | 1024.34961 | 0.00491 | 1036.82483 | 0.00473 | 1025.72119 | 0.00479 | 1023.578 | 0.00466 | 980.32196 | 0.00469 | 963.72894 | 0.00463 | 974.55847 | 0.00449
970.24524 | 0.00522 | 978.04596 | 0.00522 | 946.1474 | 0.00543 | 1004.96619 | 0.00515 | 1002.4574 | 0.00516 | 1003.01312 | 0.00509 | 934.89233 | 0.00489 | 937.18982 | 0.00491 | 932.38861 | 0.00489 | 901.42609 | 0.00431 | 906.72412 | 0.0041 | 893.8252 | 0.00404 | 902.53363 | 0.00406 | 901.22571 | 0.00425 | 889.46289 | 0.00423 | 848.79584 | 0.00408 | 839.53754 | 0.00408 | 854.15118 | 0.00422 | 924.05792 | 0.00471 | 910.88794 | 0.00475 | 905.4256 | 0.00462 | 941.84637 | 0.00467 | 936.91077 | 0.00443 | 929.5498 | 0.00453 | 901.21362 | 0.00453 | 878.35052 | 0.00425 | 870.98792 | 0.00433 | 1010.75049 | 0.00468 | 1001.1723 | 0.00487 | 1024.66589 | 0.00491 | 1037.1731 | 0.00474 | 1026.0614 | 0.00479 | 1023.92657 | 0.00466 | 980.67725 | 0.00469 | 964.07642 | 0.00463 | 974.89844 | 0.00449
970.53394 | 0.00522 | 978.34058 | 0.00522 | 946.4339 | 0.00544 | 1005.30884 | 0.00515 | 1002.78101 | 0.00516 | 1003.36963 | 0.00509 | 935.23779 | 0.00489 | 937.51862 | 0.00491 | 932.72375 | 0.00489 | 901.72223 | 0.00431 | 907.03345 | 0.0041 | 894.12665 | 0.00404 | 902.84845 | 0.00406 | 901.54181 | 0.00425 | 889.77917 | 0.00423 | 849.09094 | 0.00408 | 839.84955 | 0.00408 | 854.45831 | 0.00422 | 924.35278 | 0.00471 | 911.17749 | 0.00475 | 905.72095 | 0.00462 | 942.18896 | 0.00467 | 937.26129 | 0.00443 | 929.85968 | 0.00453 | 901.52307 | 0.00453 | 878.65961 | 0.00425 | 871.30487 | 0.00433 | 1011.12384 | 0.00468 | 1001.49634 | 0.00487 | 1025.00684 | 0.00491 | 1037.55371 | 0.00474 | 1026.42676 | 0.0048 | 1024.28308 | 0.00466 | 981.00916 | 0.00469 | 964.43085 | 0.00463 | 975.25287 | 0.00449
970.8421 | 0.00522 | 978.685 | 0.00522 | 946.72125 | 0.00544 | 1005.66193 | 0.00515 | 1003.1239 | 0.00516 | 1003.71643 | 0.00509 | 935.57446 | 0.00489 | 937.85718 | 0.00491 | 933.0766 | 0.00489 | 902.05176 | 0.00432 | 907.33643 | 0.0041 | 894.42877 | 0.00404 | 903.16968 | 0.00407 | 901.85858 | 0.00425 | 890.08911 | 0.00424 | 849.39844 | 0.00408 | 840.16217 | 0.00408 | 854.76489 | 0.00422 | 924.66107 | 0.00471 | 911.48578 | 0.00475 | 906.02338 | 0.00463 | 942.49866 | 0.00468 | 937.55927 | 0.00443 | 930.18256 | 0.00453 | 901.83917 | 0.00453 | 878.95581 | 0.00425 | 871.60895 | 0.00433 | 1011.45679 | 0.00468 | 1001.82031 | 0.00487 | 1025.31519 | 0.00492 | 1037.91858 | 0.00474 | 1026.80017 | 0.0048 | 1024.66467 | 0.00466 | 981.34875 | 0.00469 | 964.79352 | 0.00463 | 975.5694 | 0.00449
971.14056 | 0.00522 | 978.9989 | 0.00523 | 947.02783 | 0.00544 | 1005.99506 | 0.00516 | 1003.4964 | 0.00516 | 1004.07373 | 0.00509 | 935.89252 | 0.00489 | 938.19562 | 0.00491 | 933.41101 | 0.00489 | 902.38776 | 0.00432 | 907.65869 | 0.0041 | 894.70447 | 0.00404 | 903.47809 | 0.00407 | 902.17468 | 0.00426 | 890.39252 | 0.00424 | 849.71875 | 0.00408 | 840.45581 | 0.00408 | 855.07202 | 0.00422 | 924.94946 | 0.00471 | 911.74249 | 0.00475 | 906.31226 | 0.00463 | 942.83472 | 0.00468 | 937.91675 | 0.00443 | 930.50598 | 0.00454 | 902.15472 | 0.00453 | 879.25818 | 0.00425 | 871.93219 | 0.00433 | 1011.74854 | 0.00468 | 1002.16956 | 0.00487 | 1025.64746 | 0.00492 | 1038.2583 | 0.00474 | 1027.16492 | 0.0048 | 1025.03711 | 0.00467 | 981.69647 | 0.00469 | 965.14099 | 0.00463 | 975.9245 | 0.0045
971.45929 | 0.00522 | 979.2735 | 0.00523 | 947.30548 | 0.00544 | 1006.36658 | 0.00516 | 1003.83911 | 0.00516 | 1004.43018 | 0.0051 | 936.20166 | 0.00489 | 938.53345 | 0.00491 | 933.75494 | 0.0049 | 902.68384 | 0.00432 | 907.98785 | 0.00411 | 894.99316 | 0.00404 | 903.78009 | 0.00407 | 902.47095 | 0.00426 | 890.66956 | 0.00424 | 850.0329 | 0.00408 | 840.74323 | 0.00408 | 855.36011 | 0.00422 | 925.25134 | 0.00472 | 912.0379 | 0.00475 | 906.60815 | 0.00463 | 943.17017 | 0.00468 | 938.25378 | 0.00443 | 930.85516 | 0.00454 | 902.47705 | 0.00453 | 879.56677 | 0.00425 | 872.2807 | 0.00434 | 1012.07288 | 0.00469 | 1002.49359 | 0.00487 | 1025.9884 | 0.00492 | 1038.59863 | 0.00475 | 1027.56287 | 0.0048 | 1025.39368 | 0.00467 | 982.02844 | 0.0047 | 965.46515 | 0.00463 | 976.32562 | 0.0045
971.73737 | 0.00522 | 979.60742 | 0.00523 | 947.62189 | 0.00544 | 1006.69006 | 0.00516 | 1004.18201 | 0.00517 | 1004.78674 | 0.0051 | 936.565 | 0.00489 | 938.80768 | 0.00492 | 934.09009 | 0.0049 | 902.98047 | 0.00432 | 908.29718 | 0.00411 | 895.33435 | 0.00404 | 904.0885 | 0.00407 | 902.77423 | 0.00426 | 890.99933 | 0.00424 | 850.34033 | 0.00408 | 841.03687 | 0.00408 | 855.67291 | 0.00423 | 925.56598 | 0.00472 | 912.34039 | 0.00476 | 906.89069 | 0.00463 | 943.50629 | 0.00468 | 938.58472 | 0.00443 | 931.21796 | 0.00454 | 902.78033 | 0.00453 | 879.87585 | 0.00425 | 872.59094 | 0.00434 | 1012.42169 | 0.00469 | 1002.82562 | 0.00488 | 1026.32129 | 0.00492 | 1038.95483 | 0.00475 | 1027.91968 | 0.0048 | 1025.75085 | 0.00467 | 982.37549 | 0.0047 | 965.80444 | 0.00463 | 976.6958 | 0.0045
972.04553 | 0.00523 | 979.90216 | 0.00523 | 947.91888 | 0.00545 | 1007.02319 | 0.00516 | 1004.56409 | 0.00517 | 1005.12378 | 0.0051 | 936.91046 | 0.0049 | 939.16406 | 0.00492 | 934.41565 | 0.0049 | 903.31641 | 0.00432 | 908.59961 | 0.00411 | 895.63647 | 0.00404 | 904.39691 | 0.00407 | 903.09747 | 0.00426 | 891.3222 | 0.00424 | 850.61707 | 0.00408 | 841.36176 | 0.00409 | 855.97998 | 0.00423 | 925.87427 | 0.00472 | 912.64923 | 0.00476 | 907.19312 | 0.00463 | 943.823 | 0.00468 | 938.90228 | 0.00443 | 931.56726 | 0.00454 | 903.07739 | 0.00453 | 880.18445 | 0.00425 | 872.89502 | 0.00434 | 1012.73798 | 0.00469 | 1003.15027 | 0.00488 | 1026.64563 | 0.00492 | 1039.35205 | 0.00475 | 1028.27661 | 0.00481 | 1026.1073 | 0.00467 | 982.71564 | 0.0047 | 966.15955 | 0.00464 | 977.05084 | 0.0045
972.3244 | 0.00523 | 980.20721 | 0.00523 | 948.17615 | 0.00545 | 1007.38593 | 0.00516 | 1004.88763 | 0.00517 | 1005.46082 | 0.0051 | 937.23743 | 0.0049 | 939.49359 | 0.00492 | 934.76849 | 0.00491 | 903.65881 | 0.00432 | 908.92236 | 0.00411 | 895.94495 | 0.00404 | 904.71167 | 0.00407 | 903.41357 | 0.00426 | 891.60565 | 0.00424 | 850.91223 | 0.00408 | 841.69879 | 0.00409 | 856.26758 | 0.00423 | 926.17615 | 0.00472 | 912.95154 | 0.00476 | 907.49487 | 0.00463 | 944.14557 | 0.00468 | 939.21973 | 0.00443 | 931.91705 | 0.00454 | 903.39972 | 0.00453 | 880.49969 | 0.00426 | 873.19904 | 0.00434 | 1013.0304 | 0.00469 | 1003.45844 | 0.00488 | 1026.98657 | 0.00492 | 1039.71619 | 0.00475 | 1028.63342 | 0.00481 | 1026.46387 | 0.00467 | 983.047 | 0.0047 | 966.48309 | 0.00464 | 977.39771 | 0.0045
972.65295 | 0.00523 | 980.52112 | 0.00523 | 948.46344 | 0.00545 | 1007.71906 | 0.00517 | 1005.23047 | 0.00517 | 1005.85779 | 0.0051 | 937.53766 | 0.0049 | 939.82245 | 0.00492 | 935.09473 | 0.00491 | 903.9549 | 0.00432 | 909.23816 | 0.00411 | 896.25342 | 0.00404 | 905.02655 | 0.00407 | 903.7298 | 0.00426 | 891.92194 | 0.00425 | 851.22583 | 0.00409 | 842.00519 | 0.00409 | 856.58698 | 0.00423 | 926.49084 | 0.00473 | 913.25348 | 0.00476 | 907.79089 | 0.00463 | 944.46167 | 0.00468 | 939.54425 | 0.00444 | 932.24634 | 0.00454 | 903.70288 | 0.00453 | 880.815 | 0.00426 | 873.51605 | 0.00434 | 1013.35474 | 0.0047 | 1003.7984 | 0.00488 | 1027.31946 | 0.00493 | 1040.08899 | 0.00475 | 1028.99084 | 0.00481 | 1026.81238 | 0.00467 | 983.37958 | 0.0047 | 966.81482 | 0.00464 | 977.737 | 0.0045
972.95135 | 0.00523 | 980.83588 | 0.00524 | 948.75067 | 0.00546 | 1008.07129 | 0.00517 | 1005.5733 | 0.00517 | 1006.20459 | 0.0051 | 937.88324 | 0.0049 | 940.15198 | 0.00492 | 935.43872 | 0.00491 | 904.26447 | 0.00432 | 909.52814 | 0.00412 | 896.57483 | 0.00404 | 905.34137 | 0.00408 | 904.05249 | 0.00427 | 892.23181 | 0.00425 | 851.53992 | 0.00409 | 842.30493 | 0.00409 | 856.87512 | 0.00423 | 926.78632 | 0.00473 | 913.56232 | 0.00476 | 908.0863 | 0.00464 | 944.79126 | 0.00468 | 939.88824 | 0.00444 | 932.57617 | 0.00455 | 904.02521 | 0.00453 | 881.1236 | 0.00426 | 873.85162 | 0.00434 | 1013.67902 | 0.0047 | 1004.13104 | 0.00488 | 1027.65967 | 0.00493 | 1040.47766 | 0.00475 | 1029.35559 | 0.00481 | 1027.17749 | 0.00468 | 983.71155 | 0.0047 | 967.17749 | 0.00464 | 978.09967 | 0.0045
973.26929 | 0.00524 | 981.12006 | 0.00524 | 949.04773 | 0.00546 | 1008.414 | 0.00517 | 1005.92657 | 0.00517 | 1006.56104 | 0.00511 | 938.23761 | 0.00491 | 940.48969 | 0.00493 | 935.76422 | 0.00491 | 904.58752 | 0.00432 | 909.8504 | 0.00412 | 896.86395 | 0.00405 | 905.63684 | 0.00408 | 904.35565 | 0.00427 | 892.52887 | 0.00425 | 851.82898 | 0.00409 | 842.61749 | 0.00409 | 857.16333 | 0.00423 | 927.0683 | 0.00473 | 913.85187 | 0.00477 | 908.3822 | 0.00464 | 945.12091 | 0.00468 | 940.20581 | 0.00444 | 932.9519 | 0.00455 | 904.33514 | 0.00454 | 881.42596 | 0.00426 | 874.16864 | 0.00434 | 1014.02783 | 0.0047 | 1004.47961 | 0.00488 | 1027.98474 | 0.00493 | 1040.85828 | 0.00476 | 1029.74487 | 0.00481 | 1027.53406 | 0.00468 | 984.05109 | 0.0047 | 967.52496 | 0.00464 | 978.4856 | 0.00451
973.56769 | 0.00524 | 981.42517 | 0.00524 | 949.35437 | 0.00546 | 1008.74713 | 0.00517 | 1006.29901 | 0.00517 | 1006.9184 | 0.00511 | 938.56537 | 0.00491 | 940.80951 | 0.00493 | 936.08972 | 0.00491 | 904.9035 | 0.00432 | 910.1532 | 0.00412 | 897.1853 | 0.00405 | 905.9646 | 0.00408 | 904.659 | 0.00427 | 892.83875 | 0.00425 | 852.13647 | 0.00409 | 842.9295 | 0.00409 | 857.48218 | 0.00423 | 927.383 | 0.00473 | 914.1601 | 0.00477 | 908.69104 | 0.00464 | 945.46991 | 0.00468 | 940.51678 | 0.00444 | 933.28827 | 0.00455 | 904.65753 | 0.00454 | 881.74127 | 0.00426 | 874.47266 | 0.00434 | 1014.35278 | 0.0047 | 1004.79565 | 0.00488 | 1028.30103 | 0.00493 | 1041.21521 | 0.00476 | 1030.10242 | 0.00482 | 1027.89063 | 0.00468 | 984.40637 | 0.00471 | 967.90277 | 0.00465 | 978.81732 | 0.00451
973.84656 | 0.00524 | 981.73907 | 0.00524 | 949.68127 | 0.00546 | 1009.08984 | 0.00517 | 1006.64185 | 0.00517 | 1007.2749 | 0.00511 | 938.9101 | 0.00491 | 941.14807 | 0.00493 | 936.41595 | 0.00491 | 905.25238 | 0.00433 | 910.44269 | 0.00412 | 897.49384 | 0.00405 | 906.27991 | 0.00408 | 904.96216 | 0.00427 | 893.1416 | 0.00425 | 852.44391 | 0.00409 | 843.242 | 0.00409 | 857.78931 | 0.00423 | 927.67786 | 0.00473 | 914.44965 | 0.00477 | 908.97351 | 0.00464 | 945.79254 | 0.00469 | 940.84778 | 0.00444 | 933.62457 | 0.00455 | 904.95453 | 0.00454 | 882.05597 | 0.00426 | 874.77673 | 0.00435 | 1014.66907 | 0.0047 | 1005.12836 | 0.00489 | 1028.60083 | 0.00493 | 1041.57141 | 0.00476 | 1030.44263 | 0.00482 | 1028.26367 | 0.00468 | 984.75348 | 0.00471 | 968.26538 | 0.00465 | 979.16418 | 0.00451
974.12476 | 0.00524 | 982.06342 | 0.00525 | 949.95807 | 0.00547 | 1009.44299 | 0.00517 | 1006.95502 | 0.00517 | 1007.61194 | 0.00511 | 939.25568 | 0.00491 | 941.46783 | 0.00493 | 936.72363 | 0.00492 | 905.56195 | 0.00433 | 910.75842 | 0.00412 | 897.776 | 0.00405 | 906.59485 | 0.00408 | 905.27838 | 0.00427 | 893.44507 | 0.00425 | 852.72675 | 0.00409 | 843.56067 | 0.00409 | 858.07739 | 0.00423 | 927.97974 | 0.00473 | 914.75159 | 0.00477 | 909.2887 | 0.00464 | 946.08929 | 0.00469 | 941.19183 | 0.00444 | 933.96094 | 0.00455 | 905.25153 | 0.00454 | 882.37122 | 0.00426 | 875.09998 | 0.00435 | 1014.96887 | 0.0047 | 1005.45239 | 0.00489 | 1028.94971 | 0.00493 | 1041.93555 | 0.00476 | 1030.80811 | 0.00482 | 1028.60425 | 0.00468 | 985.07788 | 0.00471 | 968.60468 | 0.00465 | 979.5426 | 0.00452
974.47272 | 0.00525 | 982.37726 | 0.00525 | 950.23566 | 0.00547 | 1009.79529 | 0.00518 | 1007.27863 | 0.00518 | 1007.96838 | 0.00512 | 939.58337 | 0.00491 | 941.77869 | 0.00493 | 937.04028 | 0.00492 | 905.86511 | 0.00433 | 911.08069 | 0.00412 | 898.091 | 0.00405 | 906.92249 | 0.00408 | 905.58105 | 0.00427 | 893.77484 | 0.00425 | 853.04083 | 0.00409 | 843.86047 | 0.00409 | 858.3656 | 0.00424 | 928.24182 | 0.00473 | 915.05389 | 0.00478 | 909.58466 | 0.00465 | 946.41882 | 0.00469 | 941.52924 | 0.00444 | 934.27728 | 0.00455 | 905.58618 | 0.00454 | 882.6803 | 0.00427 | 875.39777 | 0.00435 | 1015.27722 | 0.00471 | 1005.77637 | 0.00489 | 1029.28271 | 0.00493 | 1042.30042 | 0.00476 | 1031.15686 | 0.00482 | 1028.96863 | 0.00468 | 985.43317 | 0.00471 | 968.9364 | 0.00465 | 979.92035 | 0.00452
974.79144 | 0.00525 | 982.66235 | 0.00525 | 950.52289 | 0.00547 | 1010.16766 | 0.00518 | 1007.64154 | 0.00518 | 1008.31519 | 0.00512 | 939.89252 | 0.00491 | 942.11725 | 0.00493 | 937.40204 | 0.00492 | 906.17462 | 0.00433 | 911.38367 | 0.00412 | 898.41931 | 0.00405 | 907.22437 | 0.00408 | 905.88434 | 0.00427 | 894.08472 | 0.00426 | 853.34222 | 0.00409 | 844.16022 | 0.0041 | 858.66602 | 0.00424 | 928.53723 | 0.00474 | 915.38269 | 0.00478 | 909.88 | 0.00465 | 946.74146 | 0.00469 | 941.84027 | 0.00444 | 934.58722 | 0.00456 | 905.90851 | 0.00454 | 883.008 | 0.00427 | 875.69562 | 0.00436 | 1015.6347 | 0.00471 | 1006.10114 | 0.00489 | 1029.6156 | 0.00493 | 1042.65662 | 0.00476 | 1031.54626 | 0.00482 | 1029.34973 | 0.00469 | 985.77271 | 0.00472 | 969.27643 | 0.00465 | 980.25208 | 0.00452
975.05981 | 0.00525 | 982.96661 | 0.00525 | 950.80933 | 0.00547 | 1010.53033 | 0.00518 | 1008.00354 | 0.00518 | 1008.67255 | 0.00512 | 940.23724 | 0.00492 | 942.46472 | 0.00493 | 937.72827 | 0.00492 | 906.49713 | 0.00433 | 911.69299 | 0.00413 | 898.71436 | 0.00405 | 907.53278 | 0.00409 | 906.2005 | 0.00428 | 894.37469 | 0.00426 | 853.66241 | 0.00409 | 844.47888 | 0.0041 | 858.97882 | 0.00424 | 928.85199 | 0.00474 | 915.69794 | 0.00478 | 910.16248 | 0.00465 | 947.0575 | 0.0047 | 942.17084 | 0.00445 | 934.92352 | 0.00456 | 906.1994 | 0.00455 | 883.29132 | 0.00427 | 876.01257 | 0.00436 | 1015.95099 | 0.00471 | 1006.43311 | 0.00489 | 1029.97241 | 0.00494 | 1043.03735 | 0.00477 | 1031.92761 | 0.00482 | 1029.71484 | 0.00469 | 986.11981 | 0.00472 | 969.60815 | 0.00465 | 980.59198 | 0.00452
975.36792 | 0.00525 | 983.25165 | 0.00525 | 951.10632 | 0.00547 | 1010.87305 | 0.00518 | 1008.39606 | 0.00519 | 1009.06866 | 0.00512 | 940.59247 | 0.00492 | 942.79346 | 0.00494 | 938.04492 | 0.00492 | 906.8266 | 0.00433 | 912.00232 | 0.00413 | 899.01648 | 0.00405 | 907.84766 | 0.00409 | 906.51019 | 0.00427 | 894.67804 | 0.00426 | 853.98273 | 0.0041 | 844.77875 | 0.0041 | 859.29822 | 0.00424 | 929.16028 | 0.00474 | 915.98694 | 0.00478 | 910.44507 | 0.00465 | 947.40015 | 0.0047 | 942.47528 | 0.00445 | 935.27979 | 0.00456 | 906.52124 | 0.00455 | 883.5813 | 0.00427 | 876.31036 | 0.00436 | 1016.26733 | 0.00471 | 1006.78162 | 0.0049 | 1030.28076 | 0.00494 | 1043.38562 | 0.00477 | 1032.30103 | 0.00483 | 1030.07129 | 0.00469 | 986.46753 | 0.00472 | 969.90894 | 0.00466 | 980.96979 | 0.00452
975.65668 | 0.00526 | 983.56555 | 0.00526 | 951.41382 | 0.00547 | 1011.19574 | 0.00518 | 1008.71881 | 0.00519 | 1009.38629 | 0.00512 | 940.91046 | 0.00492 | 943.11334 | 0.00494 | 938.37042 | 0.00492 | 907.13617 | 0.00434 | 912.31165 | 0.00413 | 899.33838 | 0.00406 | 908.15607 | 0.00409 | 906.80701 | 0.00428 | 895.00085 | 0.00427 | 854.28412 | 0.0041 | 845.07843 | 0.0041 | 859.59857 | 0.00424 | 929.45563 | 0.00474 | 916.263 | 0.00478 | 910.74103 | 0.00466 | 947.74261 | 0.0047 | 942.81281 | 0.00445 | 935.60919 | 0.00456 | 906.83734 | 0.00455 | 883.90277 | 0.00427 | 876.62732 | 0.00436 | 1016.59161 | 0.00471 | 1007.10571 | 0.0049 | 1030.59717 | 0.00494 | 1043.76624 | 0.00477 | 1032.64124 | 0.00483 | 1030.41199 | 0.00469 | 986.79193 | 0.00472 | 970.2558 | 0.00466 | 981.34814 | 0.00452
975.98517 | 0.00526 | 983.8996 | 0.00526 | 951.69055 | 0.00548 | 1011.52887 | 0.00518 | 1009.06165 | 0.00519 | 1009.71283 | 0.00512 | 941.25604 | 0.00492 | 943.46973 | 0.00494 | 938.69659 | 0.00493 | 907.42584 | 0.00434 | 912.60101 | 0.00413 | 899.63989 | 0.00406 | 908.47137 | 0.00409 | 907.12323 | 0.00428 | 895.29779 | 0.00427 | 854.56024 | 0.0041 | 845.39764 | 0.00411 | 859.88678 | 0.00424 | 929.7569 | 0.00474 | 916.57184 | 0.00478 | 911.04932 | 0.00466 | 948.0459 | 0.0047 | 943.13733 | 0.00445 | 935.94556 | 0.00456 | 907.13434 | 0.00455 | 884.21753 | 0.00428 | 876.93756 | 0.00436 | 1016.89996 | 0.00472 | 1007.45428 | 0.0049 | 1030.96191 | 0.00494 | 1044.14697 | 0.00477 | 1032.95825 | 0.00483 | 1030.75256 | 0.00469 | 987.13904 | 0.00472 | 970.61847 | 0.00466 | 981.68744 | 0.00452
976.26324 | 0.00526 | 984.21429 | 0.00526 | 951.98755 | 0.00548 | 1011.89154 | 0.00518 | 1009.40527 | 0.00519 | 1010.09937 | 0.00512 | 941.59186 | 0.00493 | 943.80823 | 0.00494 | 939.02216 | 0.00493 | 907.7489 | 0.00434 | 912.92383 | 0.00413 | 899.94836 | 0.00406 | 908.78625 | 0.00409 | 907.44586 | 0.00428 | 895.6142 | 0.00427 | 854.84253 | 0.0041 | 845.69733 | 0.00411 | 860.18719 | 0.00425 | 930.06519 | 0.00474 | 916.86084 | 0.00478 | 911.33868 | 0.00466 | 948.36194 | 0.0047 | 943.4613 | 0.00445 | 936.27539 | 0.00456 | 907.44379 | 0.00455 | 884.52045 | 0.00428 | 877.26709 | 0.00436 | 1017.21631 | 0.00472 | 1007.77899 | 0.0049 | 1031.27832 | 0.00495 | 1044.53564 | 0.00478 | 1033.33093 | 0.00483 | 1031.10107 | 0.0047 | 987.46338 | 0.00472 | 970.97351 | 0.00466 | 982.0343 | 0.00453
976.54211 | 0.00526 | 984.51855 | 0.00526 | 952.25464 | 0.00548 | 1012.21503 | 0.00519 | 1009.72809 | 0.00519 | 1010.46631 | 0.00512 | 941.90991 | 0.00493 | 944.14679 | 0.00494 | 939.37506 | 0.00493 | 908.07776 | 0.00434 | 913.23969 | 0.00413 | 900.26337 | 0.00406 | 909.10754 | 0.00409 | 907.72919 | 0.00428 | 895.90411 | 0.00427 | 855.1377 | 0.0041 | 845.99719 | 0.00411 | 860.48761 | 0.00425 | 930.34076 | 0.00475 | 917.1568 | 0.00479 | 911.61426 | 0.00466 | 948.68512 | 0.00471 | 943.8053 | 0.00446 | 936.61169 | 0.00456 | 907.75983 | 0.00455 | 884.81665 | 0.00428 | 877.59027 | 0.00437 | 1017.54926 | 0.00472 | 1008.0871 | 0.00491 | 1031.61914 | 0.00495 | 1044.90039 | 0.00478 | 1033.71228 | 0.00483 | 1031.45764 | 0.0047 | 987.81049 | 0.00473 | 971.32104 | 0.00466 | 982.38177 | 0.00453
976.88037 | 0.00527 | 984.8324 | 0.00527 | 952.58154 | 0.00548 | 1012.58661 | 0.00519 | 1010.10052 | 0.00519 | 1010.81311 | 0.00513 | 942.2287 | 0.00493 | 944.46661 | 0.00495 | 939.69165 | 0.00493 | 908.39441 | 0.00435 | 913.54248 | 0.00414 | 900.56537 | 0.00406 | 909.41595 | 0.00409 | 908.05237 | 0.00428 | 896.22693 | 0.00427 | 855.42676 | 0.00411 | 846.30969 | 0.00411 | 860.76349 | 0.00425 | 930.6228 | 0.00475 | 917.47205 | 0.00479 | 911.92999 | 0.00466 | 949.03412 | 0.00471 | 944.12927 | 0.00446 | 936.95447 | 0.00457 | 908.06311 | 0.00455 | 885.12524 | 0.00428 | 877.88812 | 0.00437 | 1017.8894 | 0.00472 | 1008.4032 | 0.00491 | 1031.96008 | 0.00495 | 1045.24011 | 0.00478 | 1034.06116 | 0.00483 | 1031.81421 | 0.0047 | 988.1734 | 0.00473 | 971.68304 | 0.00467 | 982.75201 | 0.00453
977.2381 | 0.00527 | 985.14716 | 0.00527 | 952.87854 | 0.00548 | 1012.95892 | 0.00519 | 1010.45294 | 0.0052 | 1011.15991 | 0.00513 | 942.57355 | 0.00493 | 944.79535 | 0.00495 | 940.03564 | 0.00493 | 908.7168 | 0.00435 | 913.87128 | 0.00414 | 900.87384 | 0.00406 | 909.73071 | 0.00409 | 908.36853 | 0.00428 | 896.52386 | 0.00427 | 855.74707 | 0.00411 | 846.62177 | 0.00411 | 861.03894 | 0.00425 | 930.91125 | 0.00475 | 917.76746 | 0.00479 | 912.21259 | 0.00466 | 949.37018 | 0.00471 | 944.4538 | 0.00446 | 937.29083 | 0.00457 | 908.36017 | 0.00456 | 885.42761 | 0.00428 | 878.21124 | 0.00437 | 1018.21436 | 0.00472 | 1008.74377 | 0.00491 | 1032.27649 | 0.00495 | 1045.58838 | 0.00478 | 1034.41858 | 0.00483 | 1032.16272 | 0.0047 | 988.51349 | 0.00473 | 972.01544 | 0.00467 | 983.11462 | 0.00453
977.54633 | 0.00527 | 985.49078 | 0.00527 | 953.17554 | 0.00549 | 1013.28241 | 0.00519 | 1010.80621 | 0.0052 | 1011.52692 | 0.00513 | 942.92792 | 0.00493 | 945.14288 | 0.00495 | 940.37958 | 0.00493 | 909.02637 | 0.00435 | 914.16766 | 0.00414 | 901.22858 | 0.00406 | 910.03912 | 0.0041 | 908.67822 | 0.00428 | 896.84027 | 0.00427 | 856.05505 | 0.00411 | 846.94031 | 0.00411 | 861.36444 | 0.00425 | 931.21954 | 0.00475 | 918.08331 | 0.00479 | 912.508 | 0.00467 | 949.67987 | 0.00471 | 944.77136 | 0.00446 | 937.64014 | 0.00457 | 908.65717 | 0.00456 | 885.73669 | 0.00428 | 878.52148 | 0.00437 | 1018.52271 | 0.00472 | 1009.07574 | 0.00491 | 1032.60071 | 0.00495 | 1045.94531 | 0.00478 | 1034.79932 | 0.00483 | 1032.48669 | 0.0047 | 988.85303 | 0.00473 | 972.35474 | 0.00467 | 983.46967 | 0.00453
977.82526 | 0.00527 | 985.77576 | 0.00527 | 953.44257 | 0.00549 | 1013.62512 | 0.0052 | 1011.13947 | 0.0052 | 1011.87366 | 0.00513 | 943.26459 | 0.00493 | 945.4903 | 0.00495 | 940.71472 | 0.00493 | 909.34888 | 0.00435 | 914.46997 | 0.00414 | 901.52362 | 0.00407 | 910.33459 | 0.0041 | 908.98151 | 0.00428 | 897.16364 | 0.00427 | 856.35632 | 0.00411 | 847.25903 | 0.00411 | 861.67761 | 0.00425 | 931.5412 | 0.00475 | 918.36584 | 0.00479 | 912.79047 | 0.00467 | 949.99597 | 0.00471 | 945.10236 | 0.00446 | 937.98291 | 0.00457 | 908.97327 | 0.00456 | 886.03912 | 0.00428 | 878.83856 | 0.00437 | 1018.85498 | 0.00472 | 1009.40845 | 0.00492 | 1032.94958 | 0.00496 | 1046.31738 | 0.00478 | 1035.18066 | 0.00483 | 1032.85181 | 0.0047 | 989.19257 | 0.00473 | 972.67889 | 0.00467 | 983.81653 | 0.00453
978.10333 | 0.00527 | 986.08008 | 0.00527 | 953.7298 | 0.00549 | 1013.97827 | 0.0052 | 1011.50146 | 0.00521 | 1012.20099 | 0.00513 | 943.59149 | 0.00493 | 945.80115 | 0.00495 | 941.04913 | 0.00494 | 909.65204 | 0.00435 | 914.77289 | 0.00414 | 901.82562 | 0.00407 | 910.65588 | 0.0041 | 909.29767 | 0.00429 | 897.46002 | 0.00428 | 856.65771 | 0.00411 | 847.57159 | 0.00411 | 861.97809 | 0.00425 | 931.83606 | 0.00476 | 918.66766 | 0.00479 | 913.08636 | 0.00467 | 950.31909 | 0.00471 | 945.43988 | 0.00447 | 938.29279 | 0.00458 | 909.30188 | 0.00456 | 886.37299 | 0.00428 | 879.15546 | 0.00437 | 1019.1554 | 0.00473 | 1009.73248 | 0.00492 | 1033.26599 | 0.00496 | 1046.69812 | 0.00478 | 1035.53809 | 0.00484 | 1033.22498 | 0.0047 | 989.54791 | 0.00473 | 973.03333 | 0.00467 | 984.17169 | 0.00453
978.40173 | 0.00527 | 986.41406 | 0.00527 | 954.02679 | 0.0055 | 1014.32098 | 0.0052 | 1011.83466 | 0.00521 | 1012.55756 | 0.00514 | 943.93707 | 0.00494 | 946.13898 | 0.00495 | 941.35693 | 0.00494 | 909.94812 | 0.00435 | 915.07574 | 0.00414 | 902.14063 | 0.00407 | 910.96429 | 0.0041 | 909.60095 | 0.00429 | 897.74994 | 0.00428 | 856.95282 | 0.00411 | 847.85248 | 0.00411 | 862.2785 | 0.00425 | 932.15076 | 0.00476 | 918.96375 | 0.00478 | 913.35547 | 0.00467 | 950.66156 | 0.00471 | 945.79681 | 0.00446 | 938.60925 | 0.00458 | 909.61127 | 0.00457 | 886.68207 | 0.00428 | 879.45959 | 0.00438 | 1019.51215 | 0.00473 | 1010.06512 | 0.00492 | 1033.60681 | 0.00496 | 1047.0708 | 0.00478 | 1035.91089 | 0.00484 | 1033.58142 | 0.00471 | 989.87225 | 0.00473 | 973.38086 | 0.00468 | 984.51093 | 0.00453
978.74005 | 0.00527 | 986.67902 | 0.00527 | 954.32373 | 0.0055 | 1014.68286 | 0.0052 | 1012.17755 | 0.00521 | 1012.9245 | 0.00514 | 944.27368 | 0.00494 | 946.48639 | 0.00496 | 941.68237 | 0.00494 | 910.26465 | 0.00436 | 915.37164 | 0.00414 | 902.44263 | 0.00407 | 911.25983 | 0.0041 | 909.90363 | 0.00429 | 898.05334 | 0.00428 | 857.26697 | 0.00411 | 848.14612 | 0.00412 | 862.56055 | 0.00426 | 932.43274 | 0.00476 | 919.25262 | 0.0048 | 913.65137 | 0.00467 | 951.00421 | 0.00471 | 946.11438 | 0.00447 | 938.95258 | 0.00458 | 909.91498 | 0.00457 | 886.98444 | 0.00428 | 879.76355 | 0.00438 | 1019.83643 | 0.00473 | 1010.40509 | 0.00492 | 1033.92322 | 0.00497 | 1047.43567 | 0.00479 | 1036.27625 | 0.00484 | 1033.922 | 0.00471 | 990.21179 | 0.00473 | 973.71265 | 0.00468 | 984.86603 | 0.00453
979.02869 | 0.00528 | 986.97363 | 0.00527 | 954.62073 | 0.0055 | 1015.02557 | 0.0052 | 1012.54034 | 0.00521 | 1013.28107 | 0.00514 | 944.61023 | 0.00494 | 946.80621 | 0.00496 | 942.03601 | 0.00494 | 910.60059 | 0.00436 | 915.70093 | 0.00414 | 902.73773 | 0.00407 | 911.57471 | 0.0041 | 910.20044 | 0.00429 | 898.38318 | 0.00428 | 857.5744 | 0.00412 | 848.45203 | 0.00412 | 862.84821 | 0.00426 | 932.70831 | 0.00476 | 919.56799 | 0.0048 | 913.94678 | 0.00467 | 951.34027 | 0.00471 | 946.41241 | 0.00447 | 939.27545 | 0.00458 | 910.20532 | 0.00457 | 887.28064 | 0.00429 | 880.08679 | 0.00438 | 1020.17731 | 0.00473 | 1010.72974 | 0.00492 | 1034.26404 | 0.00497 | 1047.78394 | 0.00479 | 1036.60864 | 0.00484 | 1034.27063 | 0.00471 | 990.56708 | 0.00473 | 974.07526 | 0.00468 | 985.24377 | 0.00454
979.31732 | 0.00528 | 987.31726 | 0.00528 | 954.92743 | 0.0055 | 1015.37872 | 0.0052 | 1012.9032 | 0.00521 | 1013.62787 | 0.00514 | 944.95508 | 0.00494 | 947.1626 | 0.00496 | 942.35266 | 0.00495 | 910.91016 | 0.00436 | 916.01666 | 0.00414 | 903.05267 | 0.00407 | 911.88306 | 0.00411 | 910.5495 | 0.00429 | 898.67957 | 0.00428 | 857.87567 | 0.00412 | 848.75842 | 0.00412 | 863.13635 | 0.00426 | 933.01025 | 0.00476 | 919.85052 | 0.0048 | 914.23627 | 0.00467 | 951.66931 | 0.00472 | 946.74286 | 0.00447 | 939.5918 | 0.00458 | 910.52759 | 0.00457 | 887.56396 | 0.00428 | 880.38458 | 0.00438 | 1020.51019 | 0.00473 | 1011.04584 | 0.00493 | 1034.5885 | 0.00497 | 1048.15601 | 0.00479 | 1036.95813 | 0.00485 | 1034.60266 | 0.00471 | 990.92175 | 0.00474 | 974.42212 | 0.00468 | 985.59882 | 0.00454
979.62549 | 0.00528 | 987.63202 | 0.00528 | 955.21478 | 0.00551 | 1015.72137 | 0.00521 | 1013.20679 | 0.00522 | 1013.9754 | 0.00514 | 945.26422 | 0.00494 | 947.51013 | 0.00496 | 942.66919 | 0.00495 | 911.21277 | 0.00436 | 916.31305 | 0.00414 | 903.38098 | 0.00407 | 912.19147 | 0.00411 | 910.86572 | 0.00429 | 898.98944 | 0.00428 | 858.18365 | 0.00412 | 849.08319 | 0.00412 | 863.43683 | 0.00426 | 933.33136 | 0.00477 | 920.15283 | 0.00482 | 914.53168 | 0.00468 | 951.97894 | 0.00472 | 947.07391 | 0.00447 | 939.96106 | 0.00458 | 910.83746 | 0.00457 | 887.88544 | 0.00429 | 880.69489 | 0.00438 | 1020.83447 | 0.00473 | 1011.36987 | 0.00493 | 1034.92932 | 0.00497 | 1048.53674 | 0.00479 | 1037.33081 | 0.00485 | 1034.95117 | 0.00471 | 991.25372 | 0.00474 | 974.76141 | 0.00468 | 985.92297 | 0.00454
979.90436 | 0.00528 | 987.93628 | 0.00529 | 955.50201 | 0.00551 | 1016.09375 | 0.00521 | 1013.53998 | 0.00522 | 1014.33191 | 0.00515 | 945.61865 | 0.00494 | 947.82996 | 0.00497 | 943.01324 | 0.00495 | 911.52234 | 0.00436 | 916.60895 | 0.00414 | 903.68311 | 0.00407 | 912.53253 | 0.00411 | 911.15594 | 0.0043 | 899.27997 | 0.00428 | 858.47882 | 0.00412 | 849.39569 | 0.00412 | 863.73724 | 0.00426 | 933.63318 | 0.00477 | 920.44183 | 0.00485 | 914.82758 | 0.00468 | 952.30853 | 0.00472 | 947.41791 | 0.00447 | 940.29089 | 0.00458 | 911.1532 | 0.00457 | 888.18164 | 0.00429 | 881.00562 | 0.00438 | 1021.15082 | 0.00474 | 1011.6701 | 0.00493 | 1035.25427 | 0.00497 | 1048.89368 | 0.00479 | 1037.65588 | 0.00485 | 1035.31628 | 0.00472 | 991.60901 | 0.00474 | 975.10138 | 0.00468 | 986.28558 | 0.00454
980.21252 | 0.00528 | 988.24054 | 0.00529 | 955.78931 | 0.00551 | 1016.44611 | 0.00521 | 1013.92206 | 0.00522 | 1014.66895 | 0.00515 | 945.94635 | 0.00495 | 948.15955 | 0.00497 | 943.33868 | 0.00495 | 911.85181 | 0.00437 | 916.93829 | 0.00415 | 903.98511 | 0.00407 | 912.84094 | 0.00411 | 911.48517 | 0.0043 | 899.57635 | 0.00428 | 858.78021 | 0.00412 | 849.6955 | 0.00412 | 864.05054 | 0.00426 | 933.92853 | 0.00477 | 920.7442 | 0.00487 | 915.11005 | 0.00468 | 952.65112 | 0.00472 | 947.74884 | 0.00447 | 940.61377 | 0.00458 | 911.46924 | 0.00457 | 888.49072 | 0.00429 | 881.32886 | 0.00438 | 1021.4751 | 0.00474 | 1012.00208 | 0.00493 | 1035.57861 | 0.00497 | 1049.25781 | 0.00479 | 1038.02856 | 0.00485 | 1035.69727 | 0.00472 | 991.94861 | 0.00475 | 975.47156 | 0.00468 | 986.64008 | 0.00454
980.53052 | 0.00529 | 988.54565 | 0.00529 | 956.07574 | 0.00551 | 1016.79913 | 0.00521 | 1014.29456 | 0.00522 | 1015.03522 | 0.00515 | 946.2644 | 0.00495 | 948.49725 | 0.00497 | 943.68268 | 0.00495 | 912.17426 | 0.00437 | 917.24762 | 0.00415 | 904.2738 | 0.00408 | 913.14935 | 0.00411 | 911.76843 | 0.0043 | 899.89917 | 0.00428 | 859.08148 | 0.00412 | 850.00751 | 0.00412 | 864.35095 | 0.00427 | 934.22992 | 0.00477 | 921.0332 | 0.00486 | 915.39893 | 0.00468 | 952.99359 | 0.00472 | 948.06641 | 0.00448 | 940.9436 | 0.00459 | 911.77869 | 0.00458 | 888.80548 | 0.00429 | 881.62665 | 0.00438 | 1021.79205 | 0.00474 | 1012.35059 | 0.00493 | 1035.94336 | 0.00497 | 1049.60608 | 0.0048 | 1038.39404 | 0.00485 | 1036.05383 | 0.00472 | 992.27295 | 0.00475 | 975.78821 | 0.00468 | 987.01086 | 0.00455
980.84924 | 0.00529 | 988.8692 | 0.00529 | 956.42291 | 0.00552 | 1017.13226 | 0.00522 | 1014.60773 | 0.00522 | 1015.35278 | 0.00515 | 946.61877 | 0.00495 | 948.81781 | 0.00497 | 944.02673 | 0.00496 | 912.51025 | 0.00437 | 917.54352 | 0.00415 | 904.58868 | 0.00408 | 913.45776 | 0.00411 | 912.06525 | 0.0043 | 900.20905 | 0.00429 | 859.38898 | 0.00413 | 850.30786 | 0.00412 | 864.66425 | 0.00427 | 934.53168 | 0.00478 | 921.32916 | 0.00483 | 915.70081 | 0.00468 | 953.34955 | 0.00472 | 948.38385 | 0.00448 | 941.2735 | 0.00459 | 912.08246 | 0.00458 | 889.11456 | 0.00429 | 881.91772 | 0.00438 | 1022.13226 | 0.00474 | 1012.65875 | 0.00493 | 1036.25183 | 0.00498 | 1049.96228 | 0.0048 | 1038.75085 | 0.00485 | 1036.39441 | 0.00472 | 992.61249 | 0.00475 | 976.11993 | 0.00468 | 987.38867 | 0.00455
981.14764 | 0.00529 | 989.17352 | 0.00529 | 956.69965 | 0.00552 | 1017.46539 | 0.00522 | 1014.93134 | 0.00522 | 1015.72949 | 0.00516 | 946.96436 | 0.00495 | 949.12866 | 0.00497 | 944.32562 | 0.00496 | 912.81982 | 0.00437 | 917.85974 | 0.00415 | 904.91003 | 0.00408 | 913.76611 | 0.00411 | 912.36841 | 0.0043 | 900.50598 | 0.00429 | 859.67798 | 0.00413 | 850.59528 | 0.00413 | 864.93341 | 0.00427 | 934.8465 | 0.00478 | 921.638 | 0.00483 | 916.00317 | 0.00468 | 953.67871 | 0.00472 | 948.7149 | 0.00448 | 941.60931 | 0.00459 | 912.39178 | 0.00458 | 889.40411 | 0.00429 | 882.23474 | 0.00439 | 1022.48975 | 0.00474 | 1013.00732 | 0.00494 | 1036.55225 | 0.00498 | 1050.3429 | 0.0048 | 1039.12427 | 0.00485 | 1036.72644 | 0.00472 | 992.96021 | 0.00475 | 976.4668 | 0.00469 | 987.75128 | 0.00455
981.43549 | 0.00529 | 989.49786 | 0.0053 | 956.99664 | 0.00552 | 1017.77844 | 0.00522 | 1015.26459 | 0.00522 | 1016.08606 | 0.00516 | 947.31879 | 0.00496 | 949.48511 | 0.00497 | 944.65106 | 0.00496 | 913.12292 | 0.00437 | 918.18201 | 0.00415 | 905.25189 | 0.00408 | 914.09381 | 0.00412 | 912.71106 | 0.0043 | 900.80884 | 0.00429 | 859.97314 | 0.00413 | 850.91345 | 0.00413 | 865.23383 | 0.00427 | 935.16113 | 0.00478 | 921.93341 | 0.00484 | 916.30554 | 0.00469 | 953.9953 | 0.00473 | 949.05243 | 0.00448 | 941.95905 | 0.00459 | 912.71411 | 0.00458 | 889.72559 | 0.0043 | 882.5517 | 0.00439 | 1022.80603 | 0.00474 | 1013.33136 | 0.00494 | 1036.901 | 0.00498 | 1050.6991 | 0.0048 | 1039.48096 | 0.00486 | 1037.08362 | 0.00473 | 993.33063 | 0.00475 | 976.80609 | 0.00469 | 988.10632 | 0.00455
981.72424 | 0.0053 | 989.84149 | 0.0053 | 957.25391 | 0.00552 | 1018.1308 | 0.00522 | 1015.63696 | 0.00522 | 1016.4231 | 0.00516 | 947.63684 | 0.00496 | 949.84155 | 0.00497 | 945.01288 | 0.00496 | 913.4389 | 0.00437 | 918.47845 | 0.00415 | 905.56677 | 0.00408 | 914.39581 | 0.00412 | 913.04016 | 0.0043 | 901.12579 | 0.00429 | 860.26831 | 0.00413 | 851.21985 | 0.00414 | 865.52203 | 0.00428 | 935.45013 | 0.00478 | 922.22296 | 0.00484 | 916.58807 | 0.00469 | 954.32446 | 0.00473 | 949.37634 | 0.00448 | 942.27551 | 0.00459 | 913.0174 | 0.00458 | 890.04694 | 0.0043 | 882.83038 | 0.00439 | 1023.0979 | 0.00475 | 1013.67194 | 0.00494 | 1037.22546 | 0.00498 | 1051.05603 | 0.0048 | 1039.84583 | 0.00486 | 1037.42346 | 0.00473 | 993.6626 | 0.00475 | 977.13782 | 0.00469 | 988.46075 | 0.00455
982.0332 | 0.0053 | 990.14655 | 0.0053 | 957.52185 | 0.00552 | 1018.49347 | 0.00522 | 1015.99908 | 0.00522 | 1016.77954 | 0.00516 | 947.96454 | 0.00496 | 950.17926 | 0.00497 | 945.33905 | 0.00496 | 913.75494 | 0.00438 | 918.79431 | 0.00416 | 905.84894 | 0.00409 | 914.70422 | 0.00412 | 913.34344 | 0.00431 | 901.43567 | 0.00429 | 860.56958 | 0.00413 | 851.53186 | 0.00413 | 865.82861 | 0.00428 | 935.73212 | 0.00478 | 922.53131 | 0.00484 | 916.87054 | 0.00469 | 954.66693 | 0.00473 | 949.70087 | 0.00448 | 942.60535 | 0.00459 | 913.3335 | 0.00458 | 890.35602 | 0.0043 | 883.14734 | 0.00439 | 1023.42212 | 0.00475 | 1014.00458 | 0.00494 | 1037.55835 | 0.00498 | 1051.41223 | 0.00481 | 1040.19531 | 0.00486 | 1037.79651 | 0.00473 | 993.987 | 0.00476 | 977.49292 | 0.00469 | 988.80823 | 0.00456
982.35114 | 0.0053 | 990.44122 | 0.0053 | 957.84796 | 0.00552 | 1018.86584 | 0.00522 | 1016.34271 | 0.00523 | 1017.12714 | 0.00516 | 948.29144 | 0.00496 | 950.50885 | 0.00498 | 945.67346 | 0.00496 | 914.05804 | 0.00438 | 919.09662 | 0.00416 | 906.15747 | 0.00409 | 915.01898 | 0.00412 | 913.63318 | 0.00431 | 901.72552 | 0.00429 | 860.88379 | 0.00413 | 851.84448 | 0.00414 | 866.13574 | 0.00428 | 936.02698 | 0.00478 | 922.85358 | 0.00484 | 917.15955 | 0.00469 | 955.00946 | 0.00473 | 950.03839 | 0.00448 | 942.92175 | 0.0046 | 913.63049 | 0.00458 | 890.65851 | 0.0043 | 883.43225 | 0.00439 | 1023.77094 | 0.00475 | 1014.31274 | 0.00494 | 1037.88269 | 0.00499 | 1051.78503 | 0.00481 | 1040.55212 | 0.00486 | 1038.15381 | 0.00473 | 994.32654 | 0.00476 | 977.83978 | 0.00469 | 989.15576 | 0.00456
982.63 | 0.0053 | 990.76477 | 0.00531 | 958.1546 | 0.00553 | 1019.21814 | 0.00522 | 1016.6759 | 0.00523 | 1017.48364 | 0.00517 | 948.63702 | 0.00496 | 950.8197 | 0.00498 | 946.03595 | 0.00497 | 914.39404 | 0.00438 | 919.41937 | 0.00416 | 906.45251 | 0.00409 | 915.34076 | 0.00412 | 913.9693 | 0.00431 | 902.0354 | 0.0043 | 861.19739 | 0.00414 | 852.14417 | 0.00414 | 866.43616 | 0.00428 | 936.32239 | 0.00478 | 923.13611 | 0.00485 | 917.44843 | 0.00469 | 955.35254 | 0.00473 | 950.35596 | 0.00449 | 943.26453 | 0.0046 | 913.95288 | 0.00459 | 890.96704 | 0.0043 | 883.74249 | 0.00439 | 1024.09595 | 0.00475 | 1014.64471 | 0.00494 | 1038.20691 | 0.00499 | 1052.14917 | 0.00481 | 1040.89307 | 0.00486 | 1038.46118 | 0.00473 | 994.66669 | 0.00476 | 978.164 | 0.00469 | 989.495 | 0.00456
982.92841 | 0.0053 | 991.05945 | 0.00531 | 958.44189 | 0.00553 | 1019.55121 | 0.00523 | 1017.02832 | 0.00523 | 1017.84009 | 0.00517 | 948.97363 | 0.00496 | 951.12085 | 0.00498 | 946.36139 | 0.00497 | 914.72345 | 0.00438 | 919.71527 | 0.00416 | 906.76752 | 0.00409 | 915.6557 | 0.00413 | 914.27899 | 0.00431 | 902.3653 | 0.0043 | 861.51147 | 0.00414 | 852.45062 | 0.00414 | 866.73651 | 0.00428 | 936.61725 | 0.00478 | 923.41864 | 0.00484 | 917.74445 | 0.0047 | 955.68158 | 0.00474 | 950.6734 | 0.00448 | 943.6073 | 0.0046 | 914.2561 | 0.00459 | 891.2699 | 0.00431 | 884.07239 | 0.00439 | 1024.42017 | 0.00476 | 1014.94495 | 0.00494 | 1038.52405 | 0.00499 | 1052.50598 | 0.00481 | 1041.24988 | 0.00486 | 1038.80981 | 0.00473 | 994.99799 | 0.00476 | 978.52661 | 0.0047 | 989.84949 | 0.00456
983.2464 | 0.00531 | 991.38379 | 0.00531 | 958.7486 | 0.00553 | 1019.87476 | 0.00523 | 1017.39117 | 0.00523 | 1018.19745 | 0.00517 | 949.30054 | 0.00497 | 951.45038 | 0.00498 | 946.68695 | 0.00497 | 915.02606 | 0.00438 | 920.01166 | 0.00416 | 907.08295 | 0.00409 | 915.96405 | 0.00413 | 914.60217 | 0.00431 | 902.67517 | 0.0043 | 861.80664 | 0.00414 | 852.75043 | 0.00414 | 867.03082 | 0.00428 | 936.93896 | 0.00479 | 923.71405 | 0.00485 | 918.04034 | 0.0047 | 956.00476 | 0.00473 | 951.00446 | 0.00448 | 943.92377 | 0.0046 | 914.57837 | 0.00459 | 891.59088 | 0.00431 | 884.35724 | 0.0044 | 1024.75305 | 0.00476 | 1015.26892 | 0.00495 | 1038.83167 | 0.00499 | 1052.87817 | 0.00482 | 1041.61462 | 0.00486 | 1039.14246 | 0.00473 | 995.32245 | 0.00477 | 978.88171 | 0.0047 | 990.23541 | 0.00456
983.57489 | 0.00531 | 991.68805 | 0.00531 | 959.05609 | 0.00554 | 1020.22705 | 0.00523 | 1017.71399 | 0.00524 | 1018.54425 | 0.00517 | 949.64612 | 0.00497 | 951.77917 | 0.00498 | 947.02203 | 0.00497 | 915.34912 | 0.00438 | 920.33392 | 0.00416 | 907.37799 | 0.00409 | 916.27887 | 0.00413 | 914.90485 | 0.00431 | 902.95862 | 0.0043 | 862.11414 | 0.00414 | 853.0379 | 0.00414 | 867.35645 | 0.00428 | 937.2536 | 0.00479 | 924.00995 | 0.00483 | 918.30939 | 0.0047 | 956.32733 | 0.00473 | 951.36145 | 0.00449 | 944.26013 | 0.0046 | 914.88165 | 0.00459 | 891.90613 | 0.00431 | 884.66138 | 0.0044 | 1025.06946 | 0.00476 | 1015.60162 | 0.00495 | 1039.16467 | 0.00499 | 1053.26685 | 0.00482 | 1041.95557 | 0.00487 | 1039.48303 | 0.00473 | 995.67773 | 0.00477 | 979.20581 | 0.0047 | 990.57471 | 0.00457
983.85297 | 0.00531 | 991.97308 | 0.00531 | 959.33282 | 0.00554 | 1020.5802 | 0.00523 | 1018.0376 | 0.00524 | 1018.90076 | 0.00517 | 949.98193 | 0.00497 | 952.12665 | 0.00499 | 947.35712 | 0.00497 | 915.63867 | 0.00438 | 920.65674 | 0.00417 | 907.68011 | 0.00409 | 916.59375 | 0.00413 | 915.22162 | 0.00432 | 903.2486 | 0.0043 | 862.42212 | 0.00414 | 853.36273 | 0.00414 | 867.65076 | 0.00428 | 937.54211 | 0.00479 | 924.29901 | 0.00484 | 918.59827 | 0.0047 | 956.64343 | 0.00473 | 951.68597 | 0.00449 | 944.5899 | 0.00461 | 915.19775 | 0.00459 | 892.19617 | 0.00431 | 884.9975 | 0.0044 | 1025.36914 | 0.00476 | 1015.9422 | 0.00496 | 1039.49695 | 0.00499 | 1053.62366 | 0.00482 | 1042.28845 | 0.00487 | 1039.83154 | 0.00473 | 996.00964 | 0.00477 | 979.57605 | 0.0047 | 990.92224 | 0.00457
984.15137 | 0.00532 | 992.2677 | 0.00531 | 959.59985 | 0.00554 | 1020.89331 | 0.00523 | 1018.37073 | 0.00524 | 1019.258 | 0.00517 | 950.3186 | 0.00497 | 952.47406 | 0.00499 | 947.71002 | 0.00497 | 915.94183 | 0.00438 | 920.96606 | 0.00417 | 907.98859 | 0.00409 | 916.92194 | 0.00413 | 915.53778 | 0.00432 | 903.56494 | 0.00431 | 862.71112 | 0.00414 | 853.68134 | 0.00414 | 867.93884 | 0.00428 | 937.83746 | 0.00479 | 924.59497 | 0.00485 | 918.87439 | 0.0047 | 956.98657 | 0.00474 | 952.00342 | 0.00449 | 944.91986 | 0.00461 | 915.50714 | 0.00459 | 892.50476 | 0.00431 | 885.29535 | 0.0044 | 1025.71008 | 0.00476 | 1016.27417 | 0.00496 | 1039.81396 | 0.005 | 1053.99573 | 0.00482 | 1042.63733 | 0.00487 | 1040.18018 | 0.00474 | 996.34918 | 0.00477 | 979.91534 | 0.0047 | 991.29999 | 0.00457
984.40015 | 0.00532 | 992.56238 | 0.00532 | 959.89685 | 0.00554 | 1021.24634 | 0.00523 | 1018.75287 | 0.00524 | 1019.62427 | 0.00517 | 950.63666 | 0.00497 | 952.78497 | 0.00499 | 948.05402 | 0.00497 | 916.27783 | 0.00439 | 921.28192 | 0.00417 | 908.29059 | 0.00409 | 917.23035 | 0.00413 | 915.84747 | 0.00432 | 903.88776 | 0.00431 | 863.01862 | 0.00414 | 853.98114 | 0.00414 | 868.23932 | 0.00429 | 938.12598 | 0.00479 | 924.89038 | 0.00487 | 919.15045 | 0.0047 | 957.32855 | 0.00474 | 952.31445 | 0.00449 | 945.24261 | 0.00461 | 915.82953 | 0.00459 | 892.81384 | 0.00431 | 885.61176 | 0.0044 | 1026.03503 | 0.00477 | 1016.58234 | 0.00496 | 1040.1217 | 0.005 | 1054.36853 | 0.00482 | 1043.01868 | 0.00487 | 1040.53674 | 0.00473 | 996.71204 | 0.00477 | 980.25464 | 0.00471 | 991.67841 | 0.00457
984.72864 | 0.00532 | 992.91565 | 0.00532 | 960.18408 | 0.00555 | 1021.59869 | 0.00524 | 1019.11572 | 0.00524 | 1019.99133 | 0.00518 | 950.96436 | 0.00497 | 953.11377 | 0.00499 | 948.40692 | 0.00497 | 916.5874 | 0.00439 | 921.58423 | 0.00417 | 908.60559 | 0.00409 | 917.54523 | 0.00413 | 916.1637 | 0.00432 | 904.20459 | 0.00431 | 863.31989 | 0.00414 | 854.28705 | 0.00414 | 868.53363 | 0.00428 | 938.44061 | 0.0048 | 925.17981 | 0.00488 | 919.43292 | 0.00471 | 957.67804 | 0.00475 | 952.65851 | 0.00449 | 945.599 | 0.00461 | 916.14569 | 0.0046 | 893.1286 | 0.00431 | 885.90961 | 0.0044 | 1026.34265 | 0.00477 | 1016.89838 | 0.00496 | 1040.47913 | 0.005 | 1054.68433 | 0.00482 | 1043.40002 | 0.00488 | 1040.88525 | 0.00474 | 997.05975 | 0.00477 | 980.58704 | 0.00471 | 992.00189 | 0.00457
985.03687 | 0.00532 | 993.23035 | 0.00532 | 960.47144 | 0.00555 | 1021.93182 | 0.00524 | 1019.46814 | 0.00525 | 1020.31866 | 0.00518 | 951.29126 | 0.00498 | 953.45227 | 0.00499 | 948.75085 | 0.00498 | 916.90338 | 0.00439 | 921.8941 | 0.00417 | 908.93341 | 0.0041 | 917.85358 | 0.00414 | 916.47345 | 0.00432 | 904.51447 | 0.00431 | 863.62787 | 0.00414 | 854.59344 | 0.00414 | 868.81567 | 0.00429 | 938.73602 | 0.0048 | 925.46234 | 0.00487 | 919.72833 | 0.00471 | 958.00763 | 0.00475 | 952.98944 | 0.00449 | 945.94177 | 0.00461 | 916.44885 | 0.0046 | 893.43719 | 0.00432 | 886.2074 | 0.0044 | 1026.65894 | 0.00477 | 1017.23108 | 0.00496 | 1040.80347 | 0.005 | 1055.03259 | 0.00483 | 1043.75684 | 0.00488 | 1041.2179 | 0.00474 | 997.39178 | 0.00478 | 980.91876 | 0.00471 | 992.3728 | 0.00457
985.3158 | 0.00532 | 993.56433 | 0.00532 | 960.77814 | 0.00555 | 1022.26495 | 0.00524 | 1019.80133 | 0.00525 | 1020.67511 | 0.00518 | 951.61823 | 0.00498 | 953.80872 | 0.005 | 949.0675 | 0.00498 | 917.21295 | 0.00439 | 922.18994 | 0.00417 | 909.2489 | 0.0041 | 918.1684 | 0.00413 | 916.78955 | 0.00432 | 904.81085 | 0.00431 | 863.92303 | 0.00414 | 854.89319 | 0.00414 | 869.11603 | 0.00429 | 939.02448 | 0.0048 | 925.75134 | 0.00485 | 920.01776 | 0.00471 | 958.33026 | 0.00475 | 953.31348 | 0.0045 | 946.27106 | 0.00461 | 916.77118 | 0.0046 | 893.7525 | 0.00432 | 886.52435 | 0.00441 | 1026.99194 | 0.00477 | 1017.57098 | 0.00496 | 1041.11987 | 0.00501 | 1055.42126 | 0.00483 | 1044.12231 | 0.00488 | 1041.58228 | 0.00474 | 997.72369 | 0.00478 | 981.26569 | 0.00471 | 992.69629 | 0.00457
985.62396 | 0.00532 | 993.84857 | 0.00532 | 961.05566 | 0.00555 | 1022.61719 | 0.00524 | 1020.12494 | 0.00525 | 1021.03241 | 0.00518 | 951.93628 | 0.00498 | 954.14722 | 0.005 | 949.40192 | 0.00498 | 917.5354 | 0.00439 | 922.51929 | 0.00418 | 909.53748 | 0.0041 | 918.49658 | 0.00414 | 917.0993 | 0.00432 | 905.11432 | 0.00431 | 864.2182 | 0.00415 | 855.19299 | 0.00414 | 869.42267 | 0.00429 | 939.31287 | 0.0048 | 926.03387 | 0.00486 | 920.31311 | 0.00471 | 958.66632 | 0.00475 | 953.62445 | 0.0045 | 946.60095 | 0.00462 | 917.06824 | 0.0046 | 894.05487 | 0.00432 | 886.85999 | 0.00441 | 1027.30823 | 0.00478 | 1017.87915 | 0.00496 | 1041.46069 | 0.00501 | 1055.77808 | 0.00483 | 1044.50293 | 0.00488 | 1041.95544 | 0.00475 | 998.06323 | 0.00478 | 981.62073 | 0.00471 | 993.06714 | 0.00458
985.9516 | 0.00533 | 994.15363 | 0.00532 | 961.36237 | 0.00556 | 1022.98956 | 0.00525 | 1020.50702 | 0.00525 | 1021.36871 | 0.00519 | 952.27289 | 0.00498 | 954.4483 | 0.005 | 949.75476 | 0.00498 | 917.86487 | 0.00439 | 922.84796 | 0.00418 | 909.83258 | 0.0041 | 918.82489 | 0.00414 | 917.41553 | 0.00433 | 905.41779 | 0.00431 | 864.5257 | 0.00415 | 855.4989 | 0.00415 | 869.71088 | 0.00429 | 939.61475 | 0.0048 | 926.362 | 0.00486 | 920.61554 | 0.00471 | 958.98242 | 0.00475 | 953.95544 | 0.0045 | 946.92383 | 0.00462 | 917.38379 | 0.00461 | 894.35107 | 0.00432 | 887.17078 | 0.00441 | 1027.64111 | 0.00477 | 1018.21179 | 0.00497 | 1041.78503 | 0.00501 | 1056.1344 | 0.00483 | 1044.83594 | 0.00488 | 1042.29602 | 0.00475 | 998.41852 | 0.00478 | 981.97516 | 0.00472 | 993.42975 | 0.00458
986.26068 | 0.00533 | 994.45795 | 0.00533 | 961.65936 | 0.00556 | 1023.34186 | 0.00525 | 1020.86908 | 0.00526 | 1021.74536 | 0.00519 | 952.61841 | 0.00498 | 954.80481 | 0.005 | 950.05365 | 0.00499 | 918.18097 | 0.00439 | 923.15076 | 0.00418 | 910.14758 | 0.0041 | 919.12628 | 0.00414 | 917.71179 | 0.00433 | 905.73407 | 0.00432 | 864.85834 | 0.00415 | 855.83026 | 0.00415 | 870.03027 | 0.00429 | 939.92303 | 0.00481 | 926.62524 | 0.00486 | 920.90454 | 0.00471 | 959.33142 | 0.00475 | 954.27942 | 0.00451 | 947.25366 | 0.00462 | 917.70001 | 0.00461 | 894.68542 | 0.00432 | 887.49347 | 0.00441 | 1027.97339 | 0.00478 | 1018.53583 | 0.00497 | 1042.10144 | 0.00501 | 1056.49854 | 0.00483 | 1045.19275 | 0.00488 | 1042.65247 | 0.00475 | 998.77319 | 0.00478 | 982.32269 | 0.00472 | 993.76904 | 0.00458
986.53876 | 0.00533 | 994.74292 | 0.00533 | 961.91663 | 0.00556 | 1023.69495 | 0.00525 | 1021.22235 | 0.00526 | 1022.08246 | 0.00519 | 952.93646 | 0.00498 | 955.14331 | 0.00501 | 950.37915 | 0.00499 | 918.51038 | 0.0044 | 923.45367 | 0.00418 | 910.46948 | 0.0041 | 919.44751 | 0.00414 | 918.01495 | 0.00433 | 906.05042 | 0.00432 | 865.14111 | 0.00415 | 856.13617 | 0.00415 | 870.33063 | 0.00429 | 940.23132 | 0.00481 | 926.90771 | 0.00486 | 921.20685 | 0.00472 | 959.66748 | 0.00475 | 954.61694 | 0.0045 | 947.60297 | 0.00462 | 918.00317 | 0.00461 | 895.013 | 0.00432 | 887.80426 | 0.00441 | 1028.3302 | 0.00478 | 1018.86053 | 0.00497 | 1042.43433 | 0.00501 | 1056.8634 | 0.00483 | 1045.56604 | 0.00488 | 1043.02563 | 0.00475 | 999.10516 | 0.00478 | 982.65442 | 0.00472 | 994.11591 | 0.00458
986.81763 | 0.00533 | 995.04718 | 0.00533 | 962.20392 | 0.00556 | 1024.02808 | 0.00525 | 1021.56519 | 0.00526 | 1022.44952 | 0.00519 | 953.2641 | 0.00499 | 955.47205 | 0.00501 | 950.72308 | 0.00499 | 918.81299 | 0.0044 | 923.76947 | 0.00418 | 910.77148 | 0.0041 | 919.76294 | 0.00414 | 918.34467 | 0.00433 | 906.36029 | 0.00432 | 865.44861 | 0.00415 | 856.45483 | 0.00415 | 870.62494 | 0.0043 | 940.51971 | 0.00481 | 927.19678 | 0.00487 | 921.51569 | 0.00472 | 960.00354 | 0.00476 | 954.96094 | 0.00451 | 947.93927 | 0.00462 | 918.31927 | 0.00461 | 895.31543 | 0.00432 | 888.1145 | 0.00441 | 1028.65515 | 0.00478 | 1019.2005 | 0.00497 | 1042.7666 | 0.00501 | 1057.20361 | 0.00483 | 1045.90698 | 0.00488 | 1043.36548 | 0.00475 | 999.43781 | 0.00478 | 983.00952 | 0.00472 | 994.47852 | 0.00458
987.10547 | 0.00533 | 995.37158 | 0.00533 | 962.49121 | 0.00557 | 1024.38037 | 0.00525 | 1021.8783 | 0.00526 | 1022.77686 | 0.00519 | 953.60895 | 0.00499 | 955.7926 | 0.00501 | 951.07672 | 0.00499 | 919.10962 | 0.0044 | 924.0788 | 0.00418 | 911.06653 | 0.00411 | 920.08423 | 0.00414 | 918.66736 | 0.00433 | 906.66376 | 0.00432 | 865.74988 | 0.00415 | 856.74243 | 0.00415 | 870.93158 | 0.0043 | 940.82794 | 0.00481 | 927.47925 | 0.00487 | 921.81104 | 0.00472 | 960.33313 | 0.00476 | 955.28491 | 0.00451 | 948.28204 | 0.00463 | 918.64783 | 0.00461 | 895.63068 | 0.00433 | 888.41901 | 0.00442 | 1028.9635 | 0.00478 | 1019.52521 | 0.00497 | 1043.08362 | 0.00502 | 1057.58435 | 0.00483 | 1046.26379 | 0.00488 | 1043.72278 | 0.00475 | 999.77728 | 0.00478 | 983.35638 | 0.00472 | 994.81024 | 0.00458
987.3941 | 0.00534 | 995.6662 | 0.00534 | 962.76801 | 0.00557 | 1024.7135 | 0.00526 | 1022.24115 | 0.00526 | 1023.15277 | 0.00519 | 953.92773 | 0.00499 | 956.11249 | 0.00501 | 951.41107 | 0.00499 | 919.4256 | 0.0044 | 924.37469 | 0.00419 | 911.36865 | 0.00411 | 920.39899 | 0.00414 | 918.97052 | 0.00433 | 906.96655 | 0.00432 | 866.03894 | 0.00416 | 857.04834 | 0.00416 | 871.21979 | 0.0043 | 941.14276 | 0.00481 | 927.76831 | 0.00487 | 922.09357 | 0.00473 | 960.68213 | 0.00476 | 955.60944 | 0.00451 | 948.612 | 0.00463 | 918.95728 | 0.00461 | 895.93311 | 0.00433 | 888.7356 | 0.00442 | 1029.27979 | 0.00478 | 1019.83264 | 0.00497 | 1043.40002 | 0.00502 | 1057.95642 | 0.00483 | 1046.65308 | 0.00489 | 1044.07922 | 0.00476 | 1000.12439 | 0.00479 | 983.71149 | 0.00473 | 995.17285 | 0.00458
987.68274 | 0.00534 | 995.96088 | 0.00534 | 963.06494 | 0.00557 | 1025.07617 | 0.00526 | 1022.61365 | 0.00527 | 1023.51007 | 0.0052 | 954.24573 | 0.00499 | 956.43231 | 0.00501 | 951.74622 | 0.005 | 919.7417 | 0.0044 | 924.69104 | 0.00419 | 911.68353 | 0.00411 | 920.71442 | 0.00414 | 919.28674 | 0.00433 | 907.25708 | 0.00432 | 866.34692 | 0.00416 | 857.367 | 0.00415 | 871.52014 | 0.0043 | 941.41833 | 0.00482 | 928.07062 | 0.00487 | 922.36963 | 0.00473 | 961.01178 | 0.00477 | 955.94 | 0.00451 | 948.94824 | 0.00463 | 919.26099 | 0.00461 | 896.22937 | 0.00433 | 889.05249 | 0.00442 | 1029.59607 | 0.00478 | 1020.13287 | 0.00497 | 1043.71643 | 0.00502 | 1058.28088 | 0.00484 | 1047.04236 | 0.00489 | 1044.45227 | 0.00476 | 1000.47211 | 0.00479 | 984.08167 | 0.00473 | 995.5437 | 0.00459
987.99091 | 0.00534 | 996.29486 | 0.00534 | 963.39191 | 0.00557 | 1025.39893 | 0.00526 | 1022.97571 | 0.00527 | 1023.85687 | 0.0052 | 954.5816 | 0.00499 | 956.77972 | 0.00502 | 952.07172 | 0.005 | 920.05127 | 0.00441 | 925.00677 | 0.00419 | 911.992 | 0.00411 | 921.02917 | 0.00415 | 919.58997 | 0.00433 | 907.57349 | 0.00432 | 866.66052 | 0.00416 | 857.67279 | 0.00416 | 871.82056 | 0.0043 | 941.7132 | 0.00482 | 928.38599 | 0.00487 | 922.65863 | 0.00473 | 961.35431 | 0.00477 | 956.26453 | 0.00451 | 949.28461 | 0.00463 | 919.57037 | 0.00462 | 896.53784 | 0.00433 | 889.35663 | 0.00442 | 1029.93701 | 0.00479 | 1020.46545 | 0.00497 | 1044.04858 | 0.00502 | 1058.64502 | 0.00484 | 1047.40784 | 0.00489 | 1044.79224 | 0.00476 | 1000.79645 | 0.00479 | 984.41339 | 0.00473 | 995.89056 | 0.00459
988.29913 | 0.00534 | 996.58948 | 0.00534 | 963.67834 | 0.00557 | 1025.75208 | 0.00526 | 1023.36823 | 0.00527 | 1024.23352 | 0.0052 | 954.91827 | 0.005 | 957.12726 | 0.00502 | 952.4068 | 0.005 | 920.38074 | 0.00441 | 925.30969 | 0.00419 | 912.30054 | 0.00411 | 921.37677 | 0.00415 | 919.89966 | 0.00433 | 907.86987 | 0.00433 | 866.94952 | 0.00416 | 857.992 | 0.00416 | 872.11487 | 0.0043 | 942.01501 | 0.00482 | 928.67493 | 0.00487 | 922.96094 | 0.00473 | 961.67041 | 0.00477 | 956.60193 | 0.00451 | 949.63385 | 0.00463 | 919.87982 | 0.00462 | 896.84692 | 0.00433 | 889.66058 | 0.00443 | 1030.26123 | 0.00479 | 1020.77362 | 0.00497 | 1044.34912 | 0.00502 | 1059.03369 | 0.00484 | 1047.82971 | 0.00489 | 1045.14075 | 0.00476 | 1001.13599 | 0.00479 | 984.73755 | 0.00473 | 996.21478 | 0.00459
988.58777 | 0.00535 | 996.88416 | 0.00534 | 963.94617 | 0.00557 | 1026.07556 | 0.00527 | 1023.69092 | 0.00527 | 1024.56006 | 0.0052 | 955.25482 | 0.005 | 957.45599 | 0.00502 | 952.75085 | 0.005 | 920.69678 | 0.00441 | 925.61853 | 0.00419 | 912.61554 | 0.00411 | 921.67865 | 0.00415 | 920.21594 | 0.00434 | 908.18622 | 0.00433 | 867.26367 | 0.00416 | 858.30408 | 0.00416 | 872.40918 | 0.00431 | 942.29059 | 0.00482 | 928.96448 | 0.00487 | 923.24994 | 0.00473 | 961.98657 | 0.00477 | 956.93304 | 0.00451 | 949.96381 | 0.00463 | 920.21509 | 0.00462 | 897.15552 | 0.00433 | 889.97137 | 0.00442 | 1030.58557 | 0.00479 | 1021.06525 | 0.00498 | 1044.68201 | 0.00502 | 1059.40649 | 0.00484 | 1048.19446 | 0.00489 | 1045.50586 | 0.00477 | 1001.46802 | 0.00479 | 985.08441 | 0.00473 | 996.56165 | 0.00459
988.87646 | 0.00535 | 997.17798 | 0.00535 | 964.2229 | 0.00558 | 1026.40784 | 0.00527 | 1024.005 | 0.00527 | 1024.89722 | 0.00521 | 955.57288 | 0.005 | 957.81244 | 0.00502 | 953.08514 | 0.005 | 920.99341 | 0.00441 | 925.92133 | 0.00419 | 912.92401 | 0.00411 | 921.99994 | 0.00415 | 920.53204 | 0.00434 | 908.51599 | 0.00433 | 867.57117 | 0.00416 | 858.59772 | 0.00416 | 872.70349 | 0.00431 | 942.61176 | 0.00482 | 929.25336 | 0.00487 | 923.54584 | 0.00473 | 962.30322 | 0.00477 | 957.27002 | 0.00452 | 950.29309 | 0.00463 | 920.53064 | 0.00462 | 897.47083 | 0.00433 | 890.27539 | 0.00443 | 1030.91846 | 0.00479 | 1021.40582 | 0.00498 | 1045.00635 | 0.00503 | 1059.77124 | 0.00484 | 1048.5354 | 0.0049 | 1045.87036 | 0.00477 | 1001.79993 | 0.0048 | 985.43195 | 0.00473 | 996.91669 | 0.0046
989.17487 | 0.00535 | 997.46301 | 0.00535 | 964.47058 | 0.00558 | 1026.80017 | 0.00527 | 1024.35742 | 0.00527 | 1025.27393 | 0.00521 | 955.90881 | 0.005 | 958.16888 | 0.00502 | 953.42029 | 0.00501 | 921.30249 | 0.00442 | 926.23718 | 0.00419 | 913.2196 | 0.00412 | 922.32178 | 0.00415 | 920.84174 | 0.00434 | 908.81946 | 0.00433 | 867.88525 | 0.00417 | 858.89136 | 0.00416 | 872.9917 | 0.00431 | 942.90717 | 0.00483 | 929.54944 | 0.00487 | 923.85468 | 0.00473 | 962.65222 | 0.00477 | 957.60101 | 0.00452 | 950.62946 | 0.00463 | 920.84058 | 0.00462 | 897.7923 | 0.00433 | 890.59857 | 0.00443 | 1031.25928 | 0.0048 | 1021.7464 | 0.00498 | 1045.33862 | 0.00503 | 1060.12744 | 0.00484 | 1048.87622 | 0.0049 | 1046.22754 | 0.00477 | 1002.15521 | 0.0048 | 985.79456 | 0.00473 | 997.26416 | 0.0046
989.47333 | 0.00535 | 997.77771 | 0.00535 | 964.77728 | 0.00558 | 1027.1333 | 0.00527 | 1024.7395 | 0.00527 | 1025.64099 | 0.00521 | 956.26392 | 0.005 | 958.47974 | 0.00502 | 953.77319 | 0.00501 | 921.61206 | 0.00442 | 926.57294 | 0.00419 | 913.52112 | 0.00412 | 922.65643 | 0.00415 | 921.16492 | 0.00434 | 909.14227 | 0.00433 | 868.16144 | 0.00417 | 859.19727 | 0.00417 | 873.29205 | 0.00431 | 943.1955 | 0.00483 | 929.85126 | 0.00488 | 924.13715 | 0.00473 | 962.98828 | 0.00478 | 957.94495 | 0.00452 | 950.96582 | 0.00463 | 921.16919 | 0.00462 | 898.11987 | 0.00433 | 890.92181 | 0.00443 | 1031.58362 | 0.0048 | 1022.0863 | 0.00499 | 1045.65491 | 0.00503 | 1060.48364 | 0.00485 | 1049.2417 | 0.0049 | 1046.59998 | 0.00477 | 1002.50995 | 0.0048 | 986.14142 | 0.00473 | 997.6344 | 0.0046
989.77173 | 0.00535 | 998.09161 | 0.00536 | 965.06451 | 0.00558 | 1027.4856 | 0.00527 | 1025.06311 | 0.00528 | 1025.98767 | 0.00521 | 956.60876 | 0.00501 | 958.80853 | 0.00502 | 954.13495 | 0.00501 | 921.92212 | 0.00442 | 926.88922 | 0.00419 | 913.82318 | 0.00412 | 922.97772 | 0.00415 | 921.4812 | 0.00434 | 909.45215 | 0.00433 | 868.47552 | 0.00417 | 859.51587 | 0.00417 | 873.58026 | 0.00431 | 943.4776 | 0.00483 | 930.1601 | 0.00488 | 924.43945 | 0.00474 | 963.31091 | 0.00478 | 958.26251 | 0.00452 | 951.2757 | 0.00463 | 921.48529 | 0.00462 | 898.42847 | 0.00433 | 891.22589 | 0.00443 | 1031.94043 | 0.0048 | 1022.38654 | 0.00499 | 1045.99585 | 0.00503 | 1060.82397 | 0.00485 | 1049.62231 | 0.0049 | 1046.95715 | 0.00477 | 1002.83429 | 0.0048 | 986.48138 | 0.00474 | 998.00458 | 0.0046
990.06036 | 0.00536 | 998.39594 | 0.00536 | 965.33154 | 0.00558 | 1027.83789 | 0.00527 | 1025.41553 | 0.00528 | 1026.3053 | 0.00521 | 956.9364 | 0.00501 | 959.13812 | 0.00503 | 954.46118 | 0.00501 | 922.2312 | 0.00442 | 927.16522 | 0.00419 | 914.13806 | 0.00412 | 923.27972 | 0.00416 | 921.79089 | 0.00434 | 909.76898 | 0.00434 | 868.77692 | 0.00417 | 859.84729 | 0.00417 | 873.86847 | 0.00431 | 943.78589 | 0.00483 | 930.45599 | 0.00488 | 924.73486 | 0.00474 | 963.6275 | 0.00478 | 958.60004 | 0.00452 | 951.63837 | 0.00464 | 921.78845 | 0.00463 | 898.72467 | 0.00433 | 891.53613 | 0.00443 | 1032.26538 | 0.0048 | 1022.70264 | 0.00499 | 1046.31226 | 0.00504 | 1061.20471 | 0.00485 | 1049.99573 | 0.0049 | 1047.28113 | 0.00477 | 1003.18958 | 0.0048 | 986.82074 | 0.00474 | 998.34387 | 0.0046
990.34821 | 0.00536 | 998.71063 | 0.00536 | 965.61884 | 0.00558 | 1028.16138 | 0.00527 | 1025.71985 | 0.00528 | 1026.6521 | 0.00521 | 957.26337 | 0.00501 | 959.48553 | 0.00503 | 954.80511 | 0.00501 | 922.54767 | 0.00442 | 927.48804 | 0.00419 | 914.43372 | 0.00412 | 923.60791 | 0.00416 | 922.10706 | 0.00434 | 910.07831 | 0.00434 | 869.05927 | 0.00417 | 860.14093 | 0.00417 | 874.16888 | 0.00431 | 944.07428 | 0.00483 | 930.73212 | 0.00488 | 925.03088 | 0.00474 | 963.95013 | 0.00478 | 958.95111 | 0.00452 | 951.96832 | 0.00464 | 922.10413 | 0.00463 | 899.02704 | 0.00434 | 891.82153 | 0.00443 | 1032.5896 | 0.0048 | 1023.03528 | 0.00499 | 1046.64514 | 0.00504 | 1061.57751 | 0.00485 | 1050.36914 | 0.00491 | 1047.61377 | 0.00478 | 1003.52161 | 0.0048 | 987.18335 | 0.00474 | 998.69891 | 0.0046
990.66693 | 0.00536 | 999.00525 | 0.00536 | 965.88586 | 0.00559 | 1028.50415 | 0.00528 | 1026.08191 | 0.00528 | 1026.97864 | 0.00522 | 957.57251 | 0.00501 | 959.8233 | 0.00503 | 955.14844 | 0.00502 | 922.88361 | 0.00443 | 927.81665 | 0.00419 | 914.73529 | 0.00413 | 923.93561 | 0.00416 | 922.42969 | 0.00435 | 910.38177 | 0.00434 | 869.36725 | 0.00417 | 860.44073 | 0.00417 | 874.47546 | 0.00432 | 944.36969 | 0.00483 | 931.02106 | 0.00488 | 925.33264 | 0.00474 | 964.27979 | 0.00478 | 959.28156 | 0.00453 | 952.28467 | 0.00464 | 922.42023 | 0.00463 | 899.32947 | 0.00434 | 892.13794 | 0.00443 | 1032.92188 | 0.0048 | 1023.35138 | 0.00499 | 1046.97815 | 0.00504 | 1061.93372 | 0.00485 | 1050.74255 | 0.00491 | 1047.98621 | 0.00478 | 1003.86108 | 0.00481 | 987.52264 | 0.00474 | 999.06915 | 0.00461
990.9751 | 0.00536 | 999.29028 | 0.00536 | 966.16345 | 0.00559 | 1028.83728 | 0.00528 | 1026.43518 | 0.00529 | 1027.32617 | 0.00522 | 957.89948 | 0.00501 | 960.14313 | 0.00503 | 955.48358 | 0.00502 | 923.19971 | 0.00443 | 928.13947 | 0.0042 | 915.03729 | 0.00413 | 924.24396 | 0.00416 | 922.75287 | 0.00435 | 910.69165 | 0.00434 | 869.66852 | 0.00418 | 860.74048 | 0.00417 | 874.7514 | 0.00432 | 944.67102 | 0.00484 | 931.3299 | 0.00488 | 925.62219 | 0.00474 | 964.59589 | 0.00479 | 959.60608 | 0.00453 | 952.62097 | 0.00465 | 922.73639 | 0.00463 | 899.64471 | 0.00434 | 892.44257 | 0.00444 | 1033.23022 | 0.00481 | 1023.68335 | 0.005 | 1047.28577 | 0.00504 | 1062.29785 | 0.00485 | 1051.11523 | 0.00491 | 1048.35132 | 0.00478 | 1004.20062 | 0.00481 | 987.89288 | 0.00474 | 999.40839 | 0.00461
991.28333 | 0.00537 | 999.60419 | 0.00537 | 966.45068 | 0.0056 | 1029.19995 | 0.00528 | 1026.7876 | 0.00529 | 1027.71265 | 0.00522 | 958.27246 | 0.00501 | 960.47266 | 0.00503 | 955.8186 | 0.00502 | 923.50226 | 0.00443 | 928.44879 | 0.0042 | 915.35223 | 0.00413 | 924.55237 | 0.00416 | 923.04962 | 0.00435 | 910.99506 | 0.00434 | 869.98883 | 0.00418 | 861.0531 | 0.00417 | 875.05182 | 0.00432 | 944.94653 | 0.00484 | 931.63184 | 0.00488 | 925.89124 | 0.00474 | 964.94489 | 0.00479 | 959.95001 | 0.00453 | 952.95093 | 0.00465 | 923.052 | 0.00463 | 899.96619 | 0.00434 | 892.75903 | 0.00443 | 1033.5791 | 0.00481 | 1024.00806 | 0.005 | 1047.60217 | 0.00504 | 1062.66272 | 0.00486 | 1051.49658 | 0.00491 | 1048.70789 | 0.00478 | 1004.54834 | 0.00481 | 988.25549 | 0.00475 | 999.75592 | 0.00461
991.57196 | 0.00537 | 999.88922 | 0.00537 | 966.72748 | 0.0056 | 1029.56262 | 0.00528 | 1027.13049 | 0.00529 | 1028.0498 | 0.00522 | 958.59058 | 0.00502 | 960.81116 | 0.00504 | 956.18042 | 0.00502 | 923.79889 | 0.00443 | 928.76465 | 0.0042 | 915.66077 | 0.00413 | 924.87366 | 0.00416 | 923.38525 | 0.00435 | 911.29797 | 0.00434 | 870.28394 | 0.00418 | 861.36505 | 0.00417 | 875.3645 | 0.00432 | 945.23499 | 0.00484 | 931.9278 | 0.00488 | 926.19354 | 0.00474 | 965.26099 | 0.00479 | 960.27405 | 0.00453 | 953.2937 | 0.00465 | 923.37433 | 0.00463 | 900.26239 | 0.00434 | 893.06976 | 0.00443 | 1033.91199 | 0.00481 | 1024.33215 | 0.005 | 1047.93506 | 0.00505 | 1063.01099 | 0.00486 | 1051.84546 | 0.00491 | 1049.07227 | 0.00478 | 1004.89545 | 0.00481 | 988.59546 | 0.00475 | 1000.10278 | 0.00461
991.8606 | 0.00537 | 1000.19348 | 0.00537 | 967.01471 | 0.0056 | 1029.87573 | 0.00528 | 1027.4541 | 0.00529 | 1028.39648 | 0.00522 | 958.92712 | 0.00502 | 961.14899 | 0.00504 | 956.5155 | 0.00502 | 924.11493 | 0.00443 | 929.10034 | 0.0042 | 915.96924 | 0.00413 | 925.19543 | 0.00417 | 923.71484 | 0.00435 | 911.60132 | 0.00434 | 870.59766 | 0.00418 | 861.67145 | 0.00418 | 875.65881 | 0.00432 | 945.51062 | 0.00484 | 932.24304 | 0.00488 | 926.48895 | 0.00475 | 965.57068 | 0.00479 | 960.61859 | 0.00453 | 953.64301 | 0.00465 | 923.69043 | 0.00463 | 900.58386 | 0.00434 | 893.37378 | 0.00444 | 1034.26086 | 0.00481 | 1024.64026 | 0.00501 | 1048.2356 | 0.00505 | 1063.37512 | 0.00486 | 1052.1864 | 0.00492 | 1049.40503 | 0.00478 | 1005.25073 | 0.00482 | 988.94232 | 0.00475 | 1000.43445 | 0.00462
992.159 | 0.00537 | 1000.51782 | 0.00537 | 967.27209 | 0.0056 | 1030.24805 | 0.00529 | 1027.80652 | 0.00529 | 1028.75305 | 0.00522 | 959.25409 | 0.00502 | 961.45081 | 0.00504 | 956.79584 | 0.00502 | 924.43097 | 0.00443 | 929.39624 | 0.0042 | 916.29114 | 0.00413 | 925.53015 | 0.00417 | 924.0116 | 0.00436 | 911.93121 | 0.00435 | 870.89941 | 0.00418 | 861.97119 | 0.00418 | 875.9408 | 0.00432 | 945.80603 | 0.00484 | 932.51917 | 0.00488 | 926.77142 | 0.00475 | 965.9267 | 0.00479 | 960.9425 | 0.00453 | 953.95294 | 0.00465 | 923.99982 | 0.00463 | 900.91772 | 0.00434 | 893.66492 | 0.00444 | 1034.60168 | 0.00481 | 1024.98877 | 0.00501 | 1048.56787 | 0.00505 | 1063.73987 | 0.00486 | 1052.55188 | 0.00492 | 1049.74561 | 0.00478 | 1005.59027 | 0.00482 | 989.28162 | 0.00475 | 1000.79712 | 0.00461
992.46716 | 0.00537 | 1000.82214 | 0.00537 | 967.55933 | 0.0056 | 1030.60999 | 0.00529 | 1028.16931 | 0.0053 | 1029.09009 | 0.00522 | 959.59967 | 0.00502 | 961.79828 | 0.00504 | 957.15765 | 0.00503 | 924.73407 | 0.00443 | 929.69269 | 0.0042 | 916.59265 | 0.00413 | 925.85144 | 0.00417 | 924.34082 | 0.00436 | 912.23456 | 0.00435 | 871.17566 | 0.00418 | 862.271 | 0.00418 | 876.21619 | 0.00433 | 946.1073 | 0.00485 | 932.80164 | 0.00489 | 927.0802 | 0.00475 | 966.24933 | 0.00479 | 961.27356 | 0.00453 | 954.25629 | 0.00465 | 924.31604 | 0.00463 | 901.23291 | 0.00435 | 893.98865 | 0.00444 | 1034.9259 | 0.00482 | 1025.30481 | 0.00501 | 1048.88416 | 0.00505 | 1064.104 | 0.00487 | 1052.92456 | 0.00492 | 1050.10205 | 0.00478 | 1005.89954 | 0.00482 | 989.63666 | 0.00475 | 1001.14465 | 0.00462
992.77539 | 0.00537 | 1001.09668 | 0.00537 | 967.84662 | 0.00561 | 1030.96313 | 0.00529 | 1028.50256 | 0.0053 | 1029.42712 | 0.00523 | 959.93622 | 0.00502 | 962.13611 | 0.00504 | 957.50159 | 0.00503 | 925.03711 | 0.00443 | 930.03479 | 0.00421 | 916.90112 | 0.00414 | 926.17322 | 0.00417 | 924.664 | 0.00436 | 912.55096 | 0.00435 | 871.4646 | 0.00418 | 862.5835 | 0.00418 | 876.5105 | 0.00433 | 946.40918 | 0.00485 | 933.117 | 0.00489 | 927.35632 | 0.00476 | 966.57245 | 0.0048 | 961.6106 | 0.00453 | 954.60559 | 0.00466 | 924.65741 | 0.00464 | 901.54828 | 0.00435 | 894.28595 | 0.00444 | 1035.25024 | 0.00482 | 1025.61304 | 0.00501 | 1049.2417 | 0.00506 | 1064.46887 | 0.00487 | 1053.29797 | 0.00492 | 1050.43481 | 0.00478 | 1006.23145 | 0.00482 | 989.99182 | 0.00476 | 1001.48395 | 0.00462
993.07379 | 0.00537 | 1001.39221 | 0.00538 | 968.16302 | 0.00561 | 1031.32507 | 0.00529 | 1028.84534 | 0.0053 | 1029.80383 | 0.00523 | 960.25427 | 0.00502 | 962.45587 | 0.00505 | 957.85449 | 0.00503 | 925.35321 | 0.00443 | 930.34412 | 0.00421 | 917.20325 | 0.00414 | 926.48798 | 0.00417 | 924.98663 | 0.00436 | 912.88019 | 0.00435 | 871.78491 | 0.00419 | 862.87714 | 0.00418 | 876.78595 | 0.00433 | 946.70453 | 0.00485 | 933.41937 | 0.00489 | 927.65222 | 0.00476 | 966.92139 | 0.00481 | 961.94153 | 0.00453 | 954.9549 | 0.00466 | 924.96686 | 0.00464 | 901.84448 | 0.00435 | 894.59674 | 0.00445 | 1035.59106 | 0.00482 | 1025.93701 | 0.00501 | 1049.55811 | 0.00506 | 1064.84167 | 0.00487 | 1053.65479 | 0.00492 | 1050.79126 | 0.00479 | 1006.6095 | 0.00482 | 990.33112 | 0.00476 | 1001.83899 | 0.00462
993.38281 | 0.00538 | 1001.72534 | 0.00538 | 968.46973 | 0.00561 | 1031.6781 | 0.00529 | 1029.20825 | 0.0053 | 1030.1311 | 0.00523 | 960.57233 | 0.00502 | 962.77643 | 0.00505 | 958.20734 | 0.00503 | 925.66278 | 0.00443 | 930.65985 | 0.00421 | 917.52515 | 0.00414 | 926.80286 | 0.00417 | 925.29639 | 0.00436 | 913.19714 | 0.00435 | 872.09851 | 0.00419 | 863.18976 | 0.00418 | 877.03003 | 0.00432 | 946.97314 | 0.00485 | 933.70837 | 0.00489 | 927.96106 | 0.00476 | 967.22461 | 0.00479 | 962.27905 | 0.00454 | 955.29126 | 0.00466 | 925.27002 | 0.00464 | 902.15918 | 0.00435 | 894.90686 | 0.00445 | 1035.91541 | 0.00482 | 1026.26111 | 0.00502 | 1049.86572 | 0.00506 | 1065.18127 | 0.00487 | 1054.02014 | 0.00492 | 1051.11523 | 0.00479 | 1006.97998 | 0.00483 | 990.69373 | 0.00476 | 1002.19342 | 0.00462
993.68121 | 0.00538 | 1002.01996 | 0.00538 | 968.75696 | 0.00562 | 1032.02087 | 0.0053 | 1029.55103 | 0.0053 | 1030.46741 | 0.00523 | 960.94531 | 0.00503 | 963.10522 | 0.00505 | 958.53363 | 0.00503 | 925.97876 | 0.00444 | 930.96924 | 0.00421 | 917.84003 | 0.00414 | 927.09137 | 0.00418 | 925.60608 | 0.00436 | 913.50702 | 0.00436 | 872.38751 | 0.00419 | 863.50177 | 0.00419 | 877.11194 | 0.00433 | 947.2749 | 0.00486 | 934.01068 | 0.00489 | 928.25641 | 0.00476 | 967.54071 | 0.00481 | 962.62305 | 0.00454 | 955.6076 | 0.00466 | 925.58624 | 0.00464 | 902.48065 | 0.00435 | 895.211 | 0.00445 | 1036.23242 | 0.00482 | 1026.58582 | 0.00502 | 1050.1908 | 0.00506 | 1065.52161 | 0.00487 | 1054.40149 | 0.00493 | 1051.47241 | 0.0048 | 1007.29675 | 0.00483 | 991.03302 | 0.00476 | 1002.56427 | 0.00462
993.97968 | 0.00538 | 1002.31464 | 0.00538 | 969.03448 | 0.00562 | 1032.354 | 0.0053 | 1029.87463 | 0.00531 | 1030.78503 | 0.00524 | 961.26337 | 0.00503 | 963.44379 | 0.00505 | 958.85913 | 0.00504 | 926.29474 | 0.00444 | 931.26575 | 0.00421 | 918.13507 | 0.00414 | 927.41321 | 0.00418 | 925.94861 | 0.00437 | 913.81689 | 0.00436 | 872.66376 | 0.00419 | 863.79541 | 0.00419 | 877.05511 | 0.00434 | 947.57678 | 0.00486 | 934.29974 | 0.00489 | 928.54541 | 0.00476 | 967.87036 | 0.0048 | 962.94757 | 0.00454 | 955.90454 | 0.00466 | 925.90179 | 0.00464 | 902.80829 | 0.00435 | 895.52795 | 0.00445 | 1036.58118 | 0.00482 | 1026.90979 | 0.00502 | 1050.51501 | 0.00506 | 1065.88647 | 0.00487 | 1054.76636 | 0.00493 | 1051.86938 | 0.0048 | 1007.62872 | 0.00483 | 991.38055 | 0.00476 | 1002.91113 | 0.00462
994.28784 | 0.00539 | 1002.64862 | 0.00538 | 969.28131 | 0.00562 | 1032.71667 | 0.0053 | 1030.21753 | 0.00531 | 1031.12207 | 0.00524 | 961.58142 | 0.00503 | 963.77252 | 0.00505 | 959.20306 | 0.00504 | 926.5979 | 0.00444 | 931.58148 | 0.00422 | 918.43719 | 0.00414 | 927.72809 | 0.00418 | 926.26477 | 0.00437 | 914.14618 | 0.00436 | 872.95886 | 0.00419 | 864.08905 | 0.00419 | 877.06793 | 0.00432 | 947.87872 | 0.00486 | 934.58862 | 0.00489 | 928.84772 | 0.00476 | 968.20648 | 0.00482 | 963.2981 | 0.00454 | 956.24744 | 0.00466 | 926.23083 | 0.00465 | 903.13586 | 0.00436 | 895.84497 | 0.00445 | 1036.90552 | 0.00483 | 1027.24243 | 0.00502 | 1050.85596 | 0.00507 | 1066.25928 | 0.00487 | 1055.1073 | 0.00493 | 1052.2179 | 0.0048 | 1007.96826 | 0.00483 | 991.71985 | 0.00477 | 1003.2428 | 0.00463
994.56592 | 0.00539 | 1002.9433 | 0.00539 | 969.56866 | 0.00562 | 1033.05945 | 0.0053 | 1030.54028 | 0.00531 | 1031.48914 | 0.00524 | 961.92694 | 0.00503 | 964.10132 | 0.00506 | 959.55597 | 0.00504 | 926.90747 | 0.00444 | 931.91016 | 0.00422 | 918.7392 | 0.00414 | 928.06274 | 0.00418 | 926.58099 | 0.00437 | 914.46954 | 0.00436 | 873.27301 | 0.00419 | 864.40161 | 0.00419 | 877.1554 | 0.00431 | 948.17993 | 0.00486 | 934.87115 | 0.0049 | 929.15656 | 0.00476 | 968.53552 | 0.00481 | 963.63562 | 0.00454 | 956.57727 | 0.00467 | 926.55316 | 0.00465 | 903.44495 | 0.00436 | 896.15521 | 0.00445 | 1037.24634 | 0.00483 | 1027.55859 | 0.00502 | 1051.16431 | 0.00507 | 1066.63928 | 0.00488 | 1055.44812 | 0.00493 | 1052.57446 | 0.0048 | 1008.33875 | 0.00483 | 992.08246 | 0.00477 | 1003.57452 | 0.00463
994.88464 | 0.00539 | 1003.22833 | 0.00539 | 969.89557 | 0.00562 | 1033.4021 | 0.0053 | 1030.93274 | 0.00531 | 1031.85535 | 0.00524 | 962.245 | 0.00503 | 964.42194 | 0.00506 | 959.89996 | 0.00504 | 927.20355 | 0.00444 | 932.21948 | 0.00422 | 919.0343 | 0.00414 | 928.38403 | 0.00418 | 926.90417 | 0.00437 | 914.75952 | 0.00436 | 873.58051 | 0.00419 | 864.69525 | 0.00419 | 877.3811 | 0.00436 | 948.48181 | 0.00486 | 935.16724 | 0.0049 | 929.45258 | 0.00477 | 968.87158 | 0.00482 | 963.95306 | 0.00454 | 956.90656 | 0.00467 | 926.86255 | 0.00465 | 903.76025 | 0.00436 | 896.45306 | 0.00446 | 1037.60315 | 0.00483 | 1027.88257 | 0.00502 | 1051.48865 | 0.00507 | 1066.99622 | 0.00488 | 1055.82947 | 0.00493 | 1052.89917 | 0.0048 | 1008.67883 | 0.00483 | 992.43756 | 0.00477 | 1003.92206 | 0.00463
995.17328 | 0.00539 | 1003.55261 | 0.00539 | 970.19257 | 0.00563 | 1033.77441 | 0.00531 | 1031.2948 | 0.00532 | 1032.21265 | 0.00525 | 962.57196 | 0.00504 | 964.75964 | 0.00506 | 960.22546 | 0.00504 | 927.5202 | 0.00444 | 932.52881 | 0.00422 | 919.3562 | 0.00414 | 928.67255 | 0.00418 | 927.20044 | 0.00437 | 915.0694 | 0.00436 | 873.90082 | 0.00419 | 865.01385 | 0.00419 | 877.70001 | 0.00433 | 948.77673 | 0.00486 | 935.44971 | 0.0049 | 929.72803 | 0.00477 | 969.21405 | 0.00482 | 964.31067 | 0.00455 | 957.24292 | 0.00467 | 927.1911 | 0.00465 | 904.06885 | 0.00436 | 896.74463 | 0.00446 | 1037.93604 | 0.00483 | 1028.19873 | 0.00502 | 1051.81299 | 0.00507 | 1067.35242 | 0.00488 | 1056.21082 | 0.00493 | 1053.26367 | 0.0048 | 1009.0108 | 0.00483 | 992.80017 | 0.00477 | 1004.26892 | 0.00463
995.49121 | 0.00539 | 1003.86658 | 0.0054 | 970.4798 | 0.00563 | 1034.14673 | 0.00531 | 1031.61841 | 0.00532 | 1032.58862 | 0.00525 | 962.91742 | 0.00504 | 965.07947 | 0.00506 | 960.5517 | 0.00505 | 927.84912 | 0.00445 | 932.82526 | 0.00422 | 919.66467 | 0.00415 | 928.9809 | 0.00419 | 927.54297 | 0.00437 | 915.39209 | 0.00437 | 874.18976 | 0.00419 | 865.34479 | 0.00419 | 878.00714 | 0.00428 | 949.06561 | 0.00487 | 935.74518 | 0.0049 | 930.03687 | 0.00477 | 969.55017 | 0.00481 | 964.64111 | 0.00455 | 957.57281 | 0.00467 | 927.50726 | 0.00465 | 904.36505 | 0.00436 | 897.08643 | 0.00446 | 1038.25232 | 0.00483 | 1028.53137 | 0.00502 | 1052.12134 | 0.00507 | 1067.70862 | 0.00488 | 1056.56763 | 0.00493 | 1053.60425 | 0.00481 | 1009.35791 | 0.00484 | 993.15466 | 0.00477 | 1004.63916 | 0.00463
995.76935 | 0.0054 | 1004.16119 | 0.0054 | 970.74683 | 0.00563 | 1034.49915 | 0.00531 | 1031.95166 | 0.00532 | 1032.91589 | 0.00525 | 963.27191 | 0.00504 | 965.40002 | 0.00506 | 960.86835 | 0.00505 | 928.14575 | 0.00445 | 933.14752 | 0.00423 | 919.95337 | 0.00415 | 929.3092 | 0.00419 | 927.87256 | 0.00438 | 915.70905 | 0.00437 | 874.50342 | 0.0042 | 865.62567 | 0.00419 | 878.33881 | 0.00433 | 949.35413 | 0.00487 | 936.04749 | 0.0049 | 930.32635 | 0.00477 | 969.87982 | 0.00481 | 964.95856 | 0.00455 | 957.88275 | 0.00467 | 927.81671 | 0.00465 | 904.69269 | 0.00436 | 897.38428 | 0.00446 | 1038.60913 | 0.00484 | 1028.83887 | 0.00502 | 1052.43774 | 0.00507 | 1068.0813 | 0.00488 | 1056.90857 | 0.00493 | 1053.96082 | 0.00481 | 1009.69739 | 0.00484 | 993.48639 | 0.00477 | 1004.9942 | 0.00463
996.06854 | 0.0054 | 1004.47589 | 0.0054 | 971.03406 | 0.00563 | 1034.83215 | 0.00531 | 1032.30408 | 0.00532 | 1033.23352 | 0.00525 | 963.60852 | 0.00504 | 965.77441 | 0.00506 | 961.22119 | 0.00505 | 928.44824 | 0.00445 | 933.47681 | 0.00423 | 920.2619 | 0.00415 | 929.62402 | 0.00419 | 928.18225 | 0.00438 | 916.02533 | 0.00437 | 874.8175 | 0.0042 | 865.91321 | 0.00419 | 878.65198 | 0.00432 | 949.64899 | 0.00487 | 936.33649 | 0.00491 | 930.6416 | 0.00478 | 970.21576 | 0.00481 | 965.30957 | 0.00455 | 958.1991 | 0.00467 | 928.13904 | 0.00466 | 905.01416 | 0.00437 | 897.68207 | 0.00446 | 1038.93347 | 0.00484 | 1029.16357 | 0.00503 | 1052.79517 | 0.00507 | 1068.42163 | 0.00488 | 1057.26538 | 0.00493 | 1054.31726 | 0.00481 | 1010.02185 | 0.00484 | 993.83392 | 0.00478 | 1005.34167 | 0.00463
996.38647 | 0.0054 | 1004.78986 | 0.0054 | 971.28174 | 0.00563 | 1035.19495 | 0.00531 | 1032.66687 | 0.00532 | 1033.56982 | 0.00525 | 963.92657 | 0.00505 | 966.10394 | 0.00506 | 961.55634 | 0.00505 | 928.78418 | 0.00445 | 933.79254 | 0.00423 | 920.55695 | 0.00415 | 929.9458 | 0.00419 | 928.49854 | 0.00438 | 916.34814 | 0.00437 | 875.11877 | 0.0042 | 866.21295 | 0.0042 | 878.9837 | 0.00433 | 949.94434 | 0.00488 | 936.62604 | 0.00491 | 930.93054 | 0.00478 | 970.55835 | 0.00482 | 965.65369 | 0.00455 | 958.53546 | 0.00468 | 928.47369 | 0.00466 | 905.31647 | 0.00436 | 897.99286 | 0.00447 | 1039.26636 | 0.00484 | 1029.47961 | 0.00503 | 1053.13611 | 0.00508 | 1068.7937 | 0.00488 | 1057.64673 | 0.00493 | 1054.6499 | 0.00481 | 1010.36139 | 0.00484 | 994.19653 | 0.00478 | 1005.68854 | 0.00463
996.69464 | 0.0054 | 1005.1142 | 0.0054 | 971.58844 | 0.00564 | 1035.55688 | 0.00532 | 1033.01941 | 0.00532 | 1033.92712 | 0.00525 | 964.24463 | 0.00505 | 966.42377 | 0.00507 | 961.89954 | 0.00505 | 929.09375 | 0.00445 | 934.11481 | 0.00423 | 920.86548 | 0.00415 | 930.25421 | 0.00419 | 928.8017 | 0.00438 | 916.65808 | 0.00437 | 875.40784 | 0.0042 | 866.52551 | 0.0042 | 879.29077 | 0.00434 | 950.23285 | 0.00488 | 936.93488 | 0.00491 | 931.22595 | 0.00478 | 970.86804 | 0.00482 | 965.98413 | 0.00455 | 958.85181 | 0.00468 | 928.77747 | 0.00466 | 905.63794 | 0.00437 | 898.30939 | 0.00447 | 1039.61511 | 0.00484 | 1029.81226 | 0.00503 | 1053.43591 | 0.00508 | 1069.14209 | 0.00489 | 1057.98755 | 0.00494 | 1054.99841 | 0.00481 | 1010.70148 | 0.00484 | 994.52826 | 0.00478 | 1006.05115 | 0.00464
997.00281 | 0.00541 | 1005.38879 | 0.00541 | 971.92511 | 0.00564 | 1035.89001 | 0.00532 | 1033.37256 | 0.00532 | 1034.28357 | 0.00526 | 964.57233 | 0.00505 | 966.74359 | 0.00507 | 962.23468 | 0.00506 | 929.4104 | 0.00446 | 934.43762 | 0.00423 | 921.16107 | 0.00415 | 930.56909 | 0.00419 | 929.11792 | 0.00438 | 916.96796 | 0.00437 | 875.72815 | 0.0042 | 866.83801 | 0.0042 | 879.60352 | 0.00433 | 950.5545 | 0.00488 | 937.21692 | 0.00491 | 931.51538 | 0.00478 | 971.21704 | 0.00482 | 966.30865 | 0.00456 | 959.19464 | 0.00468 | 929.08691 | 0.00467 | 905.96564 | 0.00437 | 898.59479 | 0.00447 | 1039.95605 | 0.00484 | 1030.14429 | 0.00503 | 1053.7522 | 0.00508 | 1069.50684 | 0.00489 | 1058.34436 | 0.00494 | 1055.34705 | 0.00482 | 1011.04858 | 0.00484 | 994.86755 | 0.00478 | 1006.40625 | 0.00464
997.29144 | 0.00541 | 1005.71313 | 0.00541 | 972.19214 | 0.00564 | 1036.23267 | 0.00532 | 1033.69617 | 0.00533 | 1034.64087 | 0.00526 | 964.91705 | 0.00505 | 967.04547 | 0.00507 | 962.56018 | 0.00506 | 929.72638 | 0.00446 | 934.74054 | 0.00423 | 921.46252 | 0.00415 | 930.89026 | 0.00419 | 929.4541 | 0.00438 | 917.27783 | 0.00438 | 876.04224 | 0.00421 | 867.15002 | 0.0042 | 879.89777 | 0.00432 | 950.86279 | 0.00488 | 937.46655 | 0.00491 | 931.82416 | 0.00478 | 971.52673 | 0.00482 | 966.65259 | 0.00456 | 959.51807 | 0.00468 | 929.41541 | 0.00466 | 906.28705 | 0.00437 | 898.91797 | 0.00447 | 1040.28821 | 0.00485 | 1030.46826 | 0.00504 | 1054.05273 | 0.00508 | 1069.87097 | 0.00489 | 1058.70984 | 0.00494 | 1055.71155 | 0.00482 | 1011.3963 | 0.00485 | 995.22266 | 0.00478 | 1006.76886 | 0.00464
997.55011 | 0.00541 | 1006.03748 | 0.00541 | 972.45917 | 0.00564 | 1036.58582 | 0.00532 | 1034.04858 | 0.00533 | 1034.98767 | 0.00526 | 965.27228 | 0.00505 | 967.38324 | 0.00507 | 962.8775 | 0.00506 | 930.02899 | 0.00446 | 935.04987 | 0.00423 | 921.76465 | 0.00416 | 931.19867 | 0.00419 | 929.78369 | 0.00438 | 917.60773 | 0.00438 | 876.35596 | 0.00421 | 867.44366 | 0.0042 | 880.2049 | 0.00434 | 951.13776 | 0.00488 | 937.76904 | 0.00492 | 932.1261 | 0.00478 | 971.85626 | 0.00482 | 966.99011 | 0.00456 | 959.84735 | 0.00468 | 929.72534 | 0.00467 | 906.60236 | 0.00437 | 899.22198 | 0.00447 | 1040.60449 | 0.00485 | 1030.7439 | 0.00504 | 1054.36914 | 0.00508 | 1070.23584 | 0.00489 | 1059.07458 | 0.00494 | 1056.06006 | 0.00482 | 1011.72833 | 0.00485 | 995.5777 | 0.00478 | 1007.10815 | 0.00464
997.84851 | 0.00541 | 1006.32251 | 0.00541 | 972.72693 | 0.00565 | 1036.92847 | 0.00532 | 1034.38184 | 0.00533 | 1035.32471 | 0.00526 | 965.59918 | 0.00505 | 967.71283 | 0.00507 | 963.21191 | 0.00506 | 930.33203 | 0.00446 | 935.35919 | 0.00423 | 922.06665 | 0.00416 | 931.50702 | 0.00419 | 930.11981 | 0.00438 | 917.9176 | 0.00438 | 876.67627 | 0.00421 | 867.75006 | 0.00421 | 880.49921 | 0.00433 | 951.43964 | 0.00488 | 938.05151 | 0.00492 | 932.40216 | 0.00478 | 972.19879 | 0.00482 | 967.32117 | 0.00456 | 960.17078 | 0.00468 | 930.03473 | 0.00467 | 906.90472 | 0.00438 | 899.51361 | 0.00447 | 1040.92957 | 0.00485 | 1031.06873 | 0.00504 | 1054.69336 | 0.00509 | 1070.59204 | 0.0049 | 1059.44006 | 0.00494 | 1056.42517 | 0.00482 | 1012.05267 | 0.00485 | 995.91699 | 0.00478 | 1007.45502 | 0.00464
998.11761 | 0.00541 | 1006.62677 | 0.00542 | 973.03363 | 0.00565 | 1037.30078 | 0.00532 | 1034.73425 | 0.00533 | 1035.69092 | 0.00526 | 965.92621 | 0.00506 | 968.06921 | 0.00507 | 963.55591 | 0.00506 | 930.66156 | 0.00446 | 935.67493 | 0.00424 | 922.37512 | 0.00416 | 931.81543 | 0.00419 | 930.42255 | 0.00438 | 918.22748 | 0.00438 | 876.99036 | 0.00421 | 868.04993 | 0.00421 | 880.82471 | 0.00434 | 951.74792 | 0.00488 | 938.34058 | 0.00492 | 932.69104 | 0.00479 | 972.52789 | 0.00482 | 967.65808 | 0.00456 | 960.49365 | 0.00468 | 930.36322 | 0.00467 | 907.21332 | 0.00438 | 899.81763 | 0.00447 | 1041.25378 | 0.00485 | 1031.41724 | 0.00504 | 1055.02625 | 0.00509 | 1070.94824 | 0.00489 | 1059.82068 | 0.00494 | 1056.77368 | 0.00482 | 1012.41492 | 0.00485 | 996.27966 | 0.00478 | 1007.81763 | 0.00465
998.41602 | 0.00542 | 1006.91187 | 0.00542 | 973.33063 | 0.00565 | 1037.66272 | 0.00532 | 1035.08752 | 0.00533 | 1036.03772 | 0.00527 | 966.28058 | 0.00506 | 968.38007 | 0.00507 | 963.91766 | 0.00507 | 930.9646 | 0.00447 | 936.01068 | 0.00424 | 922.67023 | 0.00416 | 932.14374 | 0.0042 | 930.71936 | 0.00439 | 918.52386 | 0.00438 | 877.27942 | 0.00421 | 868.35583 | 0.00421 | 881.15027 | 0.00433 | 952.03632 | 0.00488 | 938.64941 | 0.00492 | 933.01331 | 0.00479 | 972.84454 | 0.00483 | 968.00269 | 0.00457 | 960.82343 | 0.00468 | 930.69849 | 0.00467 | 907.54761 | 0.00438 | 900.14081 | 0.00448 | 1041.57019 | 0.00485 | 1031.74121 | 0.00504 | 1055.35864 | 0.00509 | 1071.30518 | 0.0049 | 1060.16162 | 0.00494 | 1057.10632 | 0.00482 | 1012.75507 | 0.00485 | 996.63477 | 0.00479 | 1008.15759 | 0.00465
998.73401 | 0.00542 | 1007.21613 | 0.00542 | 973.61798 | 0.00565 | 1038.01587 | 0.00533 | 1035.4303 | 0.00533 | 1036.37476 | 0.00527 | 966.59937 | 0.00506 | 968.70892 | 0.00508 | 964.20764 | 0.00507 | 931.26727 | 0.00447 | 936.31299 | 0.00424 | 922.9787 | 0.00416 | 932.4585 | 0.0042 | 931.06189 | 0.00439 | 918.83374 | 0.00438 | 877.58069 | 0.00421 | 868.65552 | 0.00421 | 881.44458 | 0.00433 | 952.33173 | 0.00489 | 938.95178 | 0.00492 | 933.30231 | 0.00479 | 973.1806 | 0.00482 | 968.32666 | 0.00457 | 961.16632 | 0.00468 | 931.00177 | 0.00467 | 907.84998 | 0.00438 | 900.45111 | 0.00448 | 1041.91101 | 0.00486 | 1032.04138 | 0.00505 | 1055.67493 | 0.00509 | 1071.67725 | 0.0049 | 1060.51917 | 0.00494 | 1057.44629 | 0.00482 | 1013.0946 | 0.00486 | 996.99677 | 0.00479 | 1008.49689 | 0.00465
999.01208 | 0.00542 | 1007.50116 | 0.00542 | 973.88501 | 0.00566 | 1038.36816 | 0.00533 | 1035.74353 | 0.00534 | 1036.75146 | 0.00527 | 966.9353 | 0.00506 | 969.02869 | 0.00508 | 964.53314 | 0.00507 | 931.58325 | 0.00447 | 936.61591 | 0.00424 | 923.2937 | 0.00417 | 932.7605 | 0.0042 | 931.37158 | 0.00439 | 919.15656 | 0.00438 | 877.89429 | 0.00421 | 868.95587 | 0.00421 | 881.745 | 0.00433 | 952.62018 | 0.00489 | 939.22784 | 0.00493 | 933.58478 | 0.00479 | 973.51617 | 0.00483 | 968.65765 | 0.00457 | 961.49615 | 0.00469 | 931.30493 | 0.00468 | 908.15857 | 0.00438 | 900.76807 | 0.00448 | 1042.21936 | 0.00486 | 1032.37341 | 0.00505 | 1055.99194 | 0.00509 | 1072.01758 | 0.0049 | 1060.88391 | 0.00495 | 1057.78687 | 0.00483 | 1013.44989 | 0.00486 | 997.32855 | 0.00479 | 1008.85193 | 0.00465
999.28125 | 0.00542 | 1007.83429 | 0.00542 | 974.16174 | 0.00566 | 1038.71094 | 0.00533 | 1036.07678 | 0.00534 | 1037.10876 | 0.00527 | 967.28082 | 0.00507 | 969.34851 | 0.00508 | 964.85938 | 0.00507 | 931.88641 | 0.00447 | 936.93164 | 0.00424 | 923.58289 | 0.00417 | 933.0882 | 0.0042 | 931.68774 | 0.00439 | 919.49286 | 0.00438 | 878.2085 | 0.00421 | 869.27454 | 0.00421 | 882.04547 | 0.00434 | 952.88928 | 0.00489 | 939.49695 | 0.00493 | 933.87366 | 0.0048 | 973.83276 | 0.00483 | 969.00818 | 0.00457 | 961.82544 | 0.00469 | 931.62726 | 0.00468 | 908.46765 | 0.00438 | 901.06586 | 0.00448 | 1042.56824 | 0.00486 | 1032.68152 | 0.00505 | 1056.29175 | 0.0051 | 1072.38232 | 0.0049 | 1061.24866 | 0.00495 | 1058.12756 | 0.00483 | 1013.75854 | 0.00486 | 997.67603 | 0.00479 | 1009.22217 | 0.00465
999.56989 | 0.00542 | 1008.1394 | 0.00542 | 974.47894 | 0.00566 | 1039.03442 | 0.00533 | 1036.40039 | 0.00534 | 1037.4353 | 0.00527 | 967.59882 | 0.00507 | 969.69598 | 0.00508 | 965.18488 | 0.00507 | 932.20239 | 0.00447 | 937.26093 | 0.00424 | 923.87799 | 0.00417 | 933.40997 | 0.0042 | 932.00397 | 0.00439 | 919.79626 | 0.00438 | 878.50366 | 0.00421 | 869.58032 | 0.00421 | 882.3587 | 0.00433 | 953.19067 | 0.00489 | 939.77997 | 0.00493 | 934.17609 | 0.00479 | 974.16833 | 0.00483 | 969.3457 | 0.00458 | 962.1618 | 0.00469 | 931.9682 | 0.00468 | 908.79535 | 0.00438 | 901.38239 | 0.00448 | 1042.88452 | 0.00486 | 1032.99756 | 0.00506 | 1056.61609 | 0.0051 | 1072.73059 | 0.0049 | 1061.58167 | 0.00495 | 1058.47607 | 0.00483 | 1014.09808 | 0.00486 | 998.05383 | 0.00479 | 1009.56146 | 0.00466
999.86829 | 0.00542 | 1008.45325 | 0.00542 | 974.77594 | 0.00567 | 1039.40674 | 0.00534 | 1036.76233 | 0.00534 | 1037.77234 | 0.00527 | 967.90796 | 0.00507 | 970.0614 | 0.00508 | 965.52002 | 0.00507 | 932.51196 | 0.00447 | 937.57025 | 0.00425 | 924.19989 | 0.00417 | 933.73126 | 0.0042 | 932.32715 | 0.00439 | 920.09967 | 0.00438 | 878.81775 | 0.00422 | 869.89294 | 0.00421 | 882.67139 | 0.00435 | 953.47906 | 0.0049 | 940.0556 | 0.00493 | 934.47839 | 0.0048 | 974.51147 | 0.00483 | 969.67664 | 0.00458 | 962.4917 | 0.00469 | 932.30347 | 0.00468 | 909.11682 | 0.00438 | 901.69934 | 0.00448 | 1043.20886 | 0.00487 | 1033.30579 | 0.00506 | 1056.92444 | 0.0051 | 1073.07886 | 0.00491 | 1061.94702 | 0.00495 | 1058.84058 | 0.00483 | 1014.43817 | 0.00486 | 998.37799 | 0.0048 | 1009.9165 | 0.00466
1000.17651 | 0.00543 | 1008.7287 | 0.00543 | 975.0332 | 0.00567 | 1039.75903 | 0.00534 | 1037.13489 | 0.00535 | 1038.15881 | 0.00527 | 968.24463 | 0.00507 | 970.37225 | 0.00509 | 965.88177 | 0.00507 | 932.82147 | 0.00448 | 937.89252 | 0.00425 | 924.52118 | 0.00417 | 934.04608 | 0.00421 | 932.65625 | 0.00439 | 920.41602 | 0.00438 | 879.13147 | 0.00422 | 870.18658 | 0.00422 | 882.97845 | 0.00434 | 953.76807 | 0.0049 | 940.36444 | 0.00493 | 934.75446 | 0.0048 | 974.82751 | 0.00483 | 969.98712 | 0.00457 | 962.82806 | 0.00469 | 932.59381 | 0.00468 | 909.43817 | 0.00438 | 902.01013 | 0.00448 | 1043.55762 | 0.00487 | 1033.62976 | 0.00506 | 1057.23291 | 0.0051 | 1073.44312 | 0.00491 | 1062.33643 | 0.00496 | 1059.20569 | 0.00483 | 1014.76196 | 0.00486 | 998.71729 | 0.0048 | 1010.2558 | 0.00466
1000.45459 | 0.00543 | 1009.03302 | 0.00543 | 975.32056 | 0.00567 | 1040.11218 | 0.00534 | 1037.47766 | 0.00535 | 1038.52588 | 0.00528 | 968.59009 | 0.00507 | 970.71967 | 0.00509 | 966.21692 | 0.00507 | 933.13104 | 0.00448 | 938.18896 | 0.00425 | 924.82965 | 0.00417 | 934.37433 | 0.00421 | 932.94659 | 0.0044 | 920.72589 | 0.00439 | 879.43945 | 0.00422 | 870.47974 | 0.00422 | 883.2851 | 0.00434 | 954.07635 | 0.0049 | 940.6604 | 0.00493 | 935.03003 | 0.0048 | 975.17004 | 0.00483 | 970.31824 | 0.00458 | 963.17725 | 0.0047 | 932.90991 | 0.00468 | 909.75916 | 0.00439 | 902.33948 | 0.00448 | 1043.89844 | 0.00487 | 1033.95447 | 0.00506 | 1057.54126 | 0.0051 | 1073.78333 | 0.00491 | 1062.68518 | 0.00496 | 1059.5542 | 0.00483 | 1015.07123 | 0.00487 | 999.0799 | 0.0048 | 1010.60327 | 0.00466
1000.75299 | 0.00543 | 1009.34692 | 0.00543 | 975.60706 | 0.00567 | 1040.44531 | 0.00534 | 1037.83093 | 0.00535 | 1038.88245 | 0.00528 | 968.94458 | 0.00507 | 971.03955 | 0.00509 | 966.53345 | 0.00508 | 933.44714 | 0.00448 | 938.49829 | 0.00425 | 925.13177 | 0.00417 | 934.67627 | 0.00421 | 933.24927 | 0.0044 | 921.0423 | 0.00439 | 879.74072 | 0.00422 | 870.79224 | 0.00422 | 883.59839 | 0.00434 | 954.36469 | 0.0049 | 940.93652 | 0.00493 | 935.33234 | 0.00481 | 975.49268 | 0.00484 | 970.66217 | 0.00458 | 963.48718 | 0.0047 | 933.2384 | 0.00468 | 910.08063 | 0.00439 | 902.66272 | 0.00448 | 1044.23071 | 0.00487 | 1034.2865 | 0.00506 | 1057.8656 | 0.00511 | 1074.15613 | 0.00491 | 1063.03406 | 0.00496 | 1059.91077 | 0.00483 | 1015.41827 | 0.00487 | 999.40405 | 0.0048 | 1010.9577 | 0.00466
1001.08148 | 0.00543 | 1009.66162 | 0.00543 | 975.88458 | 0.00567 | 1040.82715 | 0.00534 | 1038.14404 | 0.00535 | 1039.20972 | 0.00528 | 969.26263 | 0.00507 | 971.36908 | 0.00509 | 966.85901 | 0.00508 | 933.74377 | 0.00448 | 938.83398 | 0.00425 | 925.42688 | 0.00417 | 934.9975 | 0.00421 | 933.57898 | 0.0044 | 921.37848 | 0.00439 | 880.04816 | 0.00422 | 871.1109 | 0.00422 | 883.91156 | 0.00434 | 954.66656 | 0.0049 | 941.21899 | 0.00494 | 935.6546 | 0.00481 | 975.80231 | 0.00484 | 970.99316 | 0.00458 | 963.81708 | 0.0047 | 933.56073 | 0.00468 | 910.39594 | 0.00439 | 902.97296 | 0.00449 | 1044.55566 | 0.00487 | 1034.60266 | 0.00506 | 1058.18188 | 0.00511 | 1074.5282 | 0.00492 | 1063.38293 | 0.00496 | 1060.25134 | 0.00483 | 1015.80457 | 0.00487 | 999.75159 | 0.00481 | 1011.28943 | 0.00466
1001.37988 | 0.00544 | 1009.94666 | 0.00543 | 976.15161 | 0.00567 | 1041.17957 | 0.00535 | 1038.48767 | 0.00535 | 1039.5564 | 0.00528 | 969.64453 | 0.00507 | 971.6889 | 0.0051 | 967.21191 | 0.00508 | 934.04681 | 0.00448 | 939.13629 | 0.00425 | 925.74878 | 0.00418 | 935.32581 | 0.00421 | 933.90161 | 0.0044 | 921.70129 | 0.00439 | 880.3623 | 0.00422 | 871.41071 | 0.00422 | 884.23718 | 0.00435 | 954.95496 | 0.0049 | 941.50793 | 0.00494 | 935.9436 | 0.00481 | 976.12549 | 0.00484 | 971.33069 | 0.00458 | 964.14642 | 0.0047 | 933.88306 | 0.00469 | 910.71118 | 0.00439 | 903.28326 | 0.00449 | 1044.88 | 0.00488 | 1034.9187 | 0.00506 | 1058.48242 | 0.00511 | 1074.86853 | 0.00492 | 1063.73181 | 0.00496 | 1060.59985 | 0.00483 | 1016.13647 | 0.00487 | 1000.12933 | 0.00481 | 1011.66022 | 0.00467
1001.64819 | 0.00544 | 1010.2702 | 0.00544 | 976.41949 | 0.00567 | 1041.53186 | 0.00535 | 1038.82019 | 0.00535 | 1039.88379 | 0.00528 | 969.96259 | 0.00508 | 972.03632 | 0.0051 | 967.54694 | 0.00508 | 934.34296 | 0.00448 | 939.4527 | 0.00426 | 926.05725 | 0.00418 | 935.63422 | 0.00421 | 934.21826 | 0.0044 | 921.99823 | 0.00439 | 880.66364 | 0.00423 | 871.70435 | 0.00422 | 884.53754 | 0.00434 | 955.23706 | 0.00491 | 941.79694 | 0.00494 | 936.23895 | 0.00481 | 976.43512 | 0.00484 | 971.65466 | 0.00458 | 964.46979 | 0.0047 | 934.22449 | 0.00469 | 911.03265 | 0.00439 | 903.59399 | 0.00449 | 1045.19629 | 0.00488 | 1035.23474 | 0.00507 | 1058.80664 | 0.00511 | 1075.2168 | 0.00492 | 1064.10522 | 0.00496 | 1060.96497 | 0.00484 | 1016.47601 | 0.00488 | 1000.47687 | 0.00481 | 1012.00708 | 0.00467
1001.95721 | 0.00544 | 1010.54553 | 0.00544 | 976.73584 | 0.00568 | 1041.88489 | 0.00535 | 1039.1438 | 0.00536 | 1040.28003 | 0.00529 | 970.28949 | 0.00508 | 972.3562 | 0.0051 | 967.86359 | 0.00508 | 934.65253 | 0.00448 | 939.76843 | 0.00426 | 926.33252 | 0.00418 | 935.94897 | 0.00422 | 934.53455 | 0.00441 | 922.31464 | 0.0044 | 880.9649 | 0.00423 | 871.99799 | 0.00423 | 884.84418 | 0.00435 | 955.52545 | 0.00491 | 942.08588 | 0.00494 | 936.54126 | 0.00481 | 976.75775 | 0.00484 | 971.99219 | 0.00458 | 964.81256 | 0.00471 | 934.54016 | 0.00469 | 911.32837 | 0.0044 | 903.91107 | 0.00449 | 1045.50464 | 0.00488 | 1035.55945 | 0.00507 | 1059.10706 | 0.00511 | 1075.57373 | 0.00492 | 1064.48657 | 0.00497 | 1061.32153 | 0.00484 | 1016.8313 | 0.00488 | 1000.83887 | 0.00481 | 1012.34644 | 0.00467
1002.22559 | 0.00544 | 1010.8595 | 0.00544 | 977.03278 | 0.00568 | 1042.2373 | 0.00536 | 1039.52576 | 0.00536 | 1040.6073 | 0.00529 | 970.61725 | 0.00508 | 972.66705 | 0.0051 | 968.18915 | 0.00508 | 934.97552 | 0.00448 | 940.0708 | 0.00426 | 926.64105 | 0.00418 | 936.25098 | 0.00422 | 934.85718 | 0.00441 | 922.63098 | 0.0044 | 881.28522 | 0.00423 | 872.31049 | 0.00423 | 885.15125 | 0.00435 | 955.81445 | 0.00491 | 942.362 | 0.00495 | 936.81738 | 0.00482 | 977.08087 | 0.00484 | 972.30322 | 0.00458 | 965.14893 | 0.00471 | 934.86865 | 0.00469 | 911.65643 | 0.0044 | 904.23364 | 0.00449 | 1045.79712 | 0.00488 | 1035.89148 | 0.00507 | 1059.448 | 0.00512 | 1075.92993 | 0.00492 | 1064.87585 | 0.00497 | 1061.68604 | 0.00484 | 1017.18658 | 0.00488 | 1001.20972 | 0.00481 | 1012.70148 | 0.00467
1002.50366 | 0.00545 | 1011.16455 | 0.00544 | 977.29016 | 0.00568 | 1042.57031 | 0.00536 | 1039.89832 | 0.00536 | 1040.92493 | 0.00529 | 970.96198 | 0.00508 | 973.01447 | 0.0051 | 968.54199 | 0.00509 | 935.27814 | 0.00449 | 940.36725 | 0.00426 | 926.93665 | 0.00418 | 936.53308 | 0.00422 | 935.16687 | 0.00441 | 922.93439 | 0.0044 | 881.5932 | 0.00423 | 872.64752 | 0.00423 | 885.45166 | 0.00434 | 956.11572 | 0.00492 | 942.651 | 0.00495 | 937.09985 | 0.00482 | 977.37708 | 0.00484 | 972.63416 | 0.00459 | 965.46533 | 0.00471 | 935.17859 | 0.00469 | 911.97119 | 0.0044 | 904.55072 | 0.00449 | 1046.12939 | 0.00488 | 1036.17566 | 0.00507 | 1059.7644 | 0.00512 | 1076.302 | 0.00492 | 1065.21667 | 0.00497 | 1062.03455 | 0.00484 | 1017.51862 | 0.00488 | 1001.54907 | 0.00482 | 1013.04895 | 0.00468
1002.78253 | 0.00545 | 1011.47852 | 0.00545 | 977.55719 | 0.00568 | 1042.90344 | 0.00536 | 1040.24109 | 0.00537 | 1041.27173 | 0.00529 | 971.28967 | 0.00508 | 973.35229 | 0.0051 | 968.88599 | 0.00509 | 935.56824 | 0.00449 | 940.68951 | 0.00426 | 927.24512 | 0.00418 | 936.8678 | 0.00422 | 935.48303 | 0.00441 | 923.27069 | 0.0044 | 881.88165 | 0.00423 | 872.92889 | 0.00423 | 885.75824 | 0.00435 | 956.4176 | 0.00492 | 942.93353 | 0.00495 | 937.40228 | 0.00482 | 977.69971 | 0.00485 | 972.97827 | 0.00459 | 965.79517 | 0.00471 | 935.48175 | 0.00469 | 912.29266 | 0.0044 | 904.86768 | 0.0045 | 1046.45361 | 0.00488 | 1036.51563 | 0.00507 | 1060.09668 | 0.00512 | 1076.66675 | 0.00493 | 1065.54895 | 0.00497 | 1062.40759 | 0.00485 | 1017.85052 | 0.00488 | 1001.8808 | 0.00482 | 1013.38068 | 0.00468
1003.07117 | 0.00545 | 1011.78278 | 0.00545 | 977.83472 | 0.00569 | 1043.27576 | 0.00536 | 1040.57434 | 0.00537 | 1041.63794 | 0.0053 | 971.62561 | 0.00508 | 973.68182 | 0.00511 | 969.22992 | 0.00509 | 935.88434 | 0.00449 | 941.01227 | 0.00426 | 927.54712 | 0.00419 | 937.19543 | 0.00422 | 935.78632 | 0.00441 | 923.5741 | 0.0044 | 882.18964 | 0.00423 | 873.22253 | 0.00423 | 886.05255 | 0.00435 | 956.69958 | 0.00492 | 943.21655 | 0.00495 | 937.69116 | 0.00482 | 978.02283 | 0.00485 | 973.3092 | 0.00459 | 966.12457 | 0.00471 | 935.81653 | 0.00469 | 912.60797 | 0.0044 | 905.19714 | 0.0045 | 1046.77856 | 0.00488 | 1036.82385 | 0.00507 | 1060.42163 | 0.00512 | 1077.03162 | 0.00493 | 1065.89795 | 0.00497 | 1062.77271 | 0.00484 | 1018.19006 | 0.00488 | 1002.22766 | 0.00482 | 1013.74335 | 0.00468
1003.36963 | 0.00545 | 1012.10712 | 0.00545 | 978.12201 | 0.00569 | 1043.61853 | 0.00536 | 1040.91711 | 0.00537 | 1042.01465 | 0.0053 | 971.96222 | 0.00509 | 974.01953 | 0.00511 | 969.53772 | 0.00509 | 936.20685 | 0.00449 | 941.34149 | 0.00426 | 927.84869 | 0.00419 | 937.51727 | 0.00422 | 936.1095 | 0.00441 | 923.85754 | 0.0044 | 882.49713 | 0.00423 | 873.53461 | 0.00423 | 886.39703 | 0.00435 | 956.9881 | 0.00492 | 943.50549 | 0.00495 | 937.97363 | 0.00482 | 978.34546 | 0.00485 | 973.63965 | 0.00459 | 966.46082 | 0.00472 | 936.14563 | 0.00469 | 912.91034 | 0.0044 | 905.5141 | 0.0045 | 1047.11938 | 0.00489 | 1037.14856 | 0.00508 | 1060.74597 | 0.00512 | 1077.39575 | 0.00493 | 1066.2467 | 0.00497 | 1063.12122 | 0.00485 | 1018.5296 | 0.00488 | 1002.57513 | 0.00482 | 1014.09021 | 0.00468
1003.65747 | 0.00545 | 1012.35278 | 0.00545 | 978.41907 | 0.00569 | 1043.9812 | 0.00536 | 1041.28003 | 0.00537 | 1042.35168 | 0.0053 | 972.30774 | 0.00509 | 974.35809 | 0.00511 | 969.86322 | 0.0051 | 936.50348 | 0.00449 | 941.6438 | 0.00426 | 928.1507 | 0.00419 | 937.83215 | 0.00422 | 936.43207 | 0.00442 | 924.18036 | 0.00441 | 882.78619 | 0.00423 | 873.84106 | 0.00423 | 886.69745 | 0.00435 | 957.27698 | 0.00492 | 943.8208 | 0.00495 | 938.27606 | 0.00483 | 978.68152 | 0.00486 | 973.95068 | 0.00459 | 966.79077 | 0.00472 | 936.44214 | 0.0047 | 913.21277 | 0.00441 | 905.83728 | 0.0045 | 1047.43579 | 0.00489 | 1037.48853 | 0.00508 | 1061.06238 | 0.00512 | 1077.74402 | 0.00493 | 1066.60352 | 0.00497 | 1063.46985 | 0.00485 | 1018.86908 | 0.00488 | 1002.93024 | 0.00482 | 1014.46039 | 0.00468
1003.96649 | 0.00546 | 1012.6474 | 0.00546 | 978.716 | 0.00569 | 1044.3335 | 0.00537 | 1041.61316 | 0.00537 | 1042.71875 | 0.0053 | 972.65326 | 0.00509 | 974.67792 | 0.00511 | 970.1983 | 0.0051 | 936.8324 | 0.00449 | 941.94672 | 0.00426 | 928.4458 | 0.00419 | 938.15332 | 0.00422 | 936.7547 | 0.00442 | 924.51666 | 0.00441 | 883.09418 | 0.00423 | 874.14685 | 0.00423 | 886.97943 | 0.00435 | 957.56543 | 0.00492 | 944.11627 | 0.00496 | 938.57782 | 0.00483 | 978.99762 | 0.00485 | 974.24878 | 0.0046 | 967.12054 | 0.00472 | 936.75824 | 0.0047 | 913.53424 | 0.00441 | 906.16669 | 0.0045 | 1047.78455 | 0.00489 | 1037.78857 | 0.00508 | 1061.39526 | 0.00512 | 1078.09229 | 0.00493 | 1066.97693 | 0.00497 | 1063.83435 | 0.00485 | 1019.23956 | 0.00489 | 1003.2771 | 0.00482 | 1014.80029 | 0.00468
1004.24457 | 0.00546 | 1012.91235 | 0.00546 | 979.013 | 0.0057 | 1044.68665 | 0.00537 | 1041.95605 | 0.00537 | 1043.04529 | 0.0053 | 973.00769 | 0.00509 | 974.98877 | 0.00512 | 970.53345 | 0.0051 | 937.1554 | 0.00449 | 942.25604 | 0.00427 | 928.7677 | 0.00419 | 938.46875 | 0.00423 | 937.03802 | 0.00442 | 924.83307 | 0.00441 | 883.43915 | 0.00424 | 874.45325 | 0.00423 | 887.27997 | 0.00435 | 957.87372 | 0.00493 | 944.39233 | 0.00497 | 938.87384 | 0.00483 | 979.32074 | 0.00486 | 974.57269 | 0.0046 | 967.45636 | 0.00472 | 937.0614 | 0.00471 | 913.84949 | 0.00441 | 906.48309 | 0.0045 | 1048.10889 | 0.00489 | 1038.07227 | 0.00508 | 1061.69507 | 0.00512 | 1078.44055 | 0.00493 | 1067.35034 | 0.00498 | 1064.15039 | 0.00486 | 1019.61823 | 0.00489 | 1003.63214 | 0.00483 | 1015.16229 | 0.00468
1004.52344 | 0.00546 | 1013.23669 | 0.00546 | 979.27032 | 0.0057 | 1045.02942 | 0.00537 | 1042.29883 | 0.00537 | 1043.37268 | 0.00531 | 973.37109 | 0.0051 | 975.30853 | 0.00512 | 970.86786 | 0.0051 | 937.45154 | 0.0045 | 942.57178 | 0.00427 | 929.07617 | 0.00419 | 938.79004 | 0.00423 | 937.3349 | 0.00442 | 925.13641 | 0.00441 | 883.73431 | 0.00424 | 874.75916 | 0.00423 | 887.60547 | 0.00436 | 958.17499 | 0.00493 | 944.67487 | 0.00497 | 939.1955 | 0.00483 | 979.63696 | 0.00486 | 974.92371 | 0.0046 | 967.77338 | 0.00472 | 937.37756 | 0.00471 | 914.15808 | 0.00441 | 906.78723 | 0.00451 | 1048.41724 | 0.00489 | 1038.39636 | 0.00509 | 1061.99548 | 0.00513 | 1078.81335 | 0.00493 | 1067.69116 | 0.00498 | 1064.49097 | 0.00486 | 1019.96533 | 0.00489 | 1003.98724 | 0.00483 | 1015.48651 | 0.00468
1004.78198 | 0.00546 | 1013.5603 | 0.00546 | 979.55676 | 0.0057 | 1045.36255 | 0.00537 | 1042.66174 | 0.00537 | 1043.70959 | 0.00531 | 973.73517 | 0.0051 | 975.68372 | 0.00512 | 971.21179 | 0.0051 | 937.76111 | 0.0045 | 942.89459 | 0.00427 | 929.37128 | 0.00419 | 939.09839 | 0.00423 | 937.6709 | 0.00442 | 925.44629 | 0.00441 | 884.02942 | 0.00424 | 875.07178 | 0.00424 | 887.92487 | 0.00436 | 958.46399 | 0.00493 | 944.97723 | 0.00497 | 939.49152 | 0.00483 | 979.94666 | 0.00486 | 975.26727 | 0.0046 | 968.10266 | 0.00472 | 937.69995 | 0.00471 | 914.49237 | 0.00441 | 907.09174 | 0.00451 | 1048.74146 | 0.0049 | 1038.72095 | 0.00509 | 1062.32837 | 0.00513 | 1079.20203 | 0.00493 | 1068.0155 | 0.00498 | 1064.84753 | 0.00486 | 1020.32062 | 0.00489 | 1004.31903 | 0.00483 | 1015.82581 | 0.00469
1005.09021 | 0.00547 | 1013.86536 | 0.00547 | 979.83429 | 0.0057 | 1045.6947 | 0.00537 | 1043.02454 | 0.00538 | 1044.06616 | 0.00531 | 974.05322 | 0.0051 | 976.00348 | 0.00512 | 971.53802 | 0.00511 | 938.05078 | 0.0045 | 943.19049 | 0.00428 | 929.67975 | 0.00419 | 939.4068 | 0.00423 | 937.99359 | 0.00442 | 925.75616 | 0.00441 | 884.33746 | 0.00424 | 875.37146 | 0.00424 | 888.22534 | 0.00436 | 958.73962 | 0.00493 | 945.27264 | 0.00497 | 939.77399 | 0.00483 | 980.28912 | 0.00486 | 975.61176 | 0.0046 | 968.45892 | 0.00473 | 938.04083 | 0.00471 | 914.81335 | 0.00441 | 907.41492 | 0.00451 | 1049.0658 | 0.0049 | 1039.02051 | 0.00509 | 1062.66858 | 0.00513 | 1079.56616 | 0.00493 | 1068.38892 | 0.00498 | 1065.20471 | 0.00486 | 1020.63745 | 0.00489 | 1004.68921 | 0.00483 | 1016.18085 | 0.00469
1005.4187 | 0.00547 | 1014.14954 | 0.00547 | 980.11108 | 0.00571 | 1046.04785 | 0.00537 | 1043.37695 | 0.00538 | 1044.43323 | 0.00531 | 974.37128 | 0.0051 | 976.3233 | 0.00512 | 971.87244 | 0.00511 | 938.36035 | 0.0045 | 943.51276 | 0.00428 | 929.96899 | 0.00419 | 939.72156 | 0.00423 | 938.30328 | 0.00443 | 926.07257 | 0.00441 | 884.65106 | 0.00424 | 875.69635 | 0.00424 | 888.53247 | 0.00436 | 959.01459 | 0.00493 | 945.5686 | 0.00497 | 940.06287 | 0.00483 | 980.63159 | 0.00486 | 975.91571 | 0.0046 | 968.77533 | 0.00472 | 938.36316 | 0.00471 | 915.11621 | 0.00441 | 907.74438 | 0.00451 | 1049.39868 | 0.0049 | 1039.36108 | 0.00509 | 1063.00952 | 0.00513 | 1079.91443 | 0.00494 | 1068.76172 | 0.00498 | 1065.56116 | 0.00486 | 1020.99213 | 0.0049 | 1005.04431 | 0.00483 | 1016.505 | 0.00469
1005.67725 | 0.00547 | 1014.45465 | 0.00547 | 980.38867 | 0.00571 | 1046.41064 | 0.00537 | 1043.71021 | 0.00538 | 1044.7605 | 0.00531 | 974.69818 | 0.0051 | 976.67084 | 0.00512 | 972.20752 | 0.00511 | 938.65045 | 0.0045 | 943.83551 | 0.00428 | 930.25769 | 0.00419 | 940.02997 | 0.00423 | 938.62646 | 0.00443 | 926.37598 | 0.00442 | 884.97137 | 0.00425 | 875.99609 | 0.00424 | 888.83893 | 0.00436 | 959.31647 | 0.00493 | 945.86401 | 0.00497 | 940.3653 | 0.00484 | 980.9613 | 0.00487 | 976.26031 | 0.00461 | 969.11169 | 0.00473 | 938.66687 | 0.00471 | 915.4248 | 0.00442 | 908.04224 | 0.00451 | 1049.76343 | 0.0049 | 1039.66931 | 0.00509 | 1063.31787 | 0.00514 | 1080.25476 | 0.00494 | 1069.0946 | 0.00499 | 1065.90112 | 0.00487 | 1021.33228 | 0.0049 | 1005.37604 | 0.00483 | 1016.85187 | 0.00469
1005.97571 | 0.00547 | 1014.73883 | 0.00547 | 980.6662 | 0.00571 | 1046.76294 | 0.00538 | 1044.04346 | 0.00538 | 1045.13721 | 0.00532 | 975.03485 | 0.0051 | 976.99957 | 0.00512 | 972.53302 | 0.00511 | 938.96002 | 0.00451 | 944.125 | 0.00428 | 930.57257 | 0.00419 | 940.34485 | 0.00423 | 938.94916 | 0.00443 | 926.69238 | 0.00442 | 885.27936 | 0.00425 | 876.30853 | 0.00424 | 889.14606 | 0.00436 | 959.61133 | 0.00493 | 946.15356 | 0.00497 | 940.66705 | 0.00484 | 981.27094 | 0.00487 | 976.58429 | 0.00461 | 969.44153 | 0.00473 | 938.96338 | 0.00471 | 915.7334 | 0.00442 | 908.35248 | 0.00451 | 1050.0719 | 0.0049 | 1039.96936 | 0.0051 | 1063.61841 | 0.00514 | 1080.61951 | 0.00494 | 1069.46802 | 0.00499 | 1066.26624 | 0.00487 | 1021.69513 | 0.0049 | 1005.69196 | 0.00483 | 1017.19934 | 0.00469
1006.25385 | 0.00547 | 1015.02393 | 0.00547 | 980.9729 | 0.00571 | 1047.09595 | 0.00538 | 1044.37659 | 0.00538 | 1045.49377 | 0.00532 | 975.39819 | 0.00511 | 977.32013 | 0.00512 | 972.85931 | 0.00512 | 939.28906 | 0.0045 | 944.46069 | 0.00428 | 930.90088 | 0.0042 | 940.64679 | 0.00423 | 939.26538 | 0.00443 | 927.02216 | 0.00442 | 885.56775 | 0.00425 | 876.6084 | 0.00424 | 889.44653 | 0.00436 | 959.88684 | 0.00494 | 946.44897 | 0.00497 | 940.97589 | 0.00484 | 981.60706 | 0.00488 | 976.90826 | 0.00461 | 969.73798 | 0.00473 | 939.29865 | 0.00471 | 916.03625 | 0.00442 | 908.66327 | 0.00452 | 1050.38013 | 0.0049 | 1040.29346 | 0.0051 | 1063.92676 | 0.00514 | 1080.99231 | 0.00494 | 1069.8573 | 0.00499 | 1066.6228 | 0.00487 | 1022.04987 | 0.0049 | 1006.03949 | 0.00484 | 1017.56195 | 0.0047
1006.54248 | 0.00547 | 1015.35785 | 0.00547 | 981.23022 | 0.00571 | 1047.47803 | 0.00538 | 1044.70984 | 0.00538 | 1045.81055 | 0.00532 | 975.7348 | 0.00511 | 977.69458 | 0.00513 | 973.18475 | 0.00512 | 939.59863 | 0.00451 | 944.78296 | 0.00428 | 931.18958 | 0.0042 | 940.96802 | 0.00423 | 939.58148 | 0.00443 | 927.31213 | 0.00442 | 885.87573 | 0.00425 | 876.88977 | 0.00425 | 889.75311 | 0.00436 | 960.19513 | 0.00494 | 946.71857 | 0.00497 | 941.27832 | 0.00484 | 981.93604 | 0.00488 | 977.27222 | 0.00461 | 970.06781 | 0.00473 | 939.62714 | 0.00472 | 916.35773 | 0.00442 | 908.99884 | 0.00452 | 1050.71313 | 0.00491 | 1040.6095 | 0.0051 | 1064.2345 | 0.00514 | 1081.37244 | 0.00495 | 1070.17371 | 0.00499 | 1066.96338 | 0.00487 | 1022.38177 | 0.0049 | 1006.38635 | 0.00484 | 1017.90131 | 0.0047
1006.86121 | 0.00547 | 1015.6333 | 0.00547 | 981.50696 | 0.00572 | 1047.8407 | 0.00538 | 1045.04309 | 0.00539 | 1046.16785 | 0.00532 | 976.08923 | 0.00511 | 978.01434 | 0.00513 | 973.52875 | 0.00512 | 939.90167 | 0.00451 | 945.09229 | 0.00428 | 931.48517 | 0.0042 | 941.29633 | 0.00423 | 939.88483 | 0.00443 | 927.60199 | 0.00442 | 886.20844 | 0.00425 | 877.20844 | 0.00425 | 890.06635 | 0.00436 | 960.48413 | 0.00494 | 947.00763 | 0.00498 | 941.54791 | 0.00484 | 982.25214 | 0.00488 | 977.59674 | 0.00461 | 970.38422 | 0.00473 | 939.91797 | 0.00472 | 916.64728 | 0.00442 | 909.30908 | 0.00452 | 1051.06189 | 0.00491 | 1040.94226 | 0.0051 | 1064.55945 | 0.00514 | 1081.71265 | 0.00495 | 1070.49792 | 0.00499 | 1067.31189 | 0.00487 | 1022.7453 | 0.00491 | 1006.74896 | 0.00484 | 1018.23303 | 0.0047
1007.14905 | 0.00547 | 1015.9472 | 0.00548 | 981.76434 | 0.00572 | 1048.21228 | 0.00538 | 1045.39551 | 0.00539 | 1046.54456 | 0.00532 | 976.45264 | 0.00512 | 978.33417 | 0.00513 | 973.87274 | 0.00512 | 940.20483 | 0.00451 | 945.40857 | 0.00428 | 931.79315 | 0.0042 | 941.61761 | 0.00424 | 940.19452 | 0.00443 | 927.90546 | 0.00443 | 886.50354 | 0.00425 | 877.50818 | 0.00425 | 890.37964 | 0.00436 | 960.76611 | 0.00494 | 947.2901 | 0.00498 | 941.84326 | 0.00485 | 982.58875 | 0.00488 | 977.92078 | 0.00461 | 970.71356 | 0.00473 | 940.23358 | 0.00472 | 916.95636 | 0.00442 | 909.61322 | 0.00452 | 1051.37817 | 0.00491 | 1041.26624 | 0.0051 | 1064.86792 | 0.00515 | 1082.06958 | 0.00495 | 1070.87927 | 0.005 | 1067.68494 | 0.00488 | 1023.09235 | 0.00491 | 1007.08899 | 0.00484 | 1018.59564 | 0.0047
1007.42792 | 0.00548 | 1016.2619 | 0.00548 | 982.02246 | 0.00572 | 1048.53577 | 0.00539 | 1045.73828 | 0.00539 | 1046.87109 | 0.00532 | 976.81671 | 0.00512 | 978.64508 | 0.00513 | 974.20715 | 0.00512 | 940.52081 | 0.00451 | 945.70447 | 0.00428 | 932.10162 | 0.00421 | 941.92603 | 0.00424 | 940.51709 | 0.00443 | 928.22174 | 0.00443 | 886.80481 | 0.00425 | 877.81409 | 0.00425 | 890.66724 | 0.00437 | 961.06097 | 0.00495 | 947.57916 | 0.00498 | 942.14569 | 0.00485 | 982.92432 | 0.00488 | 978.23828 | 0.00461 | 971.05695 | 0.00473 | 940.52441 | 0.00472 | 917.27783 | 0.00443 | 909.96167 | 0.00452 | 1051.69458 | 0.00491 | 1041.57446 | 0.00511 | 1065.19214 | 0.00515 | 1082.42578 | 0.00495 | 1071.25269 | 0.005 | 1068.03357 | 0.00488 | 1023.44769 | 0.00491 | 1007.42828 | 0.00484 | 1018.95831 | 0.0047
1007.70599 | 0.00548 | 1016.52686 | 0.00548 | 982.29919 | 0.00573 | 1048.87842 | 0.00539 | 1046.06189 | 0.0054 | 1047.16846 | 0.00532 | 977.13477 | 0.00512 | 978.97461 | 0.00514 | 974.52448 | 0.00512 | 940.83685 | 0.00451 | 946.00037 | 0.00429 | 932.4101 | 0.00421 | 942.23444 | 0.00424 | 940.8537 | 0.00443 | 928.5451 | 0.00443 | 887.138 | 0.00425 | 878.11389 | 0.00425 | 890.94922 | 0.00437 | 961.34296 | 0.00495 | 947.888 | 0.00498 | 942.45453 | 0.00485 | 983.24103 | 0.00488 | 978.54932 | 0.00461 | 971.38623 | 0.00474 | 940.83386 | 0.00472 | 917.59253 | 0.00443 | 910.27875 | 0.00453 | 1052.05139 | 0.00492 | 1041.85803 | 0.00511 | 1065.50061 | 0.00515 | 1082.79785 | 0.00495 | 1071.58569 | 0.005 | 1068.38208 | 0.00488 | 1023.78723 | 0.00491 | 1007.76758 | 0.00485 | 1019.30579 | 0.0047
1008.00439 | 0.00548 | 1016.83112 | 0.00548 | 982.56628 | 0.00573 | 1049.21155 | 0.00539 | 1046.43433 | 0.0054 | 1047.52576 | 0.00533 | 977.45282 | 0.00512 | 979.28546 | 0.00514 | 974.85004 | 0.00512 | 941.14642 | 0.00452 | 946.33661 | 0.00429 | 932.71222 | 0.00421 | 942.54974 | 0.00424 | 941.17639 | 0.00443 | 928.86151 | 0.00443 | 887.43311 | 0.00426 | 878.42639 | 0.00425 | 891.23694 | 0.00437 | 961.63837 | 0.00495 | 948.17053 | 0.00498 | 942.737 | 0.00485 | 983.57007 | 0.00488 | 978.88684 | 0.00462 | 971.69617 | 0.00474 | 941.1438 | 0.00472 | 917.8949 | 0.00443 | 910.58899 | 0.00453 | 1052.36768 | 0.00492 | 1042.19067 | 0.00511 | 1065.81689 | 0.00516 | 1083.14685 | 0.00495 | 1071.95837 | 0.005 | 1068.73071 | 0.00488 | 1024.14258 | 0.00491 | 1008.12262 | 0.00485 | 1019.66022 | 0.00471
1008.31348 | 0.00549 | 1017.15552 | 0.00549 | 982.86328 | 0.00573 | 1049.54456 | 0.00539 | 1046.76758 | 0.0054 | 1047.8822 | 0.00533 | 977.80725 | 0.00512 | 979.62317 | 0.00514 | 975.21173 | 0.00512 | 941.4624 | 0.00452 | 946.63898 | 0.00429 | 933.0271 | 0.00421 | 942.8576 | 0.00424 | 941.47266 | 0.00444 | 929.17786 | 0.00443 | 887.71545 | 0.00426 | 878.73895 | 0.00426 | 891.56293 | 0.00438 | 961.94666 | 0.00495 | 948.44653 | 0.00498 | 943.02588 | 0.00485 | 983.8996 | 0.00488 | 979.23077 | 0.00462 | 972.03894 | 0.00474 | 941.47852 | 0.00472 | 918.22308 | 0.00443 | 910.89349 | 0.00453 | 1052.69263 | 0.00492 | 1042.49011 | 0.00511 | 1066.1333 | 0.00516 | 1083.51892 | 0.00496 | 1072.31592 | 0.005 | 1069.07922 | 0.00488 | 1024.48962 | 0.00491 | 1008.46948 | 0.00485 | 1019.99194 | 0.00471
1008.60132 | 0.00549 | 1017.45013 | 0.00549 | 983.17078 | 0.00573 | 1049.93616 | 0.0054 | 1047.09045 | 0.0054 | 1048.23962 | 0.00533 | 978.13422 | 0.00512 | 979.98938 | 0.00514 | 975.54688 | 0.00513 | 941.75262 | 0.00452 | 946.96124 | 0.00429 | 933.33563 | 0.00421 | 943.15308 | 0.00424 | 941.76941 | 0.00444 | 929.46783 | 0.00443 | 888.03577 | 0.00426 | 879.01984 | 0.00426 | 891.88184 | 0.00438 | 962.23511 | 0.00495 | 948.74243 | 0.00498 | 943.32178 | 0.00485 | 984.20929 | 0.00488 | 979.54822 | 0.00462 | 972.34888 | 0.00474 | 941.79462 | 0.00472 | 918.52545 | 0.00443 | 911.19757 | 0.00453 | 1053.0249 | 0.00492 | 1042.81421 | 0.00512 | 1066.44165 | 0.00516 | 1083.88367 | 0.00496 | 1072.62354 | 0.00501 | 1069.44373 | 0.00488 | 1024.82153 | 0.00492 | 1008.82458 | 0.00485 | 1020.33942 | 0.00471
1008.89972 | 0.00549 | 1017.73438 | 0.00549 | 983.42804 | 0.00574 | 1050.28931 | 0.0054 | 1047.46289 | 0.0054 | 1048.57581 | 0.00533 | 978.47083 | 0.00512 | 980.32709 | 0.00514 | 975.89087 | 0.00513 | 942.04224 | 0.00452 | 947.27112 | 0.00429 | 933.6441 | 0.00421 | 943.48779 | 0.00425 | 942.0791 | 0.00444 | 929.79065 | 0.00443 | 888.34998 | 0.00426 | 879.33234 | 0.00426 | 892.20782 | 0.00438 | 962.52362 | 0.00495 | 949.0379 | 0.00499 | 943.60437 | 0.00486 | 984.54535 | 0.00488 | 979.87933 | 0.00462 | 972.65234 | 0.00474 | 942.12311 | 0.00473 | 918.83405 | 0.00443 | 911.52081 | 0.00453 | 1053.38232 | 0.00492 | 1043.13892 | 0.00512 | 1066.79065 | 0.00516 | 1084.25647 | 0.00496 | 1072.97253 | 0.00501 | 1069.80872 | 0.00488 | 1025.16931 | 0.00492 | 1009.16388 | 0.00485 | 1020.69446 | 0.00471
1009.18835 | 0.00549 | 1018.03943 | 0.00549 | 983.70477 | 0.00574 | 1050.63196 | 0.0054 | 1047.79602 | 0.0054 | 1048.92346 | 0.00533 | 978.82526 | 0.00512 | 980.64764 | 0.00514 | 976.21637 | 0.00513 | 942.36475 | 0.00453 | 947.56702 | 0.00429 | 933.9328 | 0.00421 | 943.83533 | 0.00425 | 942.38885 | 0.00444 | 930.08759 | 0.00443 | 888.65735 | 0.00426 | 879.64484 | 0.00426 | 892.48932 | 0.00438 | 962.81897 | 0.00496 | 949.33331 | 0.00499 | 943.88037 | 0.00486 | 984.87451 | 0.00489 | 980.23035 | 0.00462 | 972.96869 | 0.00474 | 942.43304 | 0.00473 | 919.13647 | 0.00443 | 911.84393 | 0.00453 | 1053.69006 | 0.00493 | 1043.47083 | 0.00512 | 1067.1228 | 0.00516 | 1084.63647 | 0.00496 | 1073.34583 | 0.00501 | 1070.15735 | 0.00488 | 1025.53223 | 0.00492 | 1009.50317 | 0.00485 | 1021.03381 | 0.00471
1009.48682 | 0.0055 | 1018.3244 | 0.00549 | 983.99207 | 0.00574 | 1050.96509 | 0.0054 | 1048.13892 | 0.00541 | 1049.27991 | 0.00533 | 979.16187 | 0.00513 | 980.94885 | 0.00514 | 976.52411 | 0.00513 | 942.68774 | 0.00453 | 947.85638 | 0.00429 | 934.2348 | 0.00421 | 944.11743 | 0.00425 | 942.70508 | 0.00444 | 930.39746 | 0.00443 | 888.95874 | 0.00427 | 879.92572 | 0.00426 | 892.78363 | 0.00438 | 963.10736 | 0.00496 | 949.60303 | 0.00499 | 944.18225 | 0.00486 | 985.20404 | 0.00489 | 980.56726 | 0.00462 | 973.29865 | 0.00474 | 942.74872 | 0.00473 | 919.43933 | 0.00443 | 912.16663 | 0.00453 | 1054.00635 | 0.00493 | 1043.76306 | 0.00512 | 1067.41528 | 0.00517 | 1085.00134 | 0.00496 | 1073.68677 | 0.00502 | 1070.51392 | 0.00489 | 1025.8717 | 0.00492 | 1009.85071 | 0.00486 | 1021.40393 | 0.00472
1009.78522 | 0.0055 | 1018.63837 | 0.0055 | 984.28912 | 0.00574 | 1051.30786 | 0.0054 | 1048.4425 | 0.00541 | 1049.62671 | 0.00534 | 979.53418 | 0.00513 | 981.26868 | 0.00515 | 976.85028 | 0.00513 | 942.99731 | 0.00453 | 948.16571 | 0.0043 | 934.54327 | 0.00422 | 944.39954 | 0.00425 | 943.04761 | 0.00444 | 930.72723 | 0.00443 | 889.26001 | 0.00427 | 880.22552 | 0.00426 | 893.10303 | 0.00438 | 963.38934 | 0.00496 | 949.88556 | 0.005 | 944.47168 | 0.00486 | 985.52014 | 0.00489 | 980.89832 | 0.00462 | 973.64783 | 0.00474 | 943.05194 | 0.00473 | 919.74792 | 0.00443 | 912.47125 | 0.00454 | 1054.3313 | 0.00493 | 1044.09521 | 0.00512 | 1067.73169 | 0.00517 | 1085.37415 | 0.00497 | 1074.05151 | 0.00502 | 1070.88696 | 0.00489 | 1026.19617 | 0.00492 | 1010.19757 | 0.00486 | 1021.75903 | 0.00472
1010.06409 | 0.0055 | 1018.97235 | 0.0055 | 984.55615 | 0.00574 | 1051.67053 | 0.00541 | 1048.78613 | 0.00541 | 1049.95398 | 0.00534 | 979.8797 | 0.00513 | 981.63477 | 0.00515 | 977.17584 | 0.00514 | 943.28699 | 0.00453 | 948.48853 | 0.0043 | 934.8454 | 0.00422 | 944.72137 | 0.00425 | 943.37079 | 0.00444 | 931.03015 | 0.00443 | 889.55518 | 0.00427 | 880.53802 | 0.00427 | 893.38501 | 0.00438 | 963.68427 | 0.00496 | 950.18787 | 0.005 | 944.7934 | 0.00486 | 985.86273 | 0.00489 | 981.22931 | 0.00463 | 973.97772 | 0.00475 | 943.34894 | 0.00473 | 920.0694 | 0.00444 | 912.79395 | 0.00453 | 1054.66345 | 0.00493 | 1044.39526 | 0.00512 | 1068.02356 | 0.00517 | 1085.75476 | 0.00497 | 1074.40039 | 0.00502 | 1071.22754 | 0.00489 | 1026.52808 | 0.00493 | 1010.53693 | 0.00486 | 1022.09076 | 0.00472
1010.35193 | 0.0055 | 1019.27661 | 0.0055 | 984.79401 | 0.00575 | 1052.01318 | 0.00541 | 1049.13855 | 0.00542 | 1050.28137 | 0.00534 | 980.23413 | 0.00513 | 981.93597 | 0.00515 | 977.51984 | 0.00514 | 943.59656 | 0.00453 | 948.79785 | 0.0043 | 935.14044 | 0.00422 | 945.05603 | 0.00425 | 943.67358 | 0.00445 | 931.33356 | 0.00444 | 889.86932 | 0.00427 | 880.83167 | 0.00427 | 893.71674 | 0.00438 | 963.99249 | 0.00497 | 950.47052 | 0.005 | 945.06946 | 0.00487 | 986.19226 | 0.00489 | 981.55988 | 0.00463 | 974.29407 | 0.00475 | 943.65887 | 0.00473 | 920.37177 | 0.00444 | 913.11707 | 0.00454 | 1054.98853 | 0.00493 | 1044.69543 | 0.00512 | 1068.34851 | 0.00517 | 1086.1189 | 0.00497 | 1074.7334 | 0.00502 | 1071.59204 | 0.00489 | 1026.88281 | 0.00493 | 1010.86926 | 0.00486 | 1022.43762 | 0.00472
1010.64056 | 0.00551 | 1019.58093 | 0.0055 | 985.08124 | 0.00575 | 1052.37598 | 0.00541 | 1049.49097 | 0.00542 | 1050.65723 | 0.00534 | 980.52539 | 0.00513 | 982.25653 | 0.00515 | 977.85419 | 0.00514 | 943.91254 | 0.00453 | 949.11371 | 0.0043 | 935.4361 | 0.00422 | 945.35742 | 0.00425 | 943.99677 | 0.00445 | 931.65637 | 0.00444 | 890.18347 | 0.00427 | 881.12531 | 0.00427 | 894.04224 | 0.00439 | 964.2879 | 0.00497 | 950.77936 | 0.005 | 945.36487 | 0.00487 | 986.51489 | 0.00489 | 981.8974 | 0.00463 | 974.61053 | 0.00475 | 943.98737 | 0.00473 | 920.6803 | 0.00444 | 913.43408 | 0.00454 | 1055.32068 | 0.00493 | 1045.01953 | 0.00513 | 1068.68079 | 0.00517 | 1086.49182 | 0.00497 | 1075.08215 | 0.00502 | 1071.94849 | 0.0049 | 1027.23047 | 0.00493 | 1011.21613 | 0.00486 | 1022.77692 | 0.00472
1010.92932 | 0.00551 | 1019.88599 | 0.00551 | 985.39771 | 0.00575 | 1052.69873 | 0.00541 | 1049.85388 | 0.00542 | 1051.00488 | 0.00535 | 980.82489 | 0.00514 | 982.56659 | 0.00516 | 978.17157 | 0.00514 | 944.22211 | 0.00453 | 949.40308 | 0.0043 | 935.75745 | 0.00422 | 945.65942 | 0.00425 | 944.29303 | 0.00445 | 931.95984 | 0.00444 | 890.4848 | 0.00427 | 881.44397 | 0.00427 | 894.32373 | 0.00439 | 964.57642 | 0.00497 | 951.07477 | 0.005 | 945.65375 | 0.00487 | 986.85095 | 0.00489 | 982.21484 | 0.00463 | 974.94037 | 0.00475 | 944.29681 | 0.00473 | 921.00177 | 0.00444 | 913.76349 | 0.00454 | 1055.64563 | 0.00493 | 1045.32764 | 0.00513 | 1068.97314 | 0.00517 | 1086.85596 | 0.00497 | 1075.43103 | 0.00502 | 1072.29712 | 0.0049 | 1027.58582 | 0.00493 | 1011.57117 | 0.00487 | 1023.14777 | 0.00472
1011.22772 | 0.00551 | 1020.19025 | 0.00551 | 985.70435 | 0.00575 | 1053.02222 | 0.00541 | 1050.19666 | 0.00542 | 1051.34106 | 0.00535 | 981.19788 | 0.00514 | 982.87744 | 0.00516 | 978.52448 | 0.00515 | 944.53821 | 0.00453 | 949.71893 | 0.00431 | 936.08575 | 0.00422 | 945.96783 | 0.00426 | 944.60272 | 0.00445 | 932.27612 | 0.00444 | 890.7923 | 0.00428 | 881.76874 | 0.00427 | 894.62421 | 0.00439 | 964.87128 | 0.00497 | 951.34436 | 0.005 | 945.91693 | 0.00487 | 987.17413 | 0.0049 | 982.52582 | 0.00463 | 975.27667 | 0.00476 | 944.60675 | 0.00473 | 921.30475 | 0.00444 | 914.07428 | 0.00454 | 1055.95337 | 0.00494 | 1045.63586 | 0.00513 | 1069.28955 | 0.00518 | 1087.2207 | 0.00497 | 1075.77991 | 0.00502 | 1072.67017 | 0.0049 | 1027.95618 | 0.00493 | 1011.90295 | 0.00487 | 1023.49463 | 0.00473
1011.51636 | 0.00551 | 1020.54358 | 0.00551 | 985.95203 | 0.00576 | 1053.39453 | 0.00542 | 1050.52991 | 0.00542 | 1051.68872 | 0.00535 | 981.55237 | 0.00514 | 983.22498 | 0.00516 | 978.84991 | 0.00515 | 944.84125 | 0.00453 | 950.01532 | 0.00431 | 936.38086 | 0.00423 | 946.26971 | 0.00426 | 944.91888 | 0.00445 | 932.59308 | 0.00444 | 891.09357 | 0.00428 | 882.07465 | 0.00427 | 894.89392 | 0.00439 | 965.18652 | 0.00497 | 951.62689 | 0.005 | 946.22577 | 0.00487 | 987.47675 | 0.0049 | 982.86334 | 0.00463 | 975.59955 | 0.00475 | 944.91614 | 0.00474 | 921.61945 | 0.00444 | 914.39081 | 0.00454 | 1056.26978 | 0.00494 | 1045.97571 | 0.00513 | 1069.57349 | 0.00517 | 1087.5769 | 0.00497 | 1076.16125 | 0.00502 | 1073.03528 | 0.0049 | 1028.29578 | 0.00493 | 1012.24225 | 0.00487 | 1023.84967 | 0.00473
1011.8042 | 0.00551 | 1020.84784 | 0.00551 | 986.23932 | 0.00576 | 1053.75647 | 0.00542 | 1050.86304 | 0.00542 | 1052.00549 | 0.00535 | 981.88898 | 0.00514 | 983.56348 | 0.00516 | 979.15765 | 0.00515 | 945.14386 | 0.00454 | 950.31763 | 0.00431 | 936.70923 | 0.00423 | 946.58459 | 0.00426 | 945.24854 | 0.00445 | 932.89587 | 0.00445 | 891.40155 | 0.00428 | 882.38727 | 0.00428 | 895.18823 | 0.00439 | 965.46857 | 0.00497 | 951.92926 | 0.00501 | 946.5282 | 0.00487 | 987.81989 | 0.0049 | 983.20734 | 0.00463 | 975.90308 | 0.00476 | 945.23236 | 0.00474 | 921.94092 | 0.00445 | 914.70154 | 0.00454 | 1056.6106 | 0.00494 | 1046.30042 | 0.00513 | 1069.92236 | 0.00518 | 1087.94971 | 0.00498 | 1076.5022 | 0.00502 | 1073.40771 | 0.0049 | 1028.61255 | 0.00493 | 1012.58978 | 0.00487 | 1024.17383 | 0.00473
1012.08307 | 0.00552 | 1021.17218 | 0.00552 | 986.50635 | 0.00576 | 1054.07996 | 0.00542 | 1051.20593 | 0.00542 | 1052.36279 | 0.00536 | 982.21588 | 0.00515 | 983.90118 | 0.00516 | 979.48322 | 0.00515 | 945.46039 | 0.00454 | 950.62695 | 0.00431 | 937.03052 | 0.00423 | 946.90588 | 0.00426 | 945.5448 | 0.00445 | 933.17932 | 0.00445 | 891.70905 | 0.00428 | 882.66815 | 0.00428 | 895.50092 | 0.00439 | 965.74353 | 0.00497 | 952.19196 | 0.00501 | 946.79724 | 0.00488 | 988.1225 | 0.0049 | 983.53839 | 0.00463 | 976.22583 | 0.00476 | 945.56085 | 0.00474 | 922.27478 | 0.00445 | 915.00555 | 0.00455 | 1056.92688 | 0.00494 | 1046.62451 | 0.00514 | 1070.27112 | 0.00518 | 1088.33044 | 0.00498 | 1076.85095 | 0.00503 | 1073.74829 | 0.00491 | 1028.95215 | 0.00494 | 1012.91327 | 0.00487 | 1024.54407 | 0.00473
1012.36115 | 0.00552 | 1021.48694 | 0.00552 | 986.79358 | 0.00576 | 1054.45227 | 0.00542 | 1051.5592 | 0.00542 | 1052.70959 | 0.00536 | 982.56146 | 0.00515 | 984.2121 | 0.00516 | 979.8183 | 0.00515 | 945.77649 | 0.00454 | 950.93628 | 0.00431 | 937.33264 | 0.00423 | 947.20776 | 0.00426 | 945.85455 | 0.00446 | 933.50922 | 0.00445 | 892.03601 | 0.00428 | 882.98682 | 0.00428 | 895.82031 | 0.00439 | 966.04541 | 0.00498 | 952.48737 | 0.00501 | 947.0733 | 0.00488 | 988.47205 | 0.00491 | 983.85583 | 0.00463 | 976.56921 | 0.00476 | 945.8764 | 0.00475 | 922.57764 | 0.00445 | 915.32251 | 0.00455 | 1057.26782 | 0.00494 | 1046.91663 | 0.00514 | 1070.58752 | 0.00518 | 1088.67871 | 0.00498 | 1077.22437 | 0.00503 | 1074.1134 | 0.00491 | 1029.31494 | 0.00494 | 1013.2608 | 0.00487 | 1024.86816 | 0.00473
1012.64978 | 0.00552 | 1021.7912 | 0.00552 | 987.08093 | 0.00576 | 1054.81494 | 0.00542 | 1051.88196 | 0.00542 | 1053.04663 | 0.00536 | 982.89807 | 0.00515 | 984.51398 | 0.00517 | 980.15338 | 0.00515 | 946.09247 | 0.00454 | 951.24567 | 0.00431 | 937.65454 | 0.00423 | 947.52264 | 0.00426 | 946.1712 | 0.00446 | 933.82556 | 0.00445 | 892.34344 | 0.00428 | 883.33044 | 0.00428 | 896.11462 | 0.00439 | 966.34082 | 0.00498 | 952.76984 | 0.00501 | 947.36871 | 0.00488 | 988.80811 | 0.00491 | 984.17328 | 0.00464 | 976.86566 | 0.00476 | 946.20551 | 0.00475 | 922.88007 | 0.00445 | 915.63904 | 0.00455 | 1057.60059 | 0.00495 | 1047.24072 | 0.00514 | 1070.88794 | 0.00518 | 1089.03491 | 0.00498 | 1077.55664 | 0.00503 | 1074.48657 | 0.00491 | 1029.67786 | 0.00494 | 1013.60016 | 0.00488 | 1025.20752 | 0.00473
1012.93854 | 0.00552 | 1022.07617 | 0.00552 | 987.35767 | 0.00576 | 1055.15771 | 0.00542 | 1052.23511 | 0.00543 | 1053.38367 | 0.00536 | 983.27039 | 0.00515 | 984.85248 | 0.00517 | 980.51514 | 0.00515 | 946.41547 | 0.00454 | 951.54858 | 0.00432 | 937.94324 | 0.00423 | 947.81818 | 0.00426 | 946.47394 | 0.00446 | 934.13544 | 0.00445 | 892.65094 | 0.00428 | 883.65527 | 0.00428 | 896.40894 | 0.0044 | 966.65546 | 0.00498 | 953.05939 | 0.00502 | 947.68445 | 0.00488 | 989.12433 | 0.00491 | 984.48492 | 0.00464 | 977.20203 | 0.00477 | 946.51495 | 0.00475 | 923.19531 | 0.00445 | 915.96844 | 0.00455 | 1057.90906 | 0.00495 | 1047.53235 | 0.00514 | 1071.17981 | 0.00519 | 1089.39978 | 0.00498 | 1077.92212 | 0.00503 | 1074.82642 | 0.00491 | 1030.01733 | 0.00494 | 1013.93188 | 0.00488 | 1025.57776 | 0.00473
1013.21661 | 0.00552 | 1022.39014 | 0.00552 | 987.62469 | 0.00577 | 1055.46118 | 0.00543 | 1052.55798 | 0.00543 | 1053.71021 | 0.00536 | 983.57947 | 0.00515 | 985.16327 | 0.00517 | 980.81403 | 0.00516 | 946.71161 | 0.00454 | 951.83154 | 0.00432 | 938.25812 | 0.00423 | 948.08685 | 0.00427 | 946.77716 | 0.00446 | 934.45874 | 0.00445 | 892.94 | 0.00428 | 883.95502 | 0.00428 | 896.73456 | 0.0044 | 966.93744 | 0.00498 | 953.34192 | 0.00502 | 947.96002 | 0.00488 | 989.44684 | 0.00491 | 984.80237 | 0.00464 | 977.53839 | 0.00477 | 946.82489 | 0.00475 | 923.51001 | 0.00446 | 916.27917 | 0.00455 | 1058.23328 | 0.00495 | 1047.84839 | 0.00514 | 1071.48816 | 0.00519 | 1089.77173 | 0.00499 | 1078.27893 | 0.00503 | 1075.17505 | 0.00491 | 1030.35693 | 0.00494 | 1014.27118 | 0.00488 | 1025.91699 | 0.00473
1013.51501 | 0.00552 | 1022.6944 | 0.00552 | 987.90222 | 0.00577 | 1055.8335 | 0.00543 | 1052.88159 | 0.00543 | 1054.0675 | 0.00536 | 983.88861 | 0.00516 | 985.5011 | 0.00517 | 981.13062 | 0.00516 | 947.02118 | 0.00454 | 952.15381 | 0.00432 | 938.573 | 0.00423 | 948.42157 | 0.00427 | 947.09979 | 0.00446 | 934.74878 | 0.00446 | 893.25409 | 0.00429 | 884.2804 | 0.00428 | 897.02881 | 0.0044 | 967.22595 | 0.00498 | 953.63092 | 0.00502 | 948.25592 | 0.00488 | 989.75647 | 0.00491 | 985.15936 | 0.00464 | 977.84833 | 0.00477 | 947.14044 | 0.00475 | 923.82538 | 0.00446 | 916.60858 | 0.00455 | 1058.55762 | 0.00495 | 1048.16443 | 0.00514 | 1071.8125 | 0.00519 | 1090.1366 | 0.00499 | 1078.63574 | 0.00503 | 1075.5481 | 0.00491 | 1030.68884 | 0.00495 | 1014.62622 | 0.00488 | 1026.26453 | 0.00473
1013.79388 | 0.00552 | 1023.0188 | 0.00553 | 988.19922 | 0.00577 | 1056.19543 | 0.00543 | 1053.25403 | 0.00543 | 1054.40454 | 0.00536 | 984.21552 | 0.00516 | 985.83063 | 0.00517 | 981.45618 | 0.00516 | 947.31085 | 0.00455 | 952.49005 | 0.00432 | 938.87512 | 0.00423 | 948.76263 | 0.00427 | 947.42944 | 0.00447 | 935.04517 | 0.00446 | 893.55548 | 0.00429 | 884.54895 | 0.00428 | 897.32312 | 0.0044 | 967.53418 | 0.00499 | 953.91986 | 0.00502 | 948.53839 | 0.00488 | 990.09906 | 0.00492 | 985.49689 | 0.00464 | 978.1582 | 0.00477 | 947.4436 | 0.00475 | 924.14056 | 0.00446 | 916.90637 | 0.00456 | 1058.8739 | 0.00496 | 1048.48059 | 0.00515 | 1072.12878 | 0.00519 | 1090.48486 | 0.00499 | 1079.02502 | 0.00503 | 1075.92114 | 0.00492 | 1031.04419 | 0.00495 | 1014.95795 | 0.00488 | 1026.58862 | 0.00474
1014.10211 | 0.00553 | 1023.29413 | 0.00553 | 988.49615 | 0.00577 | 1056.52856 | 0.00543 | 1053.58728 | 0.00544 | 1054.75134 | 0.00537 | 984.54327 | 0.00516 | 986.15039 | 0.00517 | 981.80011 | 0.00516 | 947.64026 | 0.00455 | 952.79883 | 0.00432 | 939.18359 | 0.00424 | 949.07751 | 0.00427 | 947.71924 | 0.00447 | 935.36145 | 0.00446 | 893.85059 | 0.00429 | 884.84869 | 0.00429 | 897.61127 | 0.0044 | 967.84888 | 0.00499 | 954.18945 | 0.00502 | 948.81451 | 0.00489 | 990.43518 | 0.00492 | 985.80786 | 0.00464 | 978.49457 | 0.00477 | 947.75354 | 0.00475 | 924.45538 | 0.00446 | 917.22961 | 0.00456 | 1059.19031 | 0.00496 | 1048.7887 | 0.00515 | 1072.42932 | 0.00519 | 1090.849 | 0.00499 | 1079.39844 | 0.00504 | 1076.27759 | 0.00492 | 1031.39941 | 0.00495 | 1015.31305 | 0.00488 | 1026.92798 | 0.00474
1014.39075 | 0.00553 | 1023.57837 | 0.00553 | 988.7738 | 0.00578 | 1056.86157 | 0.00543 | 1053.9397 | 0.00544 | 1055.09814 | 0.00537 | 984.87909 | 0.00516 | 986.47021 | 0.00517 | 982.12567 | 0.00517 | 947.92999 | 0.00455 | 953.10822 | 0.00432 | 939.49207 | 0.00424 | 949.37939 | 0.00427 | 948.01605 | 0.00447 | 935.69122 | 0.00446 | 894.15802 | 0.00429 | 885.17963 | 0.00429 | 897.93066 | 0.00441 | 968.1181 | 0.00499 | 954.45868 | 0.00502 | 949.10339 | 0.00489 | 990.7583 | 0.00492 | 986.13239 | 0.00465 | 978.82385 | 0.00477 | 948.06927 | 0.00476 | 924.76453 | 0.00446 | 917.55908 | 0.00456 | 1059.53113 | 0.00496 | 1049.1134 | 0.00515 | 1072.74573 | 0.00519 | 1091.2218 | 0.005 | 1079.73926 | 0.00504 | 1076.63416 | 0.00492 | 1031.73901 | 0.00495 | 1015.68323 | 0.00488 | 1027.28296 | 0.00474
1014.65912 | 0.00553 | 1023.91235 | 0.00553 | 989.06989 | 0.00578 | 1057.21472 | 0.00543 | 1054.27295 | 0.00544 | 1055.45459 | 0.00537 | 985.24323 | 0.00516 | 986.77216 | 0.00518 | 982.4519 | 0.00517 | 948.25299 | 0.00455 | 953.41101 | 0.00432 | 939.81348 | 0.00424 | 949.68781 | 0.00427 | 948.34509 | 0.00447 | 935.98828 | 0.00446 | 894.466 | 0.00429 | 885.49829 | 0.00429 | 898.25006 | 0.0044 | 968.38019 | 0.00499 | 954.76752 | 0.00502 | 949.38586 | 0.00489 | 991.08081 | 0.00492 | 986.48938 | 0.00465 | 979.15369 | 0.00478 | 948.3916 | 0.00476 | 925.07922 | 0.00446 | 917.8822 | 0.00456 | 1059.87195 | 0.00496 | 1049.42957 | 0.00515 | 1073.05408 | 0.0052 | 1091.578 | 0.00499 | 1080.09607 | 0.00504 | 1076.97473 | 0.00492 | 1032.07849 | 0.00495 | 1015.99231 | 0.00489 | 1027.62231 | 0.00474
1014.91766 | 0.00553 | 1024.20703 | 0.00553 | 989.34753 | 0.00578 | 1057.58704 | 0.00544 | 1054.6062 | 0.00544 | 1055.81189 | 0.00537 | 985.57019 | 0.00516 | 987.1286 | 0.00518 | 982.75964 | 0.00517 | 948.56897 | 0.00456 | 953.72687 | 0.00433 | 940.14825 | 0.00424 | 950.01611 | 0.00428 | 948.64197 | 0.00447 | 936.32446 | 0.00446 | 894.7735 | 0.00429 | 885.81079 | 0.00429 | 898.55664 | 0.00441 | 968.70184 | 0.00499 | 955.04352 | 0.00502 | 949.68127 | 0.00489 | 991.37701 | 0.00492 | 986.83344 | 0.00465 | 979.47015 | 0.00478 | 948.72009 | 0.00476 | 925.39447 | 0.00446 | 918.1925 | 0.00456 | 1060.18835 | 0.00496 | 1049.73767 | 0.00516 | 1073.35388 | 0.0052 | 1091.96667 | 0.005 | 1080.44507 | 0.00504 | 1077.33984 | 0.00492 | 1032.43384 | 0.00495 | 1016.31586 | 0.00489 | 1027.96973 | 0.00474
1015.2063 | 0.00554 | 1024.50159 | 0.00554 | 989.6048 | 0.00578 | 1057.91931 | 0.00544 | 1054.9585 | 0.00544 | 1056.13843 | 0.00537 | 985.89783 | 0.00517 | 987.47601 | 0.00518 | 983.07623 | 0.00517 | 948.85217 | 0.00456 | 954.0426 | 0.00433 | 940.44385 | 0.00424 | 950.33087 | 0.00428 | 948.95813 | 0.00447 | 936.62744 | 0.00446 | 895.07483 | 0.0043 | 886.12292 | 0.00429 | 898.85095 | 0.00441 | 969.02301 | 0.005 | 955.33948 | 0.00503 | 949.95734 | 0.00489 | 991.69373 | 0.00492 | 987.14441 | 0.00465 | 979.7865 | 0.00478 | 949.04907 | 0.00476 | 925.72217 | 0.00447 | 918.52197 | 0.00456 | 1060.4801 | 0.00497 | 1050.07751 | 0.00515 | 1073.67883 | 0.0052 | 1092.33142 | 0.005 | 1080.78589 | 0.00504 | 1077.71228 | 0.00492 | 1032.75061 | 0.00496 | 1016.67847 | 0.00489 | 1028.30908 | 0.00474
1015.48517 | 0.00554 | 1024.82593 | 0.00554 | 989.84277 | 0.00579 | 1058.2428 | 0.00544 | 1055.31177 | 0.00545 | 1056.50549 | 0.00537 | 986.26123 | 0.00517 | 987.7959 | 0.00518 | 983.40173 | 0.00517 | 949.14825 | 0.00456 | 954.3783 | 0.00433 | 940.75238 | 0.00425 | 950.65216 | 0.00428 | 949.28772 | 0.00447 | 936.93079 | 0.00447 | 895.40125 | 0.0043 | 886.42316 | 0.00429 | 899.13904 | 0.00441 | 969.31152 | 0.005 | 955.64832 | 0.00503 | 950.25977 | 0.0049 | 992.01636 | 0.00492 | 987.46191 | 0.00465 | 980.08997 | 0.00478 | 949.34613 | 0.00476 | 926.02448 | 0.00447 | 918.81976 | 0.00457 | 1060.79639 | 0.00497 | 1050.38574 | 0.00516 | 1073.99512 | 0.0052 | 1092.69568 | 0.005 | 1081.1427 | 0.00505 | 1078.07739 | 0.00493 | 1033.09009 | 0.00496 | 1017.02594 | 0.00489 | 1028.63257 | 0.00474
1015.77307 | 0.00554 | 1025.13025 | 0.00554 | 990.15912 | 0.00579 | 1058.60559 | 0.00544 | 1055.63538 | 0.00545 | 1056.84253 | 0.00537 | 986.58813 | 0.00517 | 988.13361 | 0.00519 | 983.73688 | 0.00517 | 949.45782 | 0.00456 | 954.67474 | 0.00433 | 941.05383 | 0.00425 | 950.99377 | 0.00428 | 949.60394 | 0.00448 | 937.24066 | 0.00447 | 895.70923 | 0.0043 | 886.74133 | 0.00429 | 899.45184 | 0.00441 | 969.5871 | 0.005 | 955.92389 | 0.00503 | 950.54224 | 0.0049 | 992.35242 | 0.00493 | 987.78644 | 0.00465 | 980.42633 | 0.00478 | 949.66797 | 0.00476 | 926.33362 | 0.00447 | 919.14301 | 0.00457 | 1061.13733 | 0.00497 | 1050.71838 | 0.00516 | 1074.31152 | 0.0052 | 1093.06042 | 0.005 | 1081.51611 | 0.00505 | 1078.4259 | 0.00493 | 1033.453 | 0.00496 | 1017.3653 | 0.00489 | 1028.99585 | 0.00475
1016.06177 | 0.00554 | 1025.42493 | 0.00554 | 990.42621 | 0.0058 | 1058.96753 | 0.00544 | 1055.97827 | 0.00545 | 1057.18921 | 0.00538 | 986.9248 | 0.00517 | 988.42651 | 0.00519 | 984.06232 | 0.00517 | 949.78735 | 0.00456 | 954.98407 | 0.00433 | 941.37573 | 0.00425 | 951.28876 | 0.00428 | 949.90076 | 0.00448 | 937.56348 | 0.00447 | 895.99829 | 0.0043 | 887.06 | 0.0043 | 899.74615 | 0.00441 | 969.87549 | 0.00501 | 956.20642 | 0.00503 | 950.83765 | 0.0049 | 992.66852 | 0.00493 | 988.10394 | 0.00466 | 980.76257 | 0.00478 | 949.98401 | 0.00476 | 926.66119 | 0.00447 | 919.45996 | 0.00457 | 1061.43774 | 0.00497 | 1051.04248 | 0.00516 | 1074.63586 | 0.00521 | 1093.40869 | 0.005 | 1081.88953 | 0.00505 | 1078.79834 | 0.00493 | 1033.81592 | 0.00496 | 1017.69708 | 0.00489 | 1029.35022 | 0.00475
1016.36017 | 0.00555 | 1025.73962 | 0.00555 | 990.71344 | 0.0058 | 1059.28137 | 0.00545 | 1056.36023 | 0.00545 | 1057.53601 | 0.00538 | 987.26141 | 0.00517 | 988.73737 | 0.00519 | 984.39746 | 0.00517 | 950.09039 | 0.00457 | 955.2934 | 0.00433 | 941.68427 | 0.00425 | 951.57086 | 0.00428 | 950.22339 | 0.00448 | 937.86694 | 0.00447 | 896.29956 | 0.0043 | 887.37866 | 0.0043 | 900.05933 | 0.00442 | 970.19714 | 0.00501 | 956.49597 | 0.00503 | 951.11365 | 0.0049 | 992.99817 | 0.00493 | 988.44141 | 0.00466 | 981.09253 | 0.00478 | 950.29395 | 0.00477 | 926.95129 | 0.00447 | 919.7702 | 0.00457 | 1061.77063 | 0.00497 | 1051.31812 | 0.00516 | 1074.91968 | 0.00521 | 1093.78943 | 0.00501 | 1082.24634 | 0.00505 | 1079.15564 | 0.00493 | 1034.14038 | 0.00497 | 1018.04395 | 0.0049 | 1029.70544 | 0.00475
1016.62848 | 0.00555 | 1026.06323 | 0.00555 | 990.98047 | 0.0058 | 1059.6145 | 0.00545 | 1056.68311 | 0.00546 | 1057.85364 | 0.00538 | 987.57947 | 0.00517 | 989.09387 | 0.00519 | 984.7326 | 0.00518 | 950.40649 | 0.00457 | 955.59583 | 0.00433 | 941.99274 | 0.00425 | 951.88574 | 0.00428 | 950.53955 | 0.00448 | 938.19031 | 0.00447 | 896.60083 | 0.0043 | 887.6723 | 0.0043 | 900.35364 | 0.00442 | 970.50543 | 0.00501 | 956.75854 | 0.00504 | 951.42242 | 0.00491 | 993.30786 | 0.00493 | 988.77191 | 0.00466 | 981.38898 | 0.00478 | 950.61578 | 0.00477 | 927.24695 | 0.00448 | 920.08099 | 0.00457 | 1062.09485 | 0.00497 | 1051.60962 | 0.00517 | 1075.24463 | 0.00521 | 1094.16223 | 0.00501 | 1082.61108 | 0.00505 | 1079.52869 | 0.00493 | 1034.48743 | 0.00497 | 1018.39899 | 0.0049 | 1030.05225 | 0.00476
1016.90735 | 0.00555 | 1026.39709 | 0.00555 | 991.23865 | 0.0058 | 1059.98682 | 0.00545 | 1057.01636 | 0.00546 | 1058.21021 | 0.00538 | 987.90637 | 0.00517 | 989.43158 | 0.00519 | 985.06696 | 0.00518 | 950.69611 | 0.00457 | 955.91858 | 0.00433 | 942.31415 | 0.00425 | 952.19415 | 0.00428 | 950.85577 | 0.00448 | 938.48669 | 0.00447 | 896.90833 | 0.0043 | 887.99097 | 0.0043 | 900.67303 | 0.00442 | 970.79388 | 0.00501 | 957.02124 | 0.00504 | 951.71832 | 0.00491 | 993.61755 | 0.00493 | 989.09644 | 0.00466 | 981.70532 | 0.00479 | 950.93201 | 0.00477 | 927.56842 | 0.00448 | 920.39124 | 0.00457 | 1062.41125 | 0.00497 | 1051.93433 | 0.00517 | 1075.56104 | 0.00521 | 1094.55078 | 0.00501 | 1082.95203 | 0.00506 | 1079.89307 | 0.00493 | 1034.81934 | 0.00497 | 1018.75409 | 0.0049 | 1030.38452 | 0.00476
1017.18542 | 0.00555 | 1026.69189 | 0.00555 | 991.51538 | 0.0058 | 1060.36877 | 0.00545 | 1057.35999 | 0.00546 | 1058.54724 | 0.00538 | 988.26086 | 0.00518 | 989.76111 | 0.00519 | 985.4021 | 0.00518 | 951.00568 | 0.00457 | 956.22797 | 0.00434 | 942.62909 | 0.00425 | 952.52881 | 0.00428 | 951.17896 | 0.00448 | 938.80298 | 0.00448 | 897.19733 | 0.00431 | 888.31573 | 0.0043 | 900.97345 | 0.00442 | 971.08228 | 0.00501 | 957.3172 | 0.00504 | 952.00092 | 0.00491 | 993.93359 | 0.00493 | 989.42047 | 0.00466 | 982.03522 | 0.00479 | 951.23517 | 0.00478 | 927.89655 | 0.00448 | 920.72681 | 0.00458 | 1062.71167 | 0.00498 | 1052.24243 | 0.00517 | 1075.89331 | 0.00522 | 1094.89111 | 0.00501 | 1083.31738 | 0.00506 | 1080.23364 | 0.00493 | 1035.16711 | 0.00497 | 1019.10095 | 0.0049 | 1030.70056 | 0.00476
1017.49445 | 0.00556 | 1026.97681 | 0.00556 | 991.79297 | 0.0058 | 1060.69226 | 0.00546 | 1057.7124 | 0.00546 | 1058.90369 | 0.00539 | 988.6153 | 0.00518 | 990.08997 | 0.0052 | 985.75494 | 0.00518 | 951.33521 | 0.00457 | 956.53729 | 0.00434 | 942.91821 | 0.00426 | 952.83722 | 0.00429 | 951.45575 | 0.00448 | 939.11285 | 0.00448 | 897.50537 | 0.00431 | 888.60321 | 0.0043 | 901.26776 | 0.00442 | 971.37128 | 0.00502 | 957.59973 | 0.00504 | 952.28345 | 0.00491 | 994.26971 | 0.00493 | 989.7514 | 0.00466 | 982.3645 | 0.00479 | 951.5451 | 0.00478 | 928.19897 | 0.00448 | 921.05005 | 0.00458 | 1063.03589 | 0.00498 | 1052.54199 | 0.00517 | 1076.21033 | 0.00522 | 1095.23938 | 0.00502 | 1083.66626 | 0.00506 | 1080.59814 | 0.00494 | 1035.52185 | 0.00497 | 1019.44843 | 0.00491 | 1031.04736 | 0.00476
1017.78314 | 0.00556 | 1027.28113 | 0.00556 | 992.05994 | 0.00581 | 1061.03491 | 0.00546 | 1058.04553 | 0.00546 | 1059.23108 | 0.00539 | 988.98834 | 0.00518 | 990.41949 | 0.0052 | 986.05383 | 0.00519 | 951.63129 | 0.00457 | 956.84662 | 0.00434 | 943.23962 | 0.00426 | 953.13275 | 0.00429 | 951.75848 | 0.00448 | 939.42279 | 0.00448 | 897.81281 | 0.00431 | 888.90302 | 0.00431 | 901.57434 | 0.00442 | 971.63989 | 0.00502 | 957.90216 | 0.00505 | 952.5589 | 0.00491 | 994.57935 | 0.00493 | 990.07544 | 0.00467 | 982.70142 | 0.00479 | 951.85449 | 0.00478 | 928.49518 | 0.00448 | 921.35413 | 0.00458 | 1063.36816 | 0.00498 | 1052.85803 | 0.00517 | 1076.52673 | 0.00522 | 1095.61157 | 0.00502 | 1084.03101 | 0.00506 | 1080.93884 | 0.00494 | 1035.86194 | 0.00497 | 1019.77258 | 0.00491 | 1031.3949 | 0.00476
1018.04089 | 0.00556 | 1027.61511 | 0.00556 | 992.33673 | 0.00581 | 1061.37769 | 0.00546 | 1058.39807 | 0.00546 | 1059.58752 | 0.00539 | 989.34277 | 0.00518 | 990.74823 | 0.0052 | 986.36157 | 0.00519 | 951.93433 | 0.00457 | 957.12305 | 0.00434 | 943.55463 | 0.00426 | 953.42773 | 0.00429 | 952.0946 | 0.00448 | 939.71973 | 0.00448 | 898.11407 | 0.00431 | 889.22168 | 0.00431 | 901.87531 | 0.00442 | 971.9353 | 0.00502 | 958.19104 | 0.00505 | 952.87476 | 0.00492 | 994.89545 | 0.00494 | 990.38641 | 0.00467 | 983.0108 | 0.00479 | 952.18304 | 0.00478 | 928.80371 | 0.00448 | 921.65247 | 0.00458 | 1063.69312 | 0.00498 | 1053.1748 | 0.00517 | 1076.85095 | 0.00522 | 1096.00012 | 0.00502 | 1084.39648 | 0.00506 | 1081.29529 | 0.00494 | 1036.20898 | 0.00497 | 1020.11945 | 0.00491 | 1031.74243 | 0.00476
1018.34009 | 0.00556 | 1027.8905 | 0.00557 | 992.64429 | 0.00581 | 1061.70117 | 0.00546 | 1058.72168 | 0.00547 | 1059.93518 | 0.00539 | 989.66974 | 0.00519 | 991.06812 | 0.0052 | 986.67822 | 0.00519 | 952.25043 | 0.00457 | 957.43188 | 0.00434 | 943.87653 | 0.00426 | 953.74249 | 0.00429 | 952.41779 | 0.00449 | 940.02264 | 0.00448 | 898.40314 | 0.00431 | 889.5592 | 0.00431 | 902.15686 | 0.00443 | 972.23663 | 0.00502 | 958.46716 | 0.00505 | 953.17651 | 0.00492 | 995.19873 | 0.00494 | 990.73749 | 0.00467 | 983.34064 | 0.00479 | 952.48682 | 0.00478 | 929.10614 | 0.00448 | 921.94348 | 0.00458 | 1064.00146 | 0.00498 | 1053.4823 | 0.00517 | 1077.14282 | 0.00522 | 1096.35706 | 0.00502 | 1084.74536 | 0.00506 | 1081.67627 | 0.00494 | 1036.54089 | 0.00497 | 1020.45941 | 0.00491 | 1032.08167 | 0.00476
1018.63855 | 0.00556 | 1028.19482 | 0.00557 | 992.91132 | 0.00581 | 1062.03345 | 0.00546 | 1059.06445 | 0.00547 | 1060.2616 | 0.0054 | 989.97888 | 0.00519 | 991.39764 | 0.00521 | 986.99487 | 0.00519 | 952.56 | 0.00457 | 957.75464 | 0.00434 | 944.20428 | 0.00426 | 954.08368 | 0.00429 | 952.74048 | 0.00449 | 940.32599 | 0.00448 | 898.71063 | 0.00431 | 889.85284 | 0.00431 | 902.48236 | 0.00443 | 972.54492 | 0.00502 | 958.75623 | 0.00505 | 953.45264 | 0.00492 | 995.49493 | 0.00494 | 991.05493 | 0.00467 | 983.664 | 0.0048 | 952.80237 | 0.00478 | 929.44049 | 0.00448 | 922.26672 | 0.00458 | 1064.32568 | 0.00499 | 1053.79041 | 0.00518 | 1077.45911 | 0.00522 | 1096.72119 | 0.00502 | 1085.09424 | 0.00507 | 1082.04138 | 0.00494 | 1036.90381 | 0.00498 | 1020.79053 | 0.00491 | 1032.42102 | 0.00477
1018.93695 | 0.00557 | 1028.51831 | 0.00557 | 993.16858 | 0.00582 | 1062.39612 | 0.00546 | 1059.43689 | 0.00547 | 1060.56958 | 0.0054 | 990.29688 | 0.00519 | 991.73535 | 0.00521 | 987.34766 | 0.00519 | 952.86957 | 0.00457 | 958.0769 | 0.00435 | 944.50629 | 0.00426 | 954.40546 | 0.00429 | 953.03021 | 0.00449 | 940.63586 | 0.00448 | 899.01862 | 0.00432 | 890.15875 | 0.00432 | 902.78284 | 0.00443 | 972.85321 | 0.00502 | 959.05164 | 0.00505 | 953.74158 | 0.00492 | 995.81805 | 0.00494 | 991.36597 | 0.00468 | 983.99341 | 0.0048 | 953.12469 | 0.00478 | 929.74908 | 0.00448 | 922.58374 | 0.00458 | 1064.63416 | 0.00499 | 1054.10645 | 0.00518 | 1077.75171 | 0.00522 | 1097.07739 | 0.00502 | 1085.43506 | 0.00507 | 1082.39795 | 0.00495 | 1037.24341 | 0.00498 | 1021.13043 | 0.00491 | 1032.76025 | 0.00477
1019.26465 | 0.00557 | 1028.80334 | 0.00557 | 993.45587 | 0.00582 | 1062.75891 | 0.00547 | 1059.80945 | 0.00547 | 1060.93579 | 0.0054 | 990.62457 | 0.00519 | 992.06488 | 0.00521 | 987.70941 | 0.0052 | 953.19257 | 0.00458 | 958.37982 | 0.00435 | 944.80139 | 0.00426 | 954.69397 | 0.0043 | 953.3335 | 0.00449 | 940.96576 | 0.00448 | 899.30707 | 0.00432 | 890.47125 | 0.00432 | 903.08374 | 0.00443 | 973.12872 | 0.00502 | 959.34106 | 0.00505 | 954.03754 | 0.00492 | 996.17999 | 0.00495 | 991.68994 | 0.00467 | 984.32977 | 0.0048 | 953.42175 | 0.00478 | 930.05139 | 0.00449 | 922.90021 | 0.00458 | 1064.95837 | 0.00499 | 1054.42261 | 0.00518 | 1078.09253 | 0.00523 | 1097.4502 | 0.00502 | 1085.78394 | 0.00507 | 1082.76245 | 0.00495 | 1037.59106 | 0.00498 | 1021.46973 | 0.00492 | 1033.13867 | 0.00477
1019.53375 | 0.00557 | 1029.1084 | 0.00557 | 993.7431 | 0.00582 | 1063.06238 | 0.00547 | 1060.15222 | 0.00547 | 1061.28247 | 0.0054 | 990.95154 | 0.00519 | 992.39374 | 0.00521 | 988.03564 | 0.0052 | 953.50165 | 0.00458 | 958.66925 | 0.00435 | 945.11047 | 0.00426 | 955.00885 | 0.0043 | 953.6496 | 0.00449 | 941.28204 | 0.00448 | 899.61505 | 0.00432 | 890.77716 | 0.00432 | 903.38422 | 0.00443 | 973.43695 | 0.00503 | 959.63007 | 0.00506 | 954.32001 | 0.00492 | 996.49664 | 0.00495 | 992.01447 | 0.00468 | 984.65961 | 0.0048 | 953.72504 | 0.00478 | 930.35388 | 0.00449 | 923.21094 | 0.00458 | 1065.29138 | 0.00499 | 1054.73865 | 0.00518 | 1078.4248 | 0.00523 | 1097.82288 | 0.00502 | 1086.14075 | 0.00507 | 1083.10303 | 0.00495 | 1037.9458 | 0.00498 | 1021.81726 | 0.00492 | 1033.4856 | 0.00477
1019.79236 | 0.00557 | 1029.41272 | 0.00557 | 994.01996 | 0.00582 | 1063.40515 | 0.00547 | 1060.50464 | 0.00547 | 1061.61963 | 0.0054 | 991.29706 | 0.00519 | 992.68665 | 0.00521 | 988.35229 | 0.0052 | 953.81122 | 0.00458 | 958.92633 | 0.00435 | 945.44464 | 0.00427 | 955.32416 | 0.0043 | 953.95935 | 0.00449 | 941.59192 | 0.00449 | 899.91638 | 0.00432 | 891.08978 | 0.00432 | 903.69696 | 0.00443 | 973.73883 | 0.00503 | 959.9126 | 0.00506 | 954.60248 | 0.00493 | 996.79938 | 0.00495 | 992.33203 | 0.00468 | 984.96948 | 0.0048 | 954.05353 | 0.00478 | 930.65674 | 0.00449 | 923.50879 | 0.00459 | 1065.64014 | 0.00499 | 1055.06335 | 0.00519 | 1078.70862 | 0.00523 | 1098.20361 | 0.00502 | 1086.48169 | 0.00507 | 1083.46814 | 0.00495 | 1038.30115 | 0.00498 | 1022.14087 | 0.00492 | 1033.81726 | 0.00478
1020.09082 | 0.00557 | 1029.73633 | 0.00557 | 994.25781 | 0.00582 | 1063.7478 | 0.00547 | 1060.85791 | 0.00548 | 1061.95654 | 0.00541 | 991.6701 | 0.0052 | 993.02435 | 0.00521 | 988.68665 | 0.0052 | 954.13422 | 0.00458 | 959.23517 | 0.00435 | 945.75964 | 0.00427 | 955.61914 | 0.0043 | 954.27557 | 0.0045 | 941.89539 | 0.00449 | 900.22375 | 0.00432 | 891.39569 | 0.00432 | 904.00403 | 0.00443 | 974.02087 | 0.00503 | 960.20801 | 0.00506 | 954.89136 | 0.00493 | 997.1225 | 0.00495 | 992.64301 | 0.00468 | 985.29236 | 0.0048 | 954.35052 | 0.00479 | 930.96533 | 0.00449 | 923.81274 | 0.00459 | 1065.96436 | 0.00499 | 1055.38745 | 0.00519 | 1079.0011 | 0.00524 | 1098.5686 | 0.00503 | 1086.8385 | 0.00507 | 1083.81665 | 0.00495 | 1038.61792 | 0.00498 | 1022.49591 | 0.00492 | 1034.15662 | 0.00478
1020.3689 | 0.00558 | 1030.0116 | 0.00558 | 994.54425 | 0.00582 | 1064.09045 | 0.00547 | 1061.20068 | 0.00548 | 1062.30334 | 0.00541 | 991.9696 | 0.0052 | 993.33521 | 0.00522 | 989.04028 | 0.0052 | 954.44379 | 0.00458 | 959.57788 | 0.00435 | 946.04877 | 0.00427 | 955.92114 | 0.0043 | 954.60516 | 0.0045 | 942.21167 | 0.00449 | 900.52563 | 0.00432 | 891.70819 | 0.00432 | 904.29211 | 0.00443 | 974.32263 | 0.00503 | 960.48413 | 0.00506 | 955.19379 | 0.00493 | 997.4386 | 0.00495 | 993.00049 | 0.00468 | 985.62872 | 0.0048 | 954.67285 | 0.00479 | 931.28052 | 0.00449 | 924.12305 | 0.00459 | 1066.26489 | 0.005 | 1055.67102 | 0.00519 | 1079.32556 | 0.00524 | 1098.94055 | 0.00503 | 1087.19531 | 0.00507 | 1084.1897 | 0.00496 | 1038.94983 | 0.00498 | 1022.83521 | 0.00492 | 1034.49646 | 0.00478
1020.6673 | 0.00558 | 1030.31592 | 0.00558 | 994.82184 | 0.00583 | 1064.41394 | 0.00547 | 1061.54346 | 0.00548 | 1062.66064 | 0.00541 | 992.29724 | 0.0052 | 993.67377 | 0.00522 | 989.36578 | 0.0052 | 954.74634 | 0.00458 | 959.88727 | 0.00435 | 946.36377 | 0.00427 | 956.22955 | 0.0043 | 954.92786 | 0.0045 | 942.50171 | 0.00449 | 900.80798 | 0.00432 | 892.02686 | 0.00432 | 904.59265 | 0.00443 | 974.63037 | 0.00504 | 960.76013 | 0.00506 | 955.49622 | 0.00493 | 997.74829 | 0.00495 | 993.34393 | 0.00468 | 985.9516 | 0.00481 | 954.98279 | 0.00479 | 931.59534 | 0.0045 | 924.42761 | 0.00459 | 1066.59705 | 0.005 | 1055.95471 | 0.00519 | 1079.64185 | 0.00524 | 1099.32922 | 0.00503 | 1087.5282 | 0.00508 | 1084.5542 | 0.00496 | 1039.28186 | 0.00499 | 1023.19025 | 0.00493 | 1034.82825 | 0.00478
1020.98602 | 0.00558 | 1030.63062 | 0.00558 | 995.08893 | 0.00583 | 1064.76709 | 0.00547 | 1061.87671 | 0.00548 | 1063.04724 | 0.00541 | 992.66064 | 0.0052 | 993.99353 | 0.00522 | 989.67352 | 0.00521 | 955.06293 | 0.00458 | 960.203 | 0.00436 | 946.65881 | 0.00427 | 956.54431 | 0.0043 | 955.23114 | 0.0045 | 942.79865 | 0.00449 | 901.12207 | 0.00433 | 892.34552 | 0.00432 | 904.89923 | 0.00443 | 974.8996 | 0.00504 | 961.0755 | 0.00507 | 955.7851 | 0.00493 | 998.07086 | 0.00496 | 993.65546 | 0.00468 | 986.26849 | 0.00481 | 955.28595 | 0.00479 | 931.87921 | 0.0045 | 924.76947 | 0.00459 | 1066.93005 | 0.005 | 1056.27148 | 0.00519 | 1079.97485 | 0.00524 | 1099.66162 | 0.00503 | 1087.901 | 0.00508 | 1084.90271 | 0.00496 | 1039.63708 | 0.00499 | 1023.49866 | 0.00493 | 1035.17517 | 0.00478
1021.27386 | 0.00558 | 1030.90515 | 0.00558 | 995.34625 | 0.00583 | 1065.08984 | 0.00548 | 1062.23962 | 0.00548 | 1063.39392 | 0.00542 | 993.0061 | 0.0052 | 994.33203 | 0.00522 | 989.97241 | 0.00521 | 955.37891 | 0.00458 | 960.53174 | 0.00436 | 946.97424 | 0.00427 | 956.85272 | 0.0043 | 955.52087 | 0.0045 | 943.10797 | 0.00449 | 901.42957 | 0.00433 | 892.63916 | 0.00433 | 905.19965 | 0.00444 | 975.18158 | 0.00504 | 961.39075 | 0.00507 | 956.0741 | 0.00493 | 998.40045 | 0.00496 | 993.99249 | 0.00469 | 986.59131 | 0.00481 | 955.60156 | 0.00479 | 932.18152 | 0.0045 | 925.0611 | 0.00459 | 1067.24634 | 0.005 | 1056.58752 | 0.0052 | 1080.2666 | 0.00524 | 1100.02576 | 0.00503 | 1088.27429 | 0.00508 | 1085.25928 | 0.00496 | 1040.00769 | 0.00499 | 1023.83862 | 0.00493 | 1035.50684 | 0.00478
1021.55273 | 0.00558 | 1031.21997 | 0.00559 | 995.62378 | 0.00584 | 1065.4325 | 0.00548 | 1062.59204 | 0.00549 | 1063.71069 | 0.00542 | 993.33313 | 0.00521 | 994.63324 | 0.00522 | 990.30676 | 0.00521 | 955.70844 | 0.00458 | 960.81476 | 0.00436 | 947.27582 | 0.00428 | 957.1676 | 0.00431 | 955.84406 | 0.0045 | 943.43774 | 0.0045 | 901.72473 | 0.00433 | 892.95734 | 0.00433 | 905.49396 | 0.00444 | 975.50964 | 0.00504 | 961.67328 | 0.00507 | 956.3764 | 0.00493 | 998.74945 | 0.00496 | 994.32343 | 0.00469 | 986.92767 | 0.00481 | 955.89856 | 0.00479 | 932.47778 | 0.0045 | 925.35895 | 0.0046 | 1067.58716 | 0.00501 | 1056.87915 | 0.0052 | 1080.55847 | 0.00524 | 1100.39063 | 0.00503 | 1088.59924 | 0.00508 | 1085.61646 | 0.00496 | 1040.34705 | 0.00499 | 1024.1698 | 0.00493 | 1035.84607 | 0.00478
1021.84143 | 0.00559 | 1031.5636 | 0.00559 | 995.89081 | 0.00584 | 1065.78564 | 0.00548 | 1062.94446 | 0.00549 | 1064.01855 | 0.00542 | 993.66974 | 0.00521 | 994.97174 | 0.00522 | 990.6145 | 0.00521 | 956.0174 | 0.00458 | 961.10461 | 0.00436 | 947.59772 | 0.00428 | 957.46954 | 0.00431 | 956.18658 | 0.00451 | 943.74121 | 0.0045 | 902.04504 | 0.00433 | 893.25098 | 0.00433 | 905.80103 | 0.00444 | 975.8244 | 0.00504 | 961.96918 | 0.00507 | 956.65887 | 0.00494 | 999.06616 | 0.00496 | 994.63446 | 0.00468 | 987.27045 | 0.00481 | 956.19562 | 0.00479 | 932.78632 | 0.0045 | 925.68213 | 0.0046 | 1067.91943 | 0.00501 | 1057.18713 | 0.0052 | 1080.85889 | 0.00524 | 1100.73889 | 0.00504 | 1088.96411 | 0.00508 | 1085.96497 | 0.00496 | 1040.69482 | 0.005 | 1024.50964 | 0.00493 | 1036.18604 | 0.00478
1022.11957 | 0.00559 | 1031.84851 | 0.00559 | 996.1781 | 0.00584 | 1066.13794 | 0.00548 | 1063.26807 | 0.00549 | 1064.36536 | 0.00542 | 994.03308 | 0.00521 | 995.30945 | 0.00522 | 990.96735 | 0.00522 | 956.33398 | 0.00459 | 961.42688 | 0.00436 | 947.9126 | 0.00428 | 957.7973 | 0.00431 | 956.48987 | 0.00451 | 944.04456 | 0.0045 | 902.34021 | 0.00433 | 893.56958 | 0.00433 | 906.10156 | 0.00444 | 976.10638 | 0.00504 | 962.25183 | 0.00507 | 956.93494 | 0.00494 | 999.37531 | 0.00496 | 994.97852 | 0.00469 | 987.59332 | 0.00481 | 956.51178 | 0.0048 | 933.11456 | 0.00451 | 925.98615 | 0.0046 | 1068.21191 | 0.00501 | 1057.51123 | 0.0052 | 1081.19177 | 0.00525 | 1101.12744 | 0.00504 | 1089.31287 | 0.00509 | 1086.28906 | 0.00497 | 1041.03442 | 0.005 | 1024.849 | 0.00493 | 1036.55615 | 0.00478
1022.39844 | 0.00559 | 1032.16248 | 0.00559 | 996.43542 | 0.00584 | 1066.47107 | 0.00549 | 1063.63098 | 0.00549 | 1064.68225 | 0.00542 | 994.34222 | 0.00521 | 995.63007 | 0.00523 | 991.3114 | 0.00522 | 956.64996 | 0.0046 | 961.76257 | 0.00436 | 948.21472 | 0.00428 | 958.11908 | 0.00431 | 956.81256 | 0.00451 | 944.341 | 0.0045 | 902.64154 | 0.00433 | 893.87598 | 0.00433 | 906.41473 | 0.00444 | 976.40131 | 0.00505 | 962.54077 | 0.00507 | 957.21747 | 0.00494 | 999.7049 | 0.00497 | 995.31604 | 0.00469 | 987.91028 | 0.00482 | 956.83411 | 0.0048 | 933.42926 | 0.00451 | 926.31555 | 0.00461 | 1068.53613 | 0.00501 | 1057.8114 | 0.00521 | 1081.51611 | 0.00525 | 1101.52478 | 0.00504 | 1089.67773 | 0.00509 | 1086.63757 | 0.00497 | 1041.36633 | 0.005 | 1025.20398 | 0.00493 | 1036.89551 | 0.00479
1022.69684 | 0.0056 | 1032.47717 | 0.00559 | 996.71295 | 0.00584 | 1066.81372 | 0.00549 | 1063.98328 | 0.0055 | 1065.05896 | 0.00542 | 994.66992 | 0.00521 | 995.97675 | 0.00523 | 991.66418 | 0.00522 | 956.95953 | 0.0046 | 962.08539 | 0.00437 | 948.51672 | 0.00428 | 958.41406 | 0.00431 | 957.10931 | 0.00451 | 944.67731 | 0.0045 | 902.93671 | 0.00433 | 894.18805 | 0.00433 | 906.72131 | 0.00444 | 976.70953 | 0.00505 | 962.82324 | 0.00507 | 957.49994 | 0.00494 | 1000.02802 | 0.00497 | 995.62708 | 0.00469 | 988.22021 | 0.00482 | 957.14355 | 0.0048 | 933.72546 | 0.00451 | 926.6004 | 0.0046 | 1068.89294 | 0.00501 | 1058.12756 | 0.00521 | 1081.85706 | 0.00525 | 1101.86438 | 0.00504 | 1090.01868 | 0.00509 | 1086.99402 | 0.00497 | 1041.7135 | 0.005 | 1025.54333 | 0.00493 | 1037.25818 | 0.00479
1023.02454 | 0.0056 | 1032.76135 | 0.0056 | 997.00916 | 0.00585 | 1067.17651 | 0.00549 | 1064.36548 | 0.0055 | 1065.40576 | 0.00542 | 994.98792 | 0.00522 | 996.27863 | 0.00523 | 991.97198 | 0.00522 | 957.27563 | 0.0046 | 962.38782 | 0.00437 | 948.83807 | 0.00428 | 958.72247 | 0.00432 | 957.37915 | 0.00451 | 944.98718 | 0.0045 | 903.24469 | 0.00433 | 894.51282 | 0.00433 | 907.00952 | 0.00445 | 976.99207 | 0.00505 | 963.12573 | 0.00508 | 957.79535 | 0.00494 | 1000.35065 | 0.00497 | 995.94452 | 0.00469 | 988.5495 | 0.00482 | 957.45349 | 0.0048 | 934.02167 | 0.00451 | 926.89825 | 0.0046 | 1069.22583 | 0.00502 | 1058.43567 | 0.00521 | 1082.15747 | 0.00526 | 1102.19678 | 0.00505 | 1090.3761 | 0.00509 | 1087.37512 | 0.00497 | 1042.08386 | 0.005 | 1025.87512 | 0.00494 | 1037.60559 | 0.00479
1023.323 | 0.0056 | 1033.03674 | 0.0056 | 997.28668 | 0.00585 | 1067.53845 | 0.00549 | 1064.68909 | 0.0055 | 1065.7428 | 0.00543 | 995.3335 | 0.00522 | 996.58948 | 0.00523 | 992.27081 | 0.00522 | 957.61157 | 0.0046 | 962.67719 | 0.00437 | 949.14661 | 0.00428 | 959.03723 | 0.00432 | 957.6889 | 0.00451 | 945.28357 | 0.00451 | 903.55219 | 0.00433 | 894.81317 | 0.00433 | 907.30383 | 0.00445 | 977.28058 | 0.00505 | 963.42804 | 0.00508 | 958.09125 | 0.00495 | 1000.67377 | 0.00497 | 996.27545 | 0.00469 | 988.89227 | 0.00482 | 957.75665 | 0.0048 | 934.30505 | 0.00451 | 927.24066 | 0.00461 | 1069.55017 | 0.00502 | 1058.72717 | 0.00521 | 1082.46521 | 0.00526 | 1102.57751 | 0.00504 | 1090.73291 | 0.00509 | 1087.76416 | 0.00497 | 1042.4082 | 0.00501 | 1026.19922 | 0.00494 | 1037.93738 | 0.00479
1023.60187 | 0.0056 | 1033.34106 | 0.0056 | 997.55377 | 0.00585 | 1067.86182 | 0.00549 | 1065.04138 | 0.0055 | 1066.07007 | 0.00543 | 995.66046 | 0.00522 | 996.95496 | 0.00523 | 992.58746 | 0.00522 | 957.91461 | 0.00459 | 962.95374 | 0.00437 | 949.45508 | 0.00428 | 959.33276 | 0.00432 | 958.00513 | 0.00452 | 945.58704 | 0.00451 | 903.85345 | 0.00434 | 895.13184 | 0.00433 | 907.59814 | 0.00445 | 977.58179 | 0.00506 | 963.69073 | 0.00508 | 958.38025 | 0.00495 | 1000.96997 | 0.00497 | 996.61957 | 0.00469 | 989.23517 | 0.00482 | 958.0661 | 0.0048 | 934.62024 | 0.00451 | 927.54468 | 0.00461 | 1069.85059 | 0.00502 | 1059.02747 | 0.00521 | 1082.78149 | 0.00526 | 1102.95032 | 0.00505 | 1091.07385 | 0.00509 | 1088.08887 | 0.00497 | 1042.70178 | 0.00501 | 1026.53101 | 0.00494 | 1038.27673 | 0.00479
1023.8905 | 0.0056 | 1033.66541 | 0.0056 | 997.82159 | 0.00586 | 1068.19495 | 0.00549 | 1065.37463 | 0.0055 | 1066.39746 | 0.00543 | 996.03345 | 0.00522 | 997.27551 | 0.00524 | 992.93152 | 0.00522 | 958.22418 | 0.00459 | 963.26306 | 0.00437 | 949.75665 | 0.00429 | 959.65405 | 0.00432 | 958.30829 | 0.00452 | 945.9104 | 0.00451 | 904.15472 | 0.00434 | 895.44385 | 0.00434 | 907.91742 | 0.00445 | 977.8772 | 0.00506 | 963.97974 | 0.00508 | 958.66272 | 0.00495 | 1001.30603 | 0.00497 | 996.95709 | 0.0047 | 989.55859 | 0.00482 | 958.36926 | 0.0048 | 934.97321 | 0.00452 | 927.84924 | 0.00461 | 1070.1748 | 0.00502 | 1059.34351 | 0.00521 | 1083.08203 | 0.00526 | 1103.31445 | 0.00505 | 1091.41479 | 0.00509 | 1088.44531 | 0.00497 | 1043.04126 | 0.00501 | 1026.87781 | 0.00494 | 1038.60083 | 0.0048
1024.14917 | 0.0056 | 1034.00903 | 0.00561 | 998.09833 | 0.00586 | 1068.51843 | 0.0055 | 1065.72791 | 0.00551 | 1066.74426 | 0.00543 | 996.36041 | 0.00522 | 997.58557 | 0.00524 | 993.27545 | 0.00523 | 958.53326 | 0.0046 | 963.5788 | 0.00438 | 950.03888 | 0.00429 | 959.98224 | 0.00432 | 958.62457 | 0.00452 | 946.21973 | 0.00451 | 904.44989 | 0.00434 | 895.74353 | 0.00434 | 908.21796 | 0.00445 | 978.18549 | 0.00506 | 964.30206 | 0.00508 | 958.94519 | 0.00495 | 1001.62213 | 0.00497 | 997.28754 | 0.0047 | 989.86194 | 0.00483 | 958.71075 | 0.0048 | 935.28229 | 0.00451 | 928.16571 | 0.00461 | 1070.49109 | 0.00502 | 1059.65161 | 0.00522 | 1083.39832 | 0.00526 | 1103.67065 | 0.00505 | 1091.77954 | 0.0051 | 1088.84229 | 0.00497 | 1043.39661 | 0.00501 | 1027.2179 | 0.00494 | 1038.95593 | 0.0048
1024.43701 | 0.00561 | 1034.29407 | 0.00561 | 998.39532 | 0.00586 | 1068.86121 | 0.0055 | 1066.08032 | 0.00551 | 1067.10071 | 0.00543 | 996.66956 | 0.00522 | 997.89642 | 0.00524 | 993.5921 | 0.00523 | 958.85626 | 0.0046 | 963.88812 | 0.00438 | 950.32806 | 0.00429 | 960.28424 | 0.00432 | 958.92133 | 0.00452 | 946.52307 | 0.00451 | 904.745 | 0.00434 | 896.04999 | 0.00434 | 908.50555 | 0.00446 | 978.50665 | 0.00506 | 964.58453 | 0.00508 | 959.24109 | 0.00496 | 1001.95178 | 0.00498 | 997.60559 | 0.0047 | 990.18481 | 0.00483 | 959.0202 | 0.00481 | 935.57849 | 0.00452 | 928.49506 | 0.00461 | 1070.8241 | 0.00502 | 1059.94312 | 0.00522 | 1083.69873 | 0.00527 | 1104.00305 | 0.00505 | 1092.12036 | 0.0051 | 1089.19946 | 0.00498 | 1043.74426 | 0.00502 | 1027.58801 | 0.00495 | 1039.29529 | 0.0048
1024.74597 | 0.00561 | 1034.61768 | 0.00561 | 998.65271 | 0.00586 | 1069.224 | 0.0055 | 1066.4231 | 0.00551 | 1067.44751 | 0.00544 | 997.00537 | 0.00522 | 998.22601 | 0.00524 | 993.90875 | 0.00523 | 959.17236 | 0.00461 | 964.1911 | 0.00438 | 950.64294 | 0.00429 | 960.57281 | 0.00432 | 959.23749 | 0.00452 | 946.82654 | 0.00451 | 905.04016 | 0.00434 | 896.33752 | 0.00434 | 908.79376 | 0.00446 | 978.78864 | 0.00506 | 964.87347 | 0.00509 | 959.52362 | 0.00496 | 1002.2879 | 0.00498 | 997.9295 | 0.0047 | 990.52118 | 0.00483 | 959.31775 | 0.00481 | 935.87469 | 0.00452 | 928.79919 | 0.00462 | 1071.12378 | 0.00503 | 1060.21094 | 0.00522 | 1084.02307 | 0.00527 | 1104.35925 | 0.00506 | 1092.49316 | 0.0051 | 1089.54797 | 0.00498 | 1044.09143 | 0.00502 | 1027.9198 | 0.00495 | 1039.65784 | 0.0048
1025.02405 | 0.00561 | 1034.91223 | 0.00561 | 998.94971 | 0.00586 | 1069.55615 | 0.00551 | 1066.78601 | 0.00551 | 1067.75537 | 0.00544 | 997.3606 | 0.00523 | 998.52716 | 0.00524 | 994.21643 | 0.00523 | 959.50177 | 0.00461 | 964.4939 | 0.00438 | 950.95148 | 0.00429 | 960.85492 | 0.00432 | 959.54077 | 0.00452 | 947.14288 | 0.00452 | 905.35437 | 0.00434 | 896.66229 | 0.00434 | 909.09418 | 0.00446 | 979.07764 | 0.00507 | 965.16888 | 0.00509 | 959.81262 | 0.00496 | 1002.61688 | 0.00498 | 998.24707 | 0.0047 | 990.84406 | 0.00483 | 959.61426 | 0.00481 | 936.15808 | 0.00452 | 929.1037 | 0.00462 | 1071.45667 | 0.00503 | 1060.5105 | 0.00522 | 1084.33154 | 0.00527 | 1104.71545 | 0.00506 | 1092.85059 | 0.0051 | 1089.89661 | 0.00498 | 1044.43091 | 0.00502 | 1028.2439 | 0.00495 | 1039.99707 | 0.0048
1025.31262 | 0.00562 | 1035.21729 | 0.00562 | 999.20697 | 0.00586 | 1069.88928 | 0.00551 | 1067.12891 | 0.00551 | 1068.08191 | 0.00544 | 997.6875 | 0.00523 | 998.85663 | 0.00524 | 994.54193 | 0.00523 | 959.81775 | 0.00461 | 964.80322 | 0.00438 | 951.27979 | 0.00429 | 961.16333 | 0.00433 | 959.85046 | 0.00453 | 947.43286 | 0.00452 | 905.66187 | 0.00434 | 896.9621 | 0.00434 | 909.41357 | 0.00446 | 979.37891 | 0.00507 | 965.45142 | 0.00509 | 960.1214 | 0.00496 | 1002.94006 | 0.00498 | 998.578 | 0.0047 | 991.16101 | 0.00483 | 959.92419 | 0.00482 | 936.47327 | 0.00452 | 929.40778 | 0.00462 | 1071.77295 | 0.00503 | 1060.84302 | 0.00522 | 1084.63989 | 0.00527 | 1105.10474 | 0.00506 | 1093.19946 | 0.00511 | 1090.22058 | 0.00498 | 1044.78625 | 0.00502 | 1028.59839 | 0.00495 | 1040.34399 | 0.0048
1025.62085 | 0.00562 | 1035.54089 | 0.00562 | 999.47479 | 0.00587 | 1070.20325 | 0.00551 | 1067.44202 | 0.00552 | 1068.43921 | 0.00545 | 998.00555 | 0.00523 | 999.19519 | 0.00525 | 994.88599 | 0.00524 | 960.1145 | 0.00461 | 965.10565 | 0.00438 | 951.59473 | 0.0043 | 961.48462 | 0.00433 | 960.17316 | 0.00453 | 947.74274 | 0.00452 | 905.95703 | 0.00435 | 897.2807 | 0.00435 | 909.70782 | 0.00446 | 979.69415 | 0.00507 | 965.74097 | 0.00509 | 960.39752 | 0.00496 | 1003.25616 | 0.00498 | 998.89557 | 0.00471 | 991.49677 | 0.00483 | 960.24652 | 0.00482 | 936.79474 | 0.00452 | 929.73096 | 0.00462 | 1072.08142 | 0.00503 | 1061.16711 | 0.00522 | 1084.96423 | 0.00527 | 1105.47693 | 0.00506 | 1093.52368 | 0.00511 | 1090.59363 | 0.00498 | 1045.1106 | 0.00502 | 1028.92249 | 0.00495 | 1040.66821 | 0.00481
1025.91931 | 0.00562 | 1035.82593 | 0.00562 | 999.75153 | 0.00587 | 1070.56592 | 0.00551 | 1067.79529 | 0.00552 | 1068.78589 | 0.00545 | 998.34222 | 0.00523 | 999.53296 | 0.00525 | 995.22992 | 0.00524 | 960.42346 | 0.00461 | 965.41498 | 0.00438 | 951.88983 | 0.0043 | 961.81281 | 0.00433 | 960.47632 | 0.00453 | 948.05957 | 0.00452 | 906.23981 | 0.00435 | 897.59277 | 0.00435 | 910.02112 | 0.00446 | 979.98254 | 0.00507 | 966.01709 | 0.00509 | 960.67346 | 0.00497 | 1003.5658 | 0.00498 | 999.22656 | 0.00471 | 991.82666 | 0.00483 | 960.54968 | 0.00482 | 937.10333 | 0.00452 | 930.05408 | 0.00462 | 1072.42224 | 0.00504 | 1061.49182 | 0.00523 | 1085.28064 | 0.00527 | 1105.8092 | 0.00506 | 1093.84814 | 0.00511 | 1090.98267 | 0.00499 | 1045.45007 | 0.00502 | 1029.26184 | 0.00495 | 1041.01563 | 0.00481
1026.23804 | 0.00562 | 1036.12061 | 0.00562 | 1000.00891 | 0.00587 | 1070.92786 | 0.00551 | 1068.15735 | 0.00552 | 1069.12305 | 0.00545 | 998.68768 | 0.00524 | 999.8714 | 0.00525 | 995.57397 | 0.00524 | 960.74005 | 0.00461 | 965.7243 | 0.00438 | 952.1983 | 0.0043 | 962.10828 | 0.00433 | 960.79254 | 0.00453 | 948.37598 | 0.00452 | 906.5473 | 0.00435 | 897.90527 | 0.00435 | 910.30927 | 0.00447 | 980.26453 | 0.00507 | 966.3125 | 0.0051 | 960.96887 | 0.00497 | 1003.89496 | 0.00498 | 999.55054 | 0.00471 | 992.16302 | 0.00483 | 960.85913 | 0.00482 | 937.4057 | 0.00453 | 930.35822 | 0.00462 | 1072.72205 | 0.00504 | 1061.79993 | 0.00523 | 1085.61353 | 0.00527 | 1106.16541 | 0.00506 | 1094.20557 | 0.00511 | 1091.34717 | 0.00499 | 1045.78967 | 0.00502 | 1029.60181 | 0.00495 | 1041.35486 | 0.00481
1026.52588 | 0.00562 | 1036.4248 | 0.00562 | 1000.30591 | 0.00588 | 1071.26099 | 0.00552 | 1068.48096 | 0.00552 | 1069.46973 | 0.00545 | 998.99683 | 0.00524 | 1000.18225 | 0.00525 | 995.88171 | 0.00524 | 961.06897 | 0.00461 | 966.03363 | 0.00438 | 952.50684 | 0.0043 | 962.40979 | 0.00433 | 961.08228 | 0.00453 | 948.69226 | 0.00452 | 906.84912 | 0.00435 | 898.21783 | 0.00435 | 910.60974 | 0.00447 | 980.56592 | 0.00507 | 966.62134 | 0.0051 | 961.25134 | 0.00497 | 1004.21808 | 0.00498 | 999.88165 | 0.00471 | 992.49286 | 0.00483 | 961.18146 | 0.00482 | 937.70813 | 0.00453 | 930.65601 | 0.00462 | 1073.05493 | 0.00504 | 1062.10742 | 0.00523 | 1085.91321 | 0.00528 | 1106.53821 | 0.00507 | 1094.57043 | 0.00511 | 1091.70422 | 0.00499 | 1046.12988 | 0.00502 | 1029.9563 | 0.00496 | 1041.73267 | 0.00481
1026.78442 | 0.00562 | 1036.72913 | 0.00562 | 1000.61261 | 0.00588 | 1071.60364 | 0.00552 | 1068.84375 | 0.00552 | 1069.81653 | 0.00545 | 999.34167 | 0.00524 | 1000.48346 | 0.00525 | 996.19824 | 0.00524 | 961.39197 | 0.00461 | 966.33008 | 0.00439 | 952.82172 | 0.0043 | 962.72455 | 0.00433 | 961.39203 | 0.00453 | 949.00214 | 0.00452 | 907.15656 | 0.00435 | 898.52985 | 0.00435 | 910.89734 | 0.00447 | 980.84845 | 0.00507 | 966.90387 | 0.0051 | 961.51404 | 0.00497 | 1004.52777 | 0.00499 | 1000.1991 | 0.00471 | 992.84216 | 0.00484 | 961.49139 | 0.00482 | 938.01721 | 0.00453 | 930.98541 | 0.00463 | 1073.37122 | 0.00504 | 1062.38306 | 0.00523 | 1086.20569 | 0.00528 | 1106.88647 | 0.00507 | 1094.91919 | 0.00511 | 1092.06079 | 0.00499 | 1046.46936 | 0.00503 | 1030.28796 | 0.00496 | 1042.10352 | 0.00481
1027.08374 | 0.00562 | 1037.05347 | 0.00563 | 1000.89014 | 0.00588 | 1071.97607 | 0.00552 | 1069.20581 | 0.00552 | 1070.16333 | 0.00545 | 999.66931 | 0.00524 | 1000.81299 | 0.00526 | 996.5238 | 0.00524 | 961.69464 | 0.00461 | 966.62598 | 0.00439 | 953.15009 | 0.0043 | 963.02655 | 0.00433 | 961.70172 | 0.00453 | 949.31201 | 0.00453 | 907.45172 | 0.00435 | 898.84851 | 0.00435 | 911.19836 | 0.00447 | 981.14978 | 0.00508 | 967.20618 | 0.00511 | 961.80994 | 0.00497 | 1004.83746 | 0.00499 | 1000.54303 | 0.00471 | 993.17194 | 0.00484 | 961.80695 | 0.00482 | 938.35095 | 0.00453 | 931.31488 | 0.00463 | 1073.67957 | 0.00504 | 1062.68323 | 0.00524 | 1086.51416 | 0.00528 | 1107.24268 | 0.00507 | 1095.276 | 0.00512 | 1092.38489 | 0.00499 | 1046.78552 | 0.00503 | 1030.61975 | 0.00496 | 1042.44275 | 0.00481
1027.38208 | 0.00563 | 1037.37781 | 0.00563 | 1001.14746 | 0.00588 | 1072.32825 | 0.00552 | 1069.54944 | 0.00552 | 1070.4906 | 0.00545 | 999.97845 | 0.00524 | 1001.1507 | 0.00526 | 996.84045 | 0.00525 | 961.99768 | 0.00462 | 966.92236 | 0.00439 | 953.44574 | 0.00431 | 963.32208 | 0.00433 | 962.0249 | 0.00453 | 949.60846 | 0.00453 | 907.75311 | 0.00436 | 899.15491 | 0.00436 | 911.50494 | 0.00447 | 981.4516 | 0.00508 | 967.48883 | 0.00511 | 962.12524 | 0.00497 | 1005.16003 | 0.00499 | 1000.87415 | 0.00472 | 993.4884 | 0.00484 | 962.12933 | 0.00483 | 938.66626 | 0.00453 | 931.6189 | 0.00463 | 1073.99597 | 0.00504 | 1063.01587 | 0.00524 | 1086.8219 | 0.00528 | 1107.63135 | 0.00507 | 1095.61694 | 0.00512 | 1092.7334 | 0.005 | 1047.14832 | 0.00503 | 1030.98291 | 0.00496 | 1042.74365 | 0.00482
1027.69031 | 0.00563 | 1037.69177 | 0.00563 | 1001.45416 | 0.00588 | 1072.63257 | 0.00552 | 1069.9115 | 0.00553 | 1070.8075 | 0.00546 | 1000.30542 | 0.00524 | 1001.48029 | 0.00526 | 997.16669 | 0.00525 | 962.30084 | 0.00462 | 967.22467 | 0.00439 | 953.76062 | 0.00431 | 963.64337 | 0.00433 | 962.33466 | 0.00453 | 949.89893 | 0.00453 | 908.05438 | 0.00436 | 899.47363 | 0.00436 | 911.80536 | 0.00448 | 981.74005 | 0.00508 | 967.77771 | 0.00511 | 962.41412 | 0.00497 | 1005.4632 | 0.005 | 1001.19159 | 0.00472 | 993.81769 | 0.00484 | 962.45166 | 0.00483 | 938.98151 | 0.00453 | 931.91669 | 0.00463 | 1074.29565 | 0.00505 | 1063.33203 | 0.00524 | 1087.11438 | 0.00528 | 1107.96362 | 0.00507 | 1095.97375 | 0.00512 | 1093.07397 | 0.005 | 1047.49609 | 0.00503 | 1031.3147 | 0.00496 | 1043.06775 | 0.00482
1027.97815 | 0.00563 | 1037.95752 | 0.00563 | 1001.74146 | 0.00589 | 1072.9657 | 0.00552 | 1070.27429 | 0.00553 | 1071.16479 | 0.00546 | 1000.65088 | 0.00525 | 1001.80011 | 0.00526 | 997.51953 | 0.00525 | 962.63678 | 0.00462 | 967.52118 | 0.00439 | 954.06219 | 0.00431 | 963.96515 | 0.00433 | 962.65729 | 0.00453 | 950.20178 | 0.00453 | 908.35626 | 0.00436 | 899.76678 | 0.00436 | 912.10638 | 0.00448 | 982.02203 | 0.00508 | 968.06024 | 0.00511 | 962.69025 | 0.00497 | 1005.78583 | 0.005 | 1001.50909 | 0.00472 | 994.14752 | 0.00484 | 962.78015 | 0.00483 | 939.3092 | 0.00453 | 932.2207 | 0.00463 | 1074.64453 | 0.00505 | 1063.65601 | 0.00524 | 1087.43079 | 0.00528 | 1108.32788 | 0.00507 | 1096.33118 | 0.00512 | 1093.43054 | 0.005 | 1047.85144 | 0.00503 | 1031.63831 | 0.00497 | 1043.4071 | 0.00482
1028.28711 | 0.00563 | 1038.22241 | 0.00563 | 1001.99878 | 0.00589 | 1073.26917 | 0.00553 | 1070.61719 | 0.00553 | 1071.52124 | 0.00546 | 1000.96893 | 0.00525 | 1002.11096 | 0.00526 | 997.82727 | 0.00525 | 962.93927 | 0.00462 | 967.82397 | 0.00439 | 954.35132 | 0.00431 | 964.26654 | 0.00433 | 962.95355 | 0.00453 | 950.51874 | 0.00453 | 908.66986 | 0.00436 | 900.07318 | 0.00436 | 912.40063 | 0.00448 | 982.28479 | 0.00508 | 968.34277 | 0.00511 | 962.96631 | 0.00497 | 1006.10254 | 0.00499 | 1001.8266 | 0.00472 | 994.45746 | 0.00484 | 963.06476 | 0.00483 | 939.59869 | 0.00453 | 932.53143 | 0.00463 | 1074.96143 | 0.00505 | 1063.9801 | 0.00524 | 1087.755 | 0.00529 | 1108.66028 | 0.00507 | 1096.72058 | 0.00512 | 1093.81152 | 0.005 | 1048.20605 | 0.00503 | 1031.9624 | 0.00497 | 1043.77722 | 0.00482
1028.55542 | 0.00564 | 1038.52673 | 0.00564 | 1002.28607 | 0.00589 | 1073.6311 | 0.00553 | 1070.96008 | 0.00553 | 1071.84863 | 0.00546 | 1001.29596 | 0.00525 | 1002.42175 | 0.00526 | 998.16241 | 0.00525 | 963.24884 | 0.00463 | 968.13336 | 0.00439 | 954.65979 | 0.00431 | 964.56207 | 0.00434 | 963.2439 | 0.00454 | 950.84155 | 0.00453 | 908.97113 | 0.00436 | 900.37909 | 0.00436 | 912.70715 | 0.00448 | 982.57312 | 0.00509 | 968.6452 | 0.00511 | 963.25519 | 0.00498 | 1006.42505 | 0.005 | 1002.16461 | 0.00472 | 994.81378 | 0.00485 | 963.34888 | 0.00483 | 939.8764 | 0.00453 | 932.84174 | 0.00463 | 1075.2699 | 0.00505 | 1064.32861 | 0.00525 | 1088.03955 | 0.00529 | 1109.00854 | 0.00507 | 1097.05347 | 0.00512 | 1094.15222 | 0.005 | 1048.53052 | 0.00504 | 1032.30994 | 0.00497 | 1044.11658 | 0.00482
1028.86365 | 0.00564 | 1038.85107 | 0.00564 | 1002.54333 | 0.00589 | 1073.97461 | 0.00553 | 1071.30286 | 0.00553 | 1072.21558 | 0.00546 | 1001.62366 | 0.00525 | 1002.75061 | 0.00527 | 998.47009 | 0.00526 | 963.57843 | 0.00462 | 968.44269 | 0.0044 | 955.01398 | 0.00431 | 964.87042 | 0.00434 | 963.54016 | 0.00454 | 951.15143 | 0.00453 | 909.25391 | 0.00436 | 900.69763 | 0.00436 | 912.98865 | 0.00448 | 982.86163 | 0.00509 | 968.9342 | 0.00512 | 963.53766 | 0.00498 | 1006.7547 | 0.005 | 1002.4751 | 0.00472 | 995.16949 | 0.00485 | 963.67749 | 0.00483 | 940.185 | 0.00454 | 933.13953 | 0.00463 | 1075.56958 | 0.00506 | 1064.62085 | 0.00525 | 1088.34741 | 0.00529 | 1109.39709 | 0.00508 | 1097.40234 | 0.00512 | 1094.48474 | 0.005 | 1048.87012 | 0.00504 | 1032.66443 | 0.00497 | 1044.43323 | 0.00482
1029.13281 | 0.00564 | 1039.1554 | 0.00564 | 1002.82019 | 0.0059 | 1074.2876 | 0.00553 | 1071.64648 | 0.00554 | 1072.55188 | 0.00547 | 1001.93268 | 0.00525 | 1003.11597 | 0.00527 | 998.78674 | 0.00526 | 963.88147 | 0.00463 | 968.73218 | 0.0044 | 955.32245 | 0.00432 | 965.1853 | 0.00434 | 963.86334 | 0.00454 | 951.45477 | 0.00453 | 909.54907 | 0.00436 | 901.00409 | 0.00437 | 913.28967 | 0.00448 | 983.16992 | 0.00509 | 969.21027 | 0.00512 | 963.82019 | 0.00498 | 1007.0708 | 0.005 | 1002.81262 | 0.00473 | 995.47302 | 0.00485 | 964.01886 | 0.00483 | 940.51935 | 0.00454 | 933.44983 | 0.00463 | 1075.86206 | 0.00506 | 1064.92896 | 0.00525 | 1088.65564 | 0.00529 | 1109.80237 | 0.00508 | 1097.76709 | 0.00512 | 1094.81677 | 0.005 | 1049.19434 | 0.00504 | 1033.00439 | 0.00497 | 1044.77246 | 0.00483
1029.42053 | 0.00564 | 1039.44995 | 0.00564 | 1003.11713 | 0.0059 | 1074.66968 | 0.00553 | 1071.98926 | 0.00554 | 1072.87915 | 0.00547 | 1002.26862 | 0.00526 | 1003.42682 | 0.00527 | 999.10339 | 0.00526 | 964.19751 | 0.00463 | 969.04791 | 0.0044 | 955.61157 | 0.00432 | 965.50653 | 0.00434 | 964.17944 | 0.00454 | 951.77118 | 0.00454 | 909.85046 | 0.00437 | 901.31616 | 0.00437 | 913.60236 | 0.00448 | 983.47168 | 0.00509 | 969.50568 | 0.00512 | 964.08984 | 0.00499 | 1007.40045 | 0.00501 | 1003.14362 | 0.00473 | 995.78296 | 0.00485 | 964.36029 | 0.00483 | 940.82782 | 0.00454 | 933.76056 | 0.00464 | 1076.20227 | 0.00506 | 1065.24512 | 0.00526 | 1088.97998 | 0.00529 | 1110.11816 | 0.00508 | 1098.10803 | 0.00512 | 1095.16528 | 0.00501 | 1049.53455 | 0.00504 | 1033.35876 | 0.00497 | 1045.13513 | 0.00483
1029.71899 | 0.00565 | 1039.75427 | 0.00565 | 1003.41412 | 0.0059 | 1075.01233 | 0.00554 | 1072.3418 | 0.00554 | 1073.21631 | 0.00547 | 1002.57776 | 0.00526 | 1003.74744 | 0.00527 | 999.43774 | 0.00526 | 964.50708 | 0.00463 | 969.35724 | 0.0044 | 955.90668 | 0.00432 | 965.80853 | 0.00434 | 964.4892 | 0.00454 | 952.08746 | 0.00454 | 910.14563 | 0.00437 | 901.60364 | 0.00437 | 913.90948 | 0.00448 | 983.75366 | 0.0051 | 969.80164 | 0.00512 | 964.35895 | 0.00499 | 1007.72949 | 0.00501 | 1003.48114 | 0.00473 | 996.1192 | 0.00486 | 964.66357 | 0.00483 | 941.13641 | 0.00454 | 934.09625 | 0.00464 | 1076.50269 | 0.00506 | 1065.55261 | 0.00526 | 1089.297 | 0.0053 | 1110.46643 | 0.00509 | 1098.46472 | 0.00513 | 1095.53845 | 0.00501 | 1049.88171 | 0.00505 | 1033.69043 | 0.00497 | 1045.46692 | 0.00483
1030.01746 | 0.00565 | 1040.04895 | 0.00565 | 1003.69165 | 0.00591 | 1075.33582 | 0.00554 | 1072.71411 | 0.00554 | 1073.55334 | 0.00547 | 1002.92322 | 0.00526 | 1004.06726 | 0.00527 | 999.74548 | 0.00526 | 964.81012 | 0.00463 | 969.66656 | 0.0044 | 956.22803 | 0.00432 | 966.12329 | 0.00434 | 964.80542 | 0.00455 | 952.39093 | 0.00454 | 910.4469 | 0.00437 | 901.92847 | 0.00437 | 914.19714 | 0.00448 | 984.04852 | 0.0051 | 970.09705 | 0.00512 | 964.66772 | 0.00499 | 1008.03918 | 0.00501 | 1003.77216 | 0.00473 | 996.42908 | 0.00486 | 964.96674 | 0.00484 | 941.43933 | 0.00454 | 934.40076 | 0.00464 | 1076.81897 | 0.00506 | 1065.86938 | 0.00526 | 1089.60474 | 0.0053 | 1110.8147 | 0.00509 | 1098.83826 | 0.00513 | 1095.91943 | 0.00501 | 1050.22119 | 0.00505 | 1033.99951 | 0.00498 | 1045.82947 | 0.00483
1030.33618 | 0.00565 | 1040.36365 | 0.00565 | 1003.95868 | 0.00591 | 1075.67847 | 0.00554 | 1073.05701 | 0.00554 | 1073.94946 | 0.00547 | 1003.25092 | 0.00526 | 1004.39606 | 0.00527 | 1000.06287 | 0.00527 | 965.13916 | 0.00464 | 969.98242 | 0.0044 | 956.54358 | 0.00432 | 966.4317 | 0.00435 | 965.09515 | 0.00455 | 952.68738 | 0.00454 | 910.76105 | 0.00437 | 902.24707 | 0.00437 | 914.47919 | 0.00448 | 984.32416 | 0.0051 | 970.37317 | 0.00512 | 964.94373 | 0.00499 | 1008.34241 | 0.00501 | 1004.0896 | 0.00473 | 996.81122 | 0.00486 | 965.27002 | 0.00484 | 941.7417 | 0.00454 | 934.69189 | 0.00464 | 1077.15991 | 0.00506 | 1066.18542 | 0.00526 | 1089.89722 | 0.0053 | 1111.17102 | 0.00509 | 1099.17896 | 0.00513 | 1096.23547 | 0.00501 | 1050.56897 | 0.00505 | 1034.32312 | 0.00498 | 1046.15369 | 0.00483
1030.63464 | 0.00565 | 1040.64783 | 0.00565 | 1004.23633 | 0.00591 | 1076.00195 | 0.00554 | 1073.41992 | 0.00555 | 1074.27686 | 0.00547 | 1003.5965 | 0.00527 | 1004.7345 | 0.00527 | 1000.38837 | 0.00527 | 965.43579 | 0.00463 | 970.27887 | 0.0044 | 956.85846 | 0.00433 | 966.74658 | 0.00435 | 965.41138 | 0.00455 | 953.01074 | 0.00454 | 911.05621 | 0.00437 | 902.56573 | 0.00437 | 914.7735 | 0.00449 | 984.61902 | 0.0051 | 970.66217 | 0.00512 | 965.22632 | 0.00499 | 1008.6521 | 0.00501 | 1004.40063 | 0.00473 | 997.12823 | 0.00486 | 965.56702 | 0.00484 | 942.04413 | 0.00455 | 935.00269 | 0.00464 | 1077.49207 | 0.00506 | 1066.50952 | 0.00526 | 1090.20569 | 0.0053 | 1111.5437 | 0.00509 | 1099.50342 | 0.00513 | 1096.58411 | 0.00501 | 1050.90845 | 0.00505 | 1034.67065 | 0.00498 | 1046.47778 | 0.00483
1030.95251 | 0.00565 | 1040.9425 | 0.00566 | 1004.52271 | 0.00591 | 1076.35437 | 0.00554 | 1073.74268 | 0.00555 | 1074.59363 | 0.00547 | 1003.94128 | 0.00527 | 1005.05438 | 0.00528 | 1000.71381 | 0.00527 | 965.7254 | 0.00464 | 970.5882 | 0.0044 | 957.16052 | 0.00433 | 967.06134 | 0.00435 | 965.72754 | 0.00455 | 953.3006 | 0.00454 | 911.35138 | 0.00437 | 902.86554 | 0.00437 | 915.0929 | 0.00449 | 984.89465 | 0.00511 | 970.93817 | 0.00513 | 965.52863 | 0.00499 | 1008.97461 | 0.00501 | 1004.74457 | 0.00473 | 997.44458 | 0.00486 | 965.88312 | 0.00484 | 942.3465 | 0.00455 | 935.30664 | 0.00464 | 1077.79248 | 0.00507 | 1066.81763 | 0.00527 | 1090.52197 | 0.0053 | 1111.92444 | 0.00509 | 1099.87683 | 0.00513 | 1096.95715 | 0.00501 | 1051.25549 | 0.00505 | 1035.01746 | 0.00498 | 1046.81714 | 0.00483
1031.24121 | 0.00566 | 1041.24768 | 0.00566 | 1004.81976 | 0.00591 | 1076.69702 | 0.00554 | 1074.0863 | 0.00555 | 1074.91125 | 0.00548 | 1004.26007 | 0.00527 | 1005.38318 | 0.00528 | 1001.03046 | 0.00527 | 966.02856 | 0.00463 | 970.89697 | 0.00441 | 957.46204 | 0.00433 | 967.37677 | 0.00435 | 966.03082 | 0.00455 | 953.59058 | 0.00455 | 911.65887 | 0.00438 | 903.15918 | 0.00438 | 915.39325 | 0.00449 | 985.18353 | 0.00511 | 971.23413 | 0.00513 | 965.81763 | 0.005 | 1009.28424 | 0.00501 | 1005.07568 | 0.00473 | 997.77399 | 0.00486 | 966.1925 | 0.00484 | 942.64893 | 0.00455 | 935.60449 | 0.00464 | 1078.10083 | 0.00507 | 1067.1416 | 0.00527 | 1090.83838 | 0.00531 | 1112.26477 | 0.00509 | 1100.21692 | 0.00513 | 1097.3136 | 0.00502 | 1051.58752 | 0.00506 | 1035.37244 | 0.00498 | 1047.1488 | 0.00483
1031.49976 | 0.00566 | 1041.53186 | 0.00566 | 1005.08759 | 0.00592 | 1077.03015 | 0.00555 | 1074.42908 | 0.00556 | 1075.28796 | 0.00548 | 1004.56848 | 0.00527 | 1005.69397 | 0.00528 | 1001.3656 | 0.00527 | 966.34454 | 0.00463 | 971.19983 | 0.00441 | 957.77051 | 0.00433 | 967.69153 | 0.00436 | 966.34747 | 0.00455 | 953.92035 | 0.00455 | 911.96014 | 0.00438 | 903.46509 | 0.00438 | 915.68756 | 0.00449 | 985.45221 | 0.00511 | 971.52313 | 0.00513 | 966.1001 | 0.005 | 1009.58752 | 0.00502 | 1005.39313 | 0.00473 | 998.12378 | 0.00487 | 966.50244 | 0.00484 | 942.97028 | 0.00455 | 935.94641 | 0.00465 | 1078.42517 | 0.00507 | 1067.45776 | 0.00527 | 1091.16272 | 0.00531 | 1112.63745 | 0.00509 | 1100.5824 | 0.00514 | 1097.6543 | 0.00502 | 1051.92761 | 0.00506 | 1035.70435 | 0.00499 | 1047.49634 | 0.00484
1031.76807 | 0.00566 | 1041.83691 | 0.00567 | 1005.38452 | 0.00592 | 1077.3833 | 0.00555 | 1074.78162 | 0.00556 | 1075.64441 | 0.00548 | 1004.90503 | 0.00527 | 1006.03253 | 0.00529 | 1001.69104 | 0.00527 | 966.66754 | 0.00464 | 971.50916 | 0.00441 | 958.08551 | 0.00433 | 967.99353 | 0.00435 | 966.63733 | 0.00456 | 954.25024 | 0.00455 | 912.25531 | 0.00438 | 903.76532 | 0.00438 | 915.98187 | 0.00449 | 985.74762 | 0.00511 | 971.81207 | 0.00513 | 966.37616 | 0.005 | 1009.90363 | 0.00502 | 1005.71063 | 0.00474 | 998.44012 | 0.00487 | 966.78656 | 0.00485 | 943.27942 | 0.00455 | 936.2572 | 0.00465 | 1078.74146 | 0.00507 | 1067.7738 | 0.00527 | 1091.46313 | 0.00531 | 1113.00159 | 0.0051 | 1100.93921 | 0.00514 | 1097.99414 | 0.00502 | 1052.29053 | 0.00506 | 1036.04358 | 0.00499 | 1047.81995 | 0.00484
1032.06653 | 0.00566 | 1042.13159 | 0.00567 | 1005.67181 | 0.00592 | 1077.70593 | 0.00555 | 1075.12439 | 0.00556 | 1075.96204 | 0.00548 | 1005.26843 | 0.00527 | 1006.36133 | 0.00529 | 1002.00842 | 0.00527 | 966.99005 | 0.00464 | 971.80554 | 0.00441 | 958.39398 | 0.00433 | 968.28851 | 0.00436 | 966.94702 | 0.00456 | 954.57306 | 0.00455 | 912.56952 | 0.00438 | 904.08398 | 0.00438 | 916.27618 | 0.0045 | 986.04889 | 0.00511 | 972.1145 | 0.00513 | 966.67853 | 0.005 | 1010.21979 | 0.00502 | 1006.03522 | 0.00474 | 998.75006 | 0.00487 | 967.10266 | 0.00485 | 943.56897 | 0.00455 | 936.54871 | 0.00465 | 1079.04993 | 0.00507 | 1068.09058 | 0.00527 | 1091.77954 | 0.00531 | 1113.36572 | 0.0051 | 1101.29614 | 0.00514 | 1098.3269 | 0.00502 | 1052.64526 | 0.00506 | 1036.37524 | 0.00499 | 1048.16736 | 0.00484
1032.36499 | 0.00566 | 1042.41577 | 0.00567 | 1005.91858 | 0.00592 | 1078.02942 | 0.00555 | 1075.43835 | 0.00556 | 1076.29907 | 0.00548 | 1005.61389 | 0.00527 | 1006.68188 | 0.00529 | 1002.31616 | 0.00527 | 967.30615 | 0.00465 | 972.10852 | 0.00441 | 958.67621 | 0.00433 | 968.60333 | 0.00436 | 967.27612 | 0.00456 | 954.85651 | 0.00455 | 912.85181 | 0.00438 | 904.38385 | 0.00438 | 916.58276 | 0.0045 | 986.35077 | 0.00512 | 972.4035 | 0.00513 | 966.97388 | 0.00501 | 1010.52948 | 0.00502 | 1006.39215 | 0.00474 | 999.09283 | 0.00487 | 967.43127 | 0.00485 | 943.89044 | 0.00455 | 936.83984 | 0.00466 | 1079.35034 | 0.00507 | 1068.37415 | 0.00527 | 1092.06335 | 0.00531 | 1113.72266 | 0.0051 | 1101.66162 | 0.00514 | 1098.68335 | 0.00502 | 1052.95447 | 0.00506 | 1036.69946 | 0.00499 | 1048.50659 | 0.00484
1032.63403 | 0.00567 | 1042.73047 | 0.00567 | 1006.20593 | 0.00593 | 1078.35291 | 0.00555 | 1075.79077 | 0.00556 | 1076.63538 | 0.00549 | 1005.92303 | 0.00527 | 1007.01062 | 0.00529 | 1002.64172 | 0.00528 | 967.60919 | 0.00465 | 972.42426 | 0.00441 | 958.99811 | 0.00433 | 968.8988 | 0.00436 | 967.5993 | 0.00456 | 955.15991 | 0.00455 | 913.12842 | 0.00438 | 904.69635 | 0.00438 | 916.896 | 0.0045 | 986.65253 | 0.00512 | 972.69946 | 0.00514 | 967.25635 | 0.00501 | 1010.84558 | 0.00502 | 1006.69672 | 0.00474 | 999.41571 | 0.00487 | 967.74683 | 0.00485 | 944.19952 | 0.00456 | 937.14386 | 0.00466 | 1079.66663 | 0.00508 | 1068.69812 | 0.00527 | 1092.3877 | 0.00532 | 1114.06299 | 0.0051 | 1101.97791 | 0.00515 | 1099.04846 | 0.00502 | 1053.27881 | 0.00506 | 1037.0387 | 0.00499 | 1048.83081 | 0.00484
1032.92188 | 0.00567 | 1043.0155 | 0.00567 | 1006.49316 | 0.00593 | 1078.7157 | 0.00556 | 1076.1825 | 0.00556 | 1076.96277 | 0.00549 | 1006.26862 | 0.00527 | 1007.34918 | 0.00529 | 1002.96716 | 0.00528 | 967.89886 | 0.00465 | 972.72662 | 0.00441 | 959.30011 | 0.00433 | 969.22711 | 0.00436 | 967.92194 | 0.00456 | 955.47632 | 0.00456 | 913.43591 | 0.00438 | 904.99603 | 0.00438 | 917.19025 | 0.0045 | 986.95441 | 0.00512 | 972.98199 | 0.00514 | 967.53888 | 0.00501 | 1011.15576 | 0.00502 | 1007.01416 | 0.00474 | 999.73907 | 0.00487 | 968.07587 | 0.00485 | 944.50189 | 0.00456 | 937.45465 | 0.00466 | 1079.97498 | 0.00508 | 1069.04675 | 0.00527 | 1092.71252 | 0.00532 | 1114.42712 | 0.0051 | 1102.33459 | 0.00515 | 1099.45337 | 0.00503 | 1053.60266 | 0.00507 | 1037.37866 | 0.00499 | 1049.20862 | 0.00485
1033.24072 | 0.00567 | 1043.29968 | 0.00567 | 1006.79016 | 0.00593 | 1079.05835 | 0.00556 | 1076.53564 | 0.00557 | 1077.31995 | 0.00549 | 1006.61407 | 0.00528 | 1007.67798 | 0.00529 | 1003.30231 | 0.00528 | 968.17554 | 0.00465 | 973.02948 | 0.00442 | 959.59521 | 0.00434 | 969.54193 | 0.00436 | 968.21875 | 0.00456 | 955.7926 | 0.00456 | 913.74341 | 0.00438 | 905.30194 | 0.00438 | 917.49078 | 0.0045 | 987.24933 | 0.00512 | 973.26453 | 0.00514 | 967.82788 | 0.00501 | 1011.47839 | 0.00502 | 1007.3316 | 0.00474 | 1000.04901 | 0.00488 | 968.37286 | 0.00486 | 944.7981 | 0.00456 | 937.77783 | 0.00466 | 1080.30725 | 0.00508 | 1069.36279 | 0.00528 | 1093.01245 | 0.00532 | 1114.80786 | 0.00511 | 1102.67554 | 0.00515 | 1099.80261 | 0.00503 | 1053.97363 | 0.00507 | 1037.71045 | 0.005 | 1049.57117 | 0.00485
1033.5293 | 0.00567 | 1043.59436 | 0.00567 | 1007.08716 | 0.00593 | 1079.40112 | 0.00556 | 1076.87854 | 0.00557 | 1077.70654 | 0.00549 | 1006.95074 | 0.00528 | 1008.00671 | 0.00529 | 1003.62787 | 0.00528 | 968.4787 | 0.00465 | 973.3324 | 0.00442 | 959.89728 | 0.00434 | 969.84338 | 0.00436 | 968.50854 | 0.00456 | 956.08954 | 0.00456 | 914.03241 | 0.00438 | 905.61456 | 0.00439 | 917.77887 | 0.0045 | 987.51843 | 0.00512 | 973.54059 | 0.00515 | 968.12378 | 0.00501 | 1011.78809 | 0.00502 | 1007.63617 | 0.00474 | 1000.37842 | 0.00488 | 968.66321 | 0.00486 | 945.10052 | 0.00457 | 938.08813 | 0.00466 | 1080.64014 | 0.00508 | 1069.66309 | 0.00528 | 1093.32092 | 0.00532 | 1115.16406 | 0.00511 | 1103.02441 | 0.00515 | 1100.15906 | 0.00503 | 1054.32837 | 0.00507 | 1038.0498 | 0.005 | 1049.90295 | 0.00485
1033.78796 | 0.00567 | 1043.90906 | 0.00568 | 1007.35419 | 0.00594 | 1079.73413 | 0.00556 | 1077.20215 | 0.00557 | 1078.01355 | 0.00549 | 1007.2688 | 0.00528 | 1008.3363 | 0.0053 | 1003.94519 | 0.00528 | 968.82104 | 0.00465 | 973.63519 | 0.00442 | 960.21869 | 0.00434 | 970.15179 | 0.00437 | 968.8183 | 0.00457 | 956.39246 | 0.00456 | 914.33368 | 0.00439 | 905.93323 | 0.00439 | 918.07941 | 0.0045 | 987.80042 | 0.00512 | 973.80969 | 0.00515 | 968.39935 | 0.00501 | 1012.11774 | 0.00502 | 1007.95361 | 0.00475 | 1000.71478 | 0.00488 | 968.97314 | 0.00486 | 945.3905 | 0.00457 | 938.39209 | 0.00466 | 1080.94055 | 0.00508 | 1069.97119 | 0.00528 | 1093.64514 | 0.00532 | 1115.52026 | 0.00511 | 1103.38977 | 0.00515 | 1100.49097 | 0.00503 | 1054.65271 | 0.00507 | 1038.40479 | 0.005 | 1050.25793 | 0.00485
1034.06604 | 0.00568 | 1044.22302 | 0.00568 | 1007.64142 | 0.00594 | 1080.0769 | 0.00557 | 1077.50574 | 0.00557 | 1078.34094 | 0.0055 | 1007.60461 | 0.00528 | 1008.62848 | 0.0053 | 1004.27063 | 0.00529 | 969.14355 | 0.00465 | 973.94458 | 0.00442 | 960.52069 | 0.00434 | 970.4671 | 0.00437 | 969.14081 | 0.00457 | 956.68939 | 0.00456 | 914.64166 | 0.00439 | 906.24524 | 0.00439 | 918.36749 | 0.0045 | 988.09528 | 0.00512 | 974.10565 | 0.00515 | 968.68872 | 0.00502 | 1012.41394 | 0.00503 | 1008.27173 | 0.00475 | 1001.05756 | 0.00488 | 969.28259 | 0.00486 | 945.70532 | 0.00457 | 938.68994 | 0.00466 | 1081.22437 | 0.00509 | 1070.2627 | 0.00529 | 1093.95349 | 0.00532 | 1115.901 | 0.00511 | 1103.73865 | 0.00515 | 1100.8158 | 0.00503 | 1055.00037 | 0.00507 | 1038.73657 | 0.005 | 1050.58215 | 0.00485
1034.37415 | 0.00568 | 1044.51758 | 0.00568 | 1007.8988 | 0.00594 | 1080.40039 | 0.00557 | 1077.86865 | 0.00557 | 1078.69739 | 0.0055 | 1007.9502 | 0.00528 | 1008.97589 | 0.0053 | 1004.60577 | 0.00529 | 969.46655 | 0.00465 | 974.24695 | 0.00443 | 960.83563 | 0.00434 | 970.76208 | 0.00437 | 969.44409 | 0.00457 | 956.99225 | 0.00456 | 914.92401 | 0.00439 | 906.52051 | 0.00439 | 918.6803 | 0.00451 | 988.39069 | 0.00512 | 974.39459 | 0.00515 | 968.97772 | 0.00502 | 1012.73004 | 0.00503 | 1008.60217 | 0.00475 | 1001.37439 | 0.00488 | 969.59253 | 0.00486 | 946.00818 | 0.00457 | 939.01312 | 0.00466 | 1081.55664 | 0.00509 | 1070.5708 | 0.00529 | 1094.27856 | 0.00532 | 1116.24133 | 0.00511 | 1104.07104 | 0.00516 | 1101.18823 | 0.00503 | 1055.3324 | 0.00507 | 1039.06079 | 0.00501 | 1050.89807 | 0.00485
1034.68323 | 0.00568 | 1044.82263 | 0.00568 | 1008.1958 | 0.00594 | 1080.74304 | 0.00557 | 1078.22095 | 0.00557 | 1079.06445 | 0.0055 | 1008.24146 | 0.00529 | 1009.31439 | 0.0053 | 1004.92242 | 0.00529 | 969.78265 | 0.00466 | 974.56976 | 0.00443 | 961.14417 | 0.00434 | 971.06409 | 0.00437 | 969.74744 | 0.00457 | 957.29572 | 0.00456 | 915.23199 | 0.00439 | 906.81415 | 0.00439 | 918.98071 | 0.00451 | 988.69202 | 0.00513 | 974.67065 | 0.00515 | 969.28003 | 0.00502 | 1013.05316 | 0.00503 | 1008.90674 | 0.00475 | 1001.68433 | 0.00488 | 969.90192 | 0.00486 | 946.31677 | 0.00457 | 939.31726 | 0.00467 | 1081.88086 | 0.00509 | 1070.90283 | 0.00529 | 1094.58691 | 0.00533 | 1116.5896 | 0.00511 | 1104.41187 | 0.00516 | 1101.54529 | 0.00503 | 1055.672 | 0.00507 | 1039.39246 | 0.00501 | 1051.24548 | 0.00486
1034.9613 | 0.00568 | 1045.09729 | 0.00569 | 1008.48303 | 0.00594 | 1081.11548 | 0.00557 | 1078.5542 | 0.00558 | 1079.4209 | 0.0055 | 1008.58624 | 0.00529 | 1009.65222 | 0.00531 | 1005.25677 | 0.00529 | 970.08569 | 0.00466 | 974.87909 | 0.00443 | 961.43274 | 0.00434 | 971.35907 | 0.00438 | 970.06354 | 0.00457 | 957.612 | 0.00457 | 915.52716 | 0.0044 | 907.12006 | 0.00439 | 919.28168 | 0.00451 | 988.98096 | 0.00513 | 974.97955 | 0.00515 | 969.54272 | 0.00502 | 1013.38873 | 0.00503 | 1009.23071 | 0.00475 | 1002.02722 | 0.00488 | 970.21124 | 0.00486 | 946.63824 | 0.00457 | 939.63416 | 0.00467 | 1082.21375 | 0.00509 | 1071.23547 | 0.00529 | 1094.91919 | 0.00533 | 1116.93787 | 0.00512 | 1104.77661 | 0.00516 | 1101.89392 | 0.00504 | 1056.02734 | 0.00507 | 1039.73181 | 0.00501 | 1051.60815 | 0.00486
1035.24011 | 0.00568 | 1045.41113 | 0.00569 | 1008.75977 | 0.00595 | 1081.42847 | 0.00557 | 1078.89709 | 0.00558 | 1079.74829 | 0.0055 | 1008.93176 | 0.00529 | 1009.98175 | 0.00531 | 1005.58301 | 0.00529 | 970.38184 | 0.00466 | 975.17499 | 0.00443 | 961.73486 | 0.00434 | 971.67383 | 0.00437 | 970.36035 | 0.00457 | 957.91547 | 0.00457 | 915.81555 | 0.0044 | 907.4198 | 0.0044 | 919.58209 | 0.00451 | 989.26941 | 0.00513 | 975.28143 | 0.00516 | 969.83167 | 0.00502 | 1013.71826 | 0.00503 | 1009.55524 | 0.00476 | 1002.36353 | 0.00488 | 970.49597 | 0.00487 | 946.94055 | 0.00458 | 939.93817 | 0.00467 | 1082.56262 | 0.00509 | 1071.5437 | 0.00529 | 1095.22766 | 0.00533 | 1117.31055 | 0.00512 | 1105.12549 | 0.00516 | 1102.24255 | 0.00504 | 1056.36682 | 0.00508 | 1040.05603 | 0.00501 | 1051.99353 | 0.00486
1035.52795 | 0.00569 | 1045.68665 | 0.00569 | 1009.05676 | 0.00595 | 1081.74243 | 0.00557 | 1079.2207 | 0.00558 | 1080.06494 | 0.00551 | 1009.28619 | 0.00529 | 1010.28284 | 0.00531 | 1005.89966 | 0.0053 | 970.71777 | 0.00466 | 975.47778 | 0.00443 | 962.04974 | 0.00435 | 971.99567 | 0.00438 | 970.65656 | 0.00458 | 958.23175 | 0.00457 | 916.11743 | 0.0044 | 907.73846 | 0.0044 | 919.8703 | 0.00451 | 989.55792 | 0.00514 | 975.57739 | 0.00516 | 970.1142 | 0.00502 | 1014.04791 | 0.00504 | 1009.89923 | 0.00476 | 1002.67987 | 0.00489 | 970.8053 | 0.00487 | 947.23065 | 0.00458 | 940.23602 | 0.00467 | 1082.86304 | 0.0051 | 1071.85181 | 0.00529 | 1095.53589 | 0.00533 | 1117.68335 | 0.00512 | 1105.48303 | 0.00516 | 1102.61548 | 0.00504 | 1056.66772 | 0.00508 | 1040.37952 | 0.00501 | 1052.37195 | 0.00486
1035.80688 | 0.00569 | 1045.98132 | 0.00569 | 1009.35376 | 0.00595 | 1082.0946 | 0.00557 | 1079.55383 | 0.00558 | 1080.43201 | 0.00551 | 1009.63177 | 0.00529 | 1010.61243 | 0.00531 | 1006.21631 | 0.0053 | 971.03375 | 0.00467 | 975.77368 | 0.00443 | 962.34534 | 0.00435 | 972.31055 | 0.00438 | 970.96631 | 0.00458 | 958.50879 | 0.00457 | 916.42493 | 0.0044 | 908.05096 | 0.0044 | 920.17688 | 0.00451 | 989.85327 | 0.00514 | 975.85992 | 0.00516 | 970.39667 | 0.00503 | 1014.3576 | 0.00504 | 1010.21021 | 0.00476 | 1003.00275 | 0.00489 | 971.1344 | 0.00487 | 947.53925 | 0.00458 | 940.52148 | 0.00467 | 1083.15479 | 0.0051 | 1072.1593 | 0.0053 | 1095.84436 | 0.00534 | 1118.03162 | 0.00512 | 1105.81531 | 0.00517 | 1102.95557 | 0.00504 | 1056.97644 | 0.00508 | 1040.71118 | 0.00502 | 1052.69604 | 0.00486
1036.09558 | 0.00569 | 1046.28552 | 0.00569 | 1009.63135 | 0.00596 | 1082.41821 | 0.00558 | 1079.91589 | 0.00558 | 1080.75854 | 0.00551 | 1009.94983 | 0.0053 | 1010.9599 | 0.00531 | 1006.5329 | 0.0053 | 971.33691 | 0.00467 | 976.08301 | 0.00443 | 962.64746 | 0.00435 | 972.61896 | 0.00438 | 971.28894 | 0.00458 | 958.79224 | 0.00457 | 916.70776 | 0.0044 | 908.35687 | 0.0044 | 920.49011 | 0.00452 | 990.1283 | 0.00514 | 976.1225 | 0.00516 | 970.69897 | 0.00503 | 1014.68665 | 0.00504 | 1010.53418 | 0.00476 | 1003.33911 | 0.00489 | 971.44385 | 0.00487 | 947.84161 | 0.00458 | 940.83167 | 0.00467 | 1083.48767 | 0.0051 | 1072.46741 | 0.0053 | 1096.16064 | 0.00534 | 1118.41235 | 0.00512 | 1106.16406 | 0.00517 | 1103.31201 | 0.00504 | 1057.33179 | 0.00508 | 1041.06641 | 0.00502 | 1053.0354 | 0.00487
1036.37366 | 0.0057 | 1046.5802 | 0.00569 | 1009.90808 | 0.00596 | 1082.78015 | 0.00558 | 1080.2395 | 0.00559 | 1081.1062 | 0.00551 | 1010.26862 | 0.0053 | 1011.28864 | 0.00531 | 1006.86804 | 0.0053 | 971.633 | 0.00467 | 976.37946 | 0.00443 | 962.96881 | 0.00435 | 972.92084 | 0.00438 | 971.59222 | 0.00458 | 959.08917 | 0.00457 | 917.00903 | 0.0044 | 908.63824 | 0.0044 | 920.79669 | 0.00452 | 990.43652 | 0.00514 | 976.4115 | 0.00517 | 970.98157 | 0.00503 | 1015.00977 | 0.00504 | 1010.87872 | 0.00476 | 1003.66895 | 0.00489 | 971.74084 | 0.00487 | 948.14453 | 0.00458 | 941.13574 | 0.00467 | 1083.81201 | 0.0051 | 1072.80005 | 0.0053 | 1096.48511 | 0.00534 | 1118.76062 | 0.00512 | 1106.505 | 0.00517 | 1103.66919 | 0.00504 | 1057.68701 | 0.00508 | 1041.40564 | 0.00502 | 1053.3905 | 0.00487
1036.66235 | 0.0057 | 1046.87488 | 0.0057 | 1010.1759 | 0.00596 | 1083.1228 | 0.00558 | 1080.59192 | 0.00559 | 1081.48206 | 0.00552 | 1010.57776 | 0.0053 | 1011.59949 | 0.00532 | 1007.18469 | 0.00531 | 971.94257 | 0.00467 | 976.68878 | 0.00443 | 963.25739 | 0.00435 | 973.24915 | 0.00438 | 971.90839 | 0.00458 | 959.41852 | 0.00458 | 917.31036 | 0.0044 | 908.95032 | 0.0044 | 921.0849 | 0.00452 | 990.73846 | 0.00514 | 976.70105 | 0.00517 | 971.26404 | 0.00503 | 1015.3324 | 0.00504 | 1011.18921 | 0.00476 | 1003.99182 | 0.00489 | 972.03162 | 0.00487 | 948.44073 | 0.00458 | 941.45898 | 0.00468 | 1084.10376 | 0.00511 | 1073.13196 | 0.0053 | 1096.80139 | 0.00534 | 1119.10095 | 0.00513 | 1106.84595 | 0.00517 | 1104.03369 | 0.00505 | 1057.99561 | 0.00509 | 1041.75305 | 0.00502 | 1053.72974 | 0.00487
1036.97046 | 0.0057 | 1047.20886 | 0.0057 | 1010.45264 | 0.00596 | 1083.45593 | 0.00558 | 1080.974 | 0.00559 | 1081.83936 | 0.00552 | 1010.90466 | 0.0053 | 1011.92834 | 0.00532 | 1007.53748 | 0.00531 | 972.23279 | 0.00467 | 976.9917 | 0.00443 | 963.55951 | 0.00436 | 973.5376 | 0.00438 | 972.23798 | 0.00458 | 959.75482 | 0.00458 | 917.61163 | 0.0044 | 909.25671 | 0.0044 | 921.38531 | 0.00452 | 991.00757 | 0.00514 | 977.00287 | 0.00517 | 971.52716 | 0.00503 | 1015.66205 | 0.00504 | 1011.52026 | 0.00477 | 1004.30829 | 0.0049 | 972.34106 | 0.00488 | 948.71783 | 0.00458 | 941.75677 | 0.00467 | 1084.42871 | 0.00511 | 1073.41626 | 0.00531 | 1097.10986 | 0.00535 | 1119.45703 | 0.00513 | 1107.20276 | 0.00517 | 1104.3822 | 0.00505 | 1058.35083 | 0.00509 | 1042.06152 | 0.00502 | 1054.06909 | 0.00487
1037.25916 | 0.0057 | 1047.49377 | 0.0057 | 1010.73029 | 0.00596 | 1083.77942 | 0.00558 | 1081.26794 | 0.00559 | 1082.16675 | 0.00552 | 1011.25916 | 0.00531 | 1012.26678 | 0.00532 | 1007.85413 | 0.00531 | 972.56171 | 0.00467 | 977.2876 | 0.00443 | 963.88092 | 0.00436 | 973.84601 | 0.00438 | 972.54773 | 0.00458 | 960.05823 | 0.00458 | 917.91302 | 0.00441 | 909.55646 | 0.00441 | 921.67352 | 0.00452 | 991.30243 | 0.00515 | 977.27899 | 0.00517 | 971.77637 | 0.00503 | 1015.96521 | 0.00505 | 1011.83771 | 0.00477 | 1004.63806 | 0.0049 | 972.65723 | 0.00488 | 949.02643 | 0.00458 | 942.06702 | 0.00468 | 1084.75305 | 0.00511 | 1073.71582 | 0.00531 | 1097.41821 | 0.00535 | 1119.81335 | 0.00513 | 1107.5437 | 0.00517 | 1104.70691 | 0.00505 | 1058.71375 | 0.00509 | 1042.39331 | 0.00502 | 1054.43176 | 0.00487
1037.5575 | 0.0057 | 1047.77881 | 0.00571 | 1011.00702 | 0.00596 | 1084.13171 | 0.00559 | 1081.62122 | 0.0056 | 1082.51355 | 0.00552 | 1011.57709 | 0.00531 | 1012.58661 | 0.00532 | 1008.18927 | 0.00531 | 972.87128 | 0.00467 | 977.5835 | 0.00444 | 964.17651 | 0.00436 | 974.15442 | 0.00438 | 972.83752 | 0.00458 | 960.36163 | 0.00458 | 918.21429 | 0.00441 | 909.88123 | 0.00441 | 921.96777 | 0.00453 | 991.56512 | 0.00515 | 977.56152 | 0.00517 | 972.04596 | 0.00504 | 1016.28137 | 0.00505 | 1012.16223 | 0.00477 | 1004.96149 | 0.0049 | 972.93506 | 0.00488 | 949.31024 | 0.00458 | 942.39691 | 0.00468 | 1085.05347 | 0.00511 | 1074.01599 | 0.00531 | 1097.72668 | 0.00535 | 1120.16968 | 0.00513 | 1107.88464 | 0.00517 | 1105.07922 | 0.00506 | 1059.04578 | 0.00509 | 1042.73328 | 0.00502 | 1054.771 | 0.00488
1037.84619 | 0.00571 | 1048.09277 | 0.00571 | 1011.29425 | 0.00597 | 1084.46484 | 0.00559 | 1081.99365 | 0.0056 | 1082.83997 | 0.00552 | 1011.88623 | 0.00531 | 1012.91547 | 0.00532 | 1008.49695 | 0.00531 | 973.18726 | 0.00468 | 977.89282 | 0.00444 | 964.48499 | 0.00436 | 974.45587 | 0.00438 | 973.14728 | 0.00458 | 960.64514 | 0.00458 | 918.51617 | 0.00441 | 910.18713 | 0.00441 | 922.28711 | 0.00453 | 991.87982 | 0.00515 | 977.85052 | 0.00517 | 972.3548 | 0.00504 | 1016.60388 | 0.00505 | 1012.49268 | 0.00477 | 1005.28436 | 0.0049 | 973.25128 | 0.00488 | 949.63171 | 0.00459 | 942.67566 | 0.00469 | 1085.34521 | 0.00511 | 1074.33215 | 0.00531 | 1098.05896 | 0.00535 | 1120.53442 | 0.00513 | 1108.20886 | 0.00518 | 1105.41992 | 0.00506 | 1059.36194 | 0.00509 | 1043.07251 | 0.00502 | 1055.1261 | 0.00488
1038.17395 | 0.00571 | 1048.39709 | 0.00571 | 1011.59125 | 0.00597 | 1084.78833 | 0.00559 | 1082.31641 | 0.0056 | 1083.177 | 0.00552 | 1012.21393 | 0.00531 | 1013.245 | 0.00532 | 1008.80469 | 0.00531 | 973.48401 | 0.00468 | 978.20215 | 0.00444 | 964.79352 | 0.00436 | 974.77118 | 0.00439 | 973.47046 | 0.00459 | 960.92151 | 0.00458 | 918.81744 | 0.00441 | 910.49976 | 0.00441 | 922.58759 | 0.00453 | 992.18115 | 0.00516 | 978.13354 | 0.00517 | 972.64374 | 0.00504 | 1016.93353 | 0.00505 | 1012.81079 | 0.00477 | 1005.60724 | 0.0049 | 973.55444 | 0.00488 | 949.9342 | 0.00459 | 942.97961 | 0.00469 | 1085.6781 | 0.00511 | 1074.64819 | 0.00531 | 1098.35925 | 0.00536 | 1120.89856 | 0.00513 | 1108.58228 | 0.00518 | 1105.76843 | 0.00506 | 1059.70972 | 0.00509 | 1043.41931 | 0.00502 | 1055.49622 | 0.00488
1038.42273 | 0.00571 | 1048.70215 | 0.00571 | 1011.87848 | 0.00597 | 1085.12146 | 0.00559 | 1082.69861 | 0.0056 | 1083.52466 | 0.00552 | 1012.52234 | 0.00531 | 1013.57373 | 0.00532 | 1009.13025 | 0.00532 | 973.79999 | 0.00468 | 978.51855 | 0.00444 | 965.09497 | 0.00436 | 975.07959 | 0.00439 | 973.78015 | 0.00459 | 961.23846 | 0.00458 | 919.10645 | 0.00441 | 910.81219 | 0.00441 | 922.8819 | 0.00453 | 992.47656 | 0.00516 | 978.42249 | 0.00518 | 972.92627 | 0.00504 | 1017.26257 | 0.00506 | 1013.13477 | 0.00477 | 1005.93707 | 0.0049 | 973.86389 | 0.00488 | 950.23651 | 0.00459 | 943.30286 | 0.00469 | 1086.01831 | 0.00511 | 1074.97229 | 0.00531 | 1098.69153 | 0.00536 | 1121.24683 | 0.00514 | 1108.94702 | 0.00518 | 1106.14941 | 0.00506 | 1060.08008 | 0.0051 | 1043.75122 | 0.00503 | 1055.84375 | 0.00488
1038.69189 | 0.00571 | 1048.9967 | 0.00571 | 1012.16577 | 0.00598 | 1085.46411 | 0.00559 | 1083.03174 | 0.0056 | 1083.89087 | 0.00553 | 1012.88641 | 0.00532 | 1013.93024 | 0.00532 | 1009.49268 | 0.00532 | 974.10309 | 0.00468 | 978.82086 | 0.00444 | 965.39069 | 0.00437 | 975.36816 | 0.00439 | 974.08282 | 0.00459 | 961.55475 | 0.00458 | 919.41394 | 0.00441 | 911.10583 | 0.00441 | 923.16998 | 0.00453 | 992.77142 | 0.00516 | 978.7179 | 0.00518 | 973.20874 | 0.00504 | 1017.57928 | 0.00506 | 1013.46576 | 0.00477 | 1006.27338 | 0.00491 | 974.15472 | 0.00488 | 950.539 | 0.00459 | 943.59442 | 0.00468 | 1086.33533 | 0.00512 | 1075.27234 | 0.00532 | 1099.03247 | 0.00536 | 1121.60303 | 0.00514 | 1109.28796 | 0.00518 | 1106.50598 | 0.00506 | 1060.3811 | 0.0051 | 1044.08289 | 0.00503 | 1056.17542 | 0.00488
1039.01953 | 0.00571 | 1049.30103 | 0.00571 | 1012.45221 | 0.00598 | 1085.80688 | 0.0056 | 1083.37537 | 0.00561 | 1084.24817 | 0.00553 | 1013.23199 | 0.00532 | 1014.25 | 0.00533 | 1009.81824 | 0.00532 | 974.41266 | 0.00468 | 979.1366 | 0.00444 | 965.72534 | 0.00437 | 975.66315 | 0.00439 | 974.3797 | 0.00459 | 961.89105 | 0.00458 | 919.72809 | 0.00442 | 911.4057 | 0.00442 | 923.4577 | 0.00453 | 993.04053 | 0.00516 | 979.00745 | 0.00518 | 973.49823 | 0.00504 | 1017.89539 | 0.00506 | 1013.78326 | 0.00478 | 1006.60974 | 0.00491 | 974.46405 | 0.00488 | 950.83521 | 0.00459 | 943.89221 | 0.00469 | 1086.65161 | 0.00512 | 1075.58057 | 0.00532 | 1099.34949 | 0.00536 | 1121.95984 | 0.00514 | 1109.62878 | 0.00518 | 1106.84656 | 0.00507 | 1060.72815 | 0.0051 | 1044.42273 | 0.00503 | 1056.53052 | 0.00488
1039.27808 | 0.00572 | 1049.62537 | 0.00571 | 1012.70959 | 0.00598 | 1086.14954 | 0.0056 | 1083.69812 | 0.00561 | 1084.56494 | 0.00553 | 1013.52252 | 0.00532 | 1014.56085 | 0.00533 | 1010.11707 | 0.00532 | 974.72223 | 0.00468 | 979.42657 | 0.00444 | 966.00769 | 0.00437 | 975.97156 | 0.00439 | 974.69586 | 0.00459 | 962.1875 | 0.00458 | 920.0166 | 0.00442 | 911.7182 | 0.00442 | 923.76483 | 0.00453 | 993.32904 | 0.00516 | 979.28302 | 0.00518 | 973.78076 | 0.00505 | 1018.20508 | 0.00506 | 1014.1073 | 0.00478 | 1006.91327 | 0.00491 | 974.76733 | 0.00488 | 951.13751 | 0.00459 | 944.20874 | 0.00469 | 1086.9679 | 0.00512 | 1075.89661 | 0.00532 | 1099.66589 | 0.00536 | 1122.30811 | 0.00514 | 1109.96973 | 0.00518 | 1107.17932 | 0.00507 | 1061.05261 | 0.0051 | 1044.73889 | 0.00503 | 1056.86987 | 0.00488
1039.54724 | 0.00572 | 1049.92004 | 0.00572 | 1012.98712 | 0.00599 | 1086.49304 | 0.0056 | 1084.05139 | 0.00561 | 1084.92151 | 0.00554 | 1013.84052 | 0.00532 | 1014.92706 | 0.00533 | 1010.42487 | 0.00532 | 975.02478 | 0.00468 | 979.7359 | 0.00445 | 966.30969 | 0.00437 | 976.28632 | 0.00439 | 974.99207 | 0.00459 | 962.49738 | 0.00459 | 920.31177 | 0.00442 | 912.04297 | 0.00442 | 924.06519 | 0.00454 | 993.61102 | 0.00517 | 979.56555 | 0.00519 | 974.07611 | 0.00505 | 1018.52771 | 0.00506 | 1014.42474 | 0.00478 | 1007.23602 | 0.00491 | 975.08344 | 0.00489 | 951.45276 | 0.0046 | 944.53198 | 0.00469 | 1087.27637 | 0.00512 | 1076.19678 | 0.00532 | 1099.9823 | 0.00537 | 1122.66443 | 0.00514 | 1110.33447 | 0.00519 | 1107.54382 | 0.00507 | 1061.39282 | 0.0051 | 1045.07813 | 0.00503 | 1057.20911 | 0.00488
1039.81567 | 0.00572 | 1050.23401 | 0.00572 | 1013.28412 | 0.00599 | 1086.8158 | 0.0056 | 1084.38464 | 0.00561 | 1085.26904 | 0.00554 | 1014.16821 | 0.00532 | 1015.26477 | 0.00534 | 1010.76807 | 0.00532 | 975.34778 | 0.00468 | 980.05817 | 0.00445 | 966.62463 | 0.00437 | 976.58838 | 0.0044 | 975.28247 | 0.0046 | 962.78735 | 0.00459 | 920.59454 | 0.00442 | 912.34888 | 0.00442 | 924.38458 | 0.00454 | 993.90643 | 0.00517 | 979.84155 | 0.00519 | 974.35858 | 0.00505 | 1018.86377 | 0.00506 | 1014.73572 | 0.00478 | 1007.56592 | 0.00491 | 975.38672 | 0.00489 | 951.76135 | 0.0046 | 944.84894 | 0.00469 | 1087.60071 | 0.00512 | 1076.52087 | 0.00532 | 1100.28198 | 0.00537 | 1123.02051 | 0.00514 | 1110.68335 | 0.00519 | 1107.90015 | 0.00507 | 1061.71655 | 0.00511 | 1045.41809 | 0.00504 | 1057.55664 | 0.00489
1040.14417 | 0.00572 | 1050.50854 | 0.00572 | 1013.55115 | 0.00599 | 1087.17847 | 0.0056 | 1084.72754 | 0.00561 | 1085.63525 | 0.00554 | 1014.50415 | 0.00532 | 1015.58533 | 0.00534 | 1011.11212 | 0.00532 | 975.65735 | 0.00468 | 980.35461 | 0.00445 | 966.92615 | 0.00437 | 976.89026 | 0.0044 | 975.58514 | 0.0046 | 963.07776 | 0.00459 | 920.88971 | 0.00442 | 912.64252 | 0.00442 | 924.69122 | 0.00454 | 994.21466 | 0.00517 | 980.13751 | 0.00519 | 974.64111 | 0.00505 | 1019.1933 | 0.00507 | 1015.05383 | 0.00478 | 1007.90228 | 0.00491 | 975.70276 | 0.00489 | 952.07043 | 0.0046 | 945.17828 | 0.0047 | 1087.8844 | 0.00512 | 1076.84485 | 0.00532 | 1100.63086 | 0.00537 | 1123.38538 | 0.00515 | 1111.04871 | 0.00519 | 1108.24939 | 0.00507 | 1062.0719 | 0.00511 | 1045.75732 | 0.00504 | 1057.93433 | 0.00489
1040.4425 | 0.00572 | 1050.79358 | 0.00573 | 1013.83838 | 0.00599 | 1087.5116 | 0.00561 | 1085.07983 | 0.00562 | 1085.97229 | 0.00554 | 1014.83185 | 0.00532 | 1015.90515 | 0.00534 | 1011.42871 | 0.00533 | 975.93359 | 0.00469 | 980.63757 | 0.00445 | 967.22174 | 0.00437 | 977.21155 | 0.0044 | 975.89484 | 0.0046 | 963.38068 | 0.00459 | 921.18488 | 0.00442 | 912.94232 | 0.00442 | 924.97943 | 0.00454 | 994.4967 | 0.00517 | 980.43292 | 0.00519 | 974.90375 | 0.00506 | 1019.52942 | 0.00507 | 1015.39069 | 0.00478 | 1008.20514 | 0.00491 | 975.98737 | 0.00489 | 952.37286 | 0.0046 | 945.47614 | 0.0047 | 1088.20874 | 0.00513 | 1077.14514 | 0.00533 | 1100.93921 | 0.00537 | 1123.74158 | 0.00515 | 1111.38904 | 0.00519 | 1108.59802 | 0.00507 | 1062.41956 | 0.00511 | 1046.09668 | 0.00504 | 1058.26611 | 0.00489
1040.72058 | 0.00572 | 1051.06897 | 0.00573 | 1014.13538 | 0.006 | 1087.81506 | 0.00561 | 1085.43311 | 0.00562 | 1086.31909 | 0.00554 | 1015.17731 | 0.00532 | 1016.25269 | 0.00534 | 1011.73645 | 0.00533 | 976.25012 | 0.00469 | 980.92706 | 0.00445 | 967.54315 | 0.00438 | 977.50702 | 0.0044 | 976.20453 | 0.0046 | 963.71045 | 0.00459 | 921.48004 | 0.00443 | 913.27374 | 0.00442 | 925.26093 | 0.00454 | 994.77173 | 0.00517 | 980.70264 | 0.00519 | 975.18622 | 0.00506 | 1019.83264 | 0.00507 | 1015.71527 | 0.00478 | 1008.5351 | 0.00492 | 976.3031 | 0.00489 | 952.68146 | 0.0046 | 945.78021 | 0.0047 | 1088.53369 | 0.00513 | 1077.43665 | 0.00533 | 1101.26367 | 0.00537 | 1124.08984 | 0.00515 | 1111.72986 | 0.0052 | 1108.93799 | 0.00508 | 1062.72827 | 0.00511 | 1046.43665 | 0.00504 | 1058.59778 | 0.00489
1040.97925 | 0.00573 | 1051.38281 | 0.00573 | 1014.40247 | 0.006 | 1088.08972 | 0.00561 | 1085.76563 | 0.00562 | 1086.63672 | 0.00554 | 1015.50433 | 0.00533 | 1016.59039 | 0.00534 | 1012.04419 | 0.00533 | 976.55969 | 0.00469 | 981.22986 | 0.00445 | 967.85864 | 0.00438 | 977.8219 | 0.0044 | 976.51428 | 0.0046 | 964.01392 | 0.00459 | 921.79364 | 0.00443 | 913.57959 | 0.00443 | 925.56183 | 0.00454 | 995.06714 | 0.00517 | 980.97174 | 0.00519 | 975.47577 | 0.00506 | 1020.12231 | 0.00507 | 1016.03278 | 0.00478 | 1008.8913 | 0.00492 | 976.62531 | 0.00489 | 952.98431 | 0.0046 | 946.07178 | 0.0047 | 1088.8335 | 0.00513 | 1077.74475 | 0.00533 | 1101.58057 | 0.00537 | 1124.44617 | 0.00516 | 1112.10327 | 0.0052 | 1109.31104 | 0.00508 | 1063.05249 | 0.00511 | 1046.78357 | 0.00504 | 1058.9447 | 0.00489
1041.27759 | 0.00574 | 1051.70715 | 0.00573 | 1014.67999 | 0.006 | 1088.45166 | 0.00561 | 1086.12842 | 0.00562 | 1086.95349 | 0.00554 | 1015.83124 | 0.00533 | 1016.92896 | 0.00534 | 1012.35193 | 0.00533 | 976.8692 | 0.00469 | 981.52576 | 0.00445 | 968.1601 | 0.00438 | 978.13031 | 0.0044 | 976.84399 | 0.0046 | 964.30383 | 0.0046 | 922.10773 | 0.00443 | 913.87323 | 0.00443 | 925.86841 | 0.00454 | 995.34912 | 0.00517 | 981.25427 | 0.0052 | 975.77118 | 0.00506 | 1020.45789 | 0.00507 | 1016.35022 | 0.00479 | 1009.22717 | 0.00492 | 976.94153 | 0.0049 | 953.29291 | 0.00461 | 946.40125 | 0.0047 | 1089.14185 | 0.00513 | 1078.08533 | 0.00533 | 1101.89697 | 0.00537 | 1124.80298 | 0.00516 | 1112.45215 | 0.0052 | 1109.65161 | 0.00508 | 1063.39209 | 0.00511 | 1047.1228 | 0.00504 | 1059.28467 | 0.0049
1041.56628 | 0.00574 | 1051.99231 | 0.00573 | 1014.96649 | 0.006 | 1088.82397 | 0.00562 | 1086.48083 | 0.00562 | 1087.30029 | 0.00555 | 1016.16785 | 0.00533 | 1017.25769 | 0.00534 | 1012.70483 | 0.00533 | 977.17188 | 0.00469 | 981.82227 | 0.00446 | 968.44232 | 0.00438 | 978.44513 | 0.0044 | 977.15369 | 0.00461 | 964.62024 | 0.0046 | 922.39069 | 0.00443 | 914.17963 | 0.00443 | 926.16888 | 0.00454 | 995.63116 | 0.00518 | 981.51746 | 0.0052 | 976.04071 | 0.00507 | 1020.78754 | 0.00507 | 1016.66125 | 0.00479 | 1009.54401 | 0.00492 | 977.23853 | 0.0049 | 953.60815 | 0.00461 | 946.6991 | 0.0047 | 1089.44226 | 0.00513 | 1078.40942 | 0.00534 | 1102.20532 | 0.00537 | 1125.16711 | 0.00516 | 1112.80908 | 0.0052 | 1109.99219 | 0.00508 | 1063.724 | 0.00512 | 1047.43933 | 0.00505 | 1059.63147 | 0.0049
1041.86462 | 0.00573 | 1052.2572 | 0.00574 | 1015.23431 | 0.00601 | 1089.16663 | 0.00562 | 1086.80444 | 0.00562 | 1087.65759 | 0.00555 | 1016.47699 | 0.00533 | 1017.59619 | 0.00535 | 1013.03101 | 0.00533 | 977.46851 | 0.00469 | 982.15094 | 0.00446 | 968.73102 | 0.00438 | 978.76001 | 0.00441 | 977.44342 | 0.00461 | 964.90369 | 0.0046 | 922.67908 | 0.00443 | 914.4917 | 0.00443 | 926.4632 | 0.00455 | 995.89331 | 0.00518 | 981.8064 | 0.0052 | 976.33612 | 0.00507 | 1021.10364 | 0.00507 | 1016.98578 | 0.00479 | 1009.87341 | 0.00493 | 977.54169 | 0.0049 | 953.90436 | 0.00461 | 947.01599 | 0.0047 | 1089.7666 | 0.00514 | 1078.73413 | 0.00534 | 1102.52966 | 0.00537 | 1125.51538 | 0.00516 | 1113.14978 | 0.0052 | 1110.35669 | 0.00508 | 1064.0636 | 0.00512 | 1047.77869 | 0.00505 | 1059.98657 | 0.0049
1042.16321 | 0.00574 | 1052.55188 | 0.00574 | 1015.54102 | 0.00601 | 1089.48047 | 0.00562 | 1087.12805 | 0.00562 | 1088.0238 | 0.00555 | 1016.80396 | 0.00534 | 1017.92499 | 0.00535 | 1013.33881 | 0.00534 | 977.75806 | 0.00469 | 982.47375 | 0.00446 | 969.04004 | 0.00438 | 979.06189 | 0.00441 | 977.75311 | 0.00461 | 965.20715 | 0.0046 | 922.98035 | 0.00443 | 914.8042 | 0.00443 | 926.75751 | 0.00455 | 996.17535 | 0.00518 | 982.0954 | 0.0052 | 976.62561 | 0.00507 | 1021.43317 | 0.00507 | 1017.29681 | 0.00479 | 1010.20966 | 0.00493 | 977.85114 | 0.0049 | 954.20056 | 0.00461 | 947.33258 | 0.0047 | 1090.08289 | 0.00514 | 1079.03369 | 0.00534 | 1102.84607 | 0.00538 | 1125.88025 | 0.00516 | 1113.51526 | 0.0052 | 1110.71326 | 0.00508 | 1064.38794 | 0.00512 | 1048.11047 | 0.00505 | 1060.35669 | 0.0049
1042.44128 | 0.00574 | 1052.86572 | 0.00574 | 1015.81775 | 0.00601 | 1089.8136 | 0.00562 | 1087.45166 | 0.00562 | 1088.39087 | 0.00556 | 1017.14056 | 0.00534 | 1018.21796 | 0.00535 | 1013.6554 | 0.00534 | 978.06763 | 0.00469 | 982.74323 | 0.00446 | 969.34851 | 0.00438 | 979.36389 | 0.00441 | 978.04297 | 0.00461 | 965.54333 | 0.0046 | 923.28833 | 0.00443 | 915.11621 | 0.00443 | 927.05182 | 0.00455 | 996.46423 | 0.00518 | 982.37793 | 0.00521 | 976.90112 | 0.00507 | 1021.76288 | 0.00507 | 1017.62732 | 0.00479 | 1010.51959 | 0.00493 | 978.14813 | 0.0049 | 954.49677 | 0.00461 | 947.61792 | 0.00471 | 1090.40723 | 0.00514 | 1079.33374 | 0.00534 | 1103.14648 | 0.00538 | 1126.21191 | 0.00516 | 1113.87207 | 0.00521 | 1111.07031 | 0.00508 | 1064.72754 | 0.00512 | 1048.44983 | 0.00505 | 1060.70422 | 0.0049
1042.70056 | 0.00574 | 1053.1604 | 0.00574 | 1016.08563 | 0.00601 | 1090.17566 | 0.00562 | 1087.80408 | 0.00563 | 1088.70764 | 0.00556 | 1017.44073 | 0.00534 | 1018.54669 | 0.00536 | 1013.99945 | 0.00534 | 978.39069 | 0.0047 | 983.01331 | 0.00447 | 969.64996 | 0.00438 | 979.646 | 0.00441 | 978.35962 | 0.00461 | 965.85974 | 0.0046 | 923.57739 | 0.00443 | 915.40985 | 0.00443 | 927.35223 | 0.00455 | 996.74622 | 0.00519 | 982.65405 | 0.00521 | 977.19061 | 0.00507 | 1022.07251 | 0.00508 | 1017.97131 | 0.00479 | 1010.85596 | 0.00493 | 978.47675 | 0.0049 | 954.79919 | 0.00461 | 947.91577 | 0.00471 | 1090.70752 | 0.00514 | 1079.6499 | 0.00535 | 1103.46289 | 0.00538 | 1126.56018 | 0.00517 | 1114.21301 | 0.00521 | 1111.39441 | 0.00509 | 1065.0752 | 0.00512 | 1048.78967 | 0.00505 | 1061.05103 | 0.00491
1042.99902 | 0.00574 | 1053.46545 | 0.00575 | 1016.35266 | 0.00601 | 1090.49915 | 0.00562 | 1088.14685 | 0.00563 | 1089.0155 | 0.00556 | 1017.77667 | 0.00534 | 1018.90314 | 0.00536 | 1014.36115 | 0.00534 | 978.68677 | 0.00471 | 983.32916 | 0.00446 | 969.97186 | 0.00438 | 979.94098 | 0.00441 | 978.66931 | 0.00461 | 966.16309 | 0.00461 | 923.87256 | 0.00443 | 915.72241 | 0.00443 | 927.63422 | 0.00455 | 997.04108 | 0.00519 | 982.93005 | 0.00521 | 977.46606 | 0.00507 | 1022.38861 | 0.00508 | 1018.30225 | 0.0048 | 1011.17236 | 0.00493 | 978.80573 | 0.0049 | 955.10779 | 0.00461 | 948.23895 | 0.00471 | 1091.01599 | 0.00514 | 1079.98193 | 0.00535 | 1103.77917 | 0.00539 | 1126.93286 | 0.00517 | 1114.54529 | 0.00521 | 1111.73511 | 0.00509 | 1065.41479 | 0.00512 | 1049.09814 | 0.00505 | 1061.37524 | 0.00491
1043.25757 | 0.00574 | 1053.76013 | 0.00575 | 1016.60999 | 0.00601 | 1090.81213 | 0.00562 | 1088.52905 | 0.00563 | 1089.3623 | 0.00556 | 1018.07684 | 0.00534 | 1019.25958 | 0.00536 | 1014.6778 | 0.00534 | 978.97644 | 0.00471 | 983.65833 | 0.00447 | 970.2804 | 0.00439 | 980.26917 | 0.00442 | 978.97852 | 0.00461 | 966.466 | 0.00461 | 924.16095 | 0.00443 | 916.03491 | 0.00443 | 927.92853 | 0.00455 | 997.33661 | 0.00519 | 983.18634 | 0.00521 | 977.73578 | 0.00507 | 1022.72467 | 0.00508 | 1018.60681 | 0.0048 | 1011.5022 | 0.00493 | 979.11517 | 0.00491 | 955.42926 | 0.00461 | 948.54297 | 0.00471 | 1091.33228 | 0.00515 | 1080.2821 | 0.00535 | 1104.08765 | 0.00539 | 1127.29773 | 0.00517 | 1114.91077 | 0.00521 | 1112.10742 | 0.00509 | 1065.73914 | 0.00513 | 1049.4375 | 0.00506 | 1061.72278 | 0.00491
1043.54541 | 0.00575 | 1054.05481 | 0.00575 | 1016.88757 | 0.00601 | 1091.13562 | 0.00563 | 1088.87183 | 0.00563 | 1089.70911 | 0.00556 | 1018.37708 | 0.00535 | 1019.57941 | 0.00536 | 1014.99438 | 0.00535 | 979.31244 | 0.00471 | 983.96075 | 0.00447 | 970.58887 | 0.00439 | 980.57758 | 0.00442 | 979.29529 | 0.00462 | 966.76294 | 0.00461 | 924.46234 | 0.00444 | 916.32855 | 0.00444 | 928.23511 | 0.00455 | 997.59229 | 0.00519 | 983.46887 | 0.00521 | 978.02466 | 0.00507 | 1023.0473 | 0.00508 | 1018.93085 | 0.0048 | 1011.81866 | 0.00493 | 979.40594 | 0.00491 | 955.73163 | 0.00462 | 948.84698 | 0.00471 | 1091.65723 | 0.00515 | 1080.61475 | 0.00535 | 1104.39587 | 0.00539 | 1127.63745 | 0.00517 | 1115.26746 | 0.00521 | 1112.45654 | 0.00509 | 1066.07104 | 0.00513 | 1049.78491 | 0.00506 | 1062.10059 | 0.00491
1043.86426 | 0.00575 | 1054.34937 | 0.00575 | 1017.17407 | 0.00602 | 1091.48792 | 0.00563 | 1089.22498 | 0.00564 | 1090.06555 | 0.00556 | 1018.71289 | 0.00535 | 1019.90894 | 0.00536 | 1015.29327 | 0.00535 | 979.62842 | 0.00471 | 984.25714 | 0.00447 | 970.89044 | 0.00439 | 980.89246 | 0.00442 | 979.59155 | 0.00462 | 967.07288 | 0.00461 | 924.75128 | 0.00444 | 916.62842 | 0.00444 | 928.52942 | 0.00456 | 997.86792 | 0.0052 | 983.76428 | 0.00522 | 978.30072 | 0.00508 | 1023.37695 | 0.00508 | 1019.24829 | 0.0048 | 1012.14154 | 0.00493 | 979.70923 | 0.00491 | 956.00934 | 0.00462 | 949.164 | 0.00471 | 1091.96484 | 0.00515 | 1080.92285 | 0.00535 | 1104.6958 | 0.00539 | 1127.97778 | 0.00517 | 1115.6084 | 0.00521 | 1112.79663 | 0.00509 | 1066.43396 | 0.00513 | 1050.1167 | 0.00507 | 1062.45557 | 0.00491
1044.1228 | 0.00575 | 1054.67297 | 0.00576 | 1017.4516 | 0.00602 | 1091.83142 | 0.00563 | 1089.55823 | 0.00564 | 1090.42285 | 0.00556 | 1019.04059 | 0.00535 | 1020.2467 | 0.00536 | 1015.62836 | 0.00535 | 979.95142 | 0.00471 | 984.5401 | 0.00447 | 971.18604 | 0.00439 | 981.21423 | 0.00442 | 979.90125 | 0.00462 | 967.36926 | 0.00461 | 925.05927 | 0.00444 | 916.93433 | 0.00444 | 928.82373 | 0.00456 | 998.14288 | 0.0052 | 984.04681 | 0.00522 | 978.56976 | 0.00508 | 1023.70654 | 0.00509 | 1019.57935 | 0.0048 | 1012.4848 | 0.00493 | 980.01862 | 0.00491 | 956.32404 | 0.00462 | 949.48724 | 0.00472 | 1092.27319 | 0.00515 | 1081.23096 | 0.00536 | 1104.99622 | 0.00539 | 1128.33386 | 0.00517 | 1115.96533 | 0.00522 | 1113.13721 | 0.00509 | 1066.76599 | 0.00513 | 1050.44836 | 0.00507 | 1062.79492 | 0.00491
1044.41138 | 0.00576 | 1054.95801 | 0.00576 | 1017.72833 | 0.00602 | 1092.18372 | 0.00564 | 1089.83215 | 0.00564 | 1090.76965 | 0.00557 | 1019.37646 | 0.00535 | 1020.58521 | 0.00537 | 1015.95392 | 0.00535 | 980.25403 | 0.00471 | 984.82947 | 0.00447 | 971.50098 | 0.00439 | 981.50922 | 0.00442 | 980.22443 | 0.00462 | 967.67273 | 0.00462 | 925.34778 | 0.00444 | 917.24072 | 0.00444 | 929.13031 | 0.00456 | 998.42487 | 0.0052 | 984.33569 | 0.00522 | 978.84589 | 0.00508 | 1024.02258 | 0.00509 | 1019.90338 | 0.0048 | 1012.81409 | 0.00493 | 980.32178 | 0.00491 | 956.64551 | 0.00462 | 949.77209 | 0.00472 | 1092.58167 | 0.00516 | 1081.55505 | 0.00536 | 1105.32849 | 0.00539 | 1128.68213 | 0.00518 | 1116.32202 | 0.00522 | 1113.47778 | 0.0051 | 1067.09033 | 0.00513 | 1050.81104 | 0.00507 | 1063.12659 | 0.00491
1044.69922 | 0.00576 | 1055.24292 | 0.00576 | 1018.00586 | 0.00603 | 1092.51685 | 0.00564 | 1090.16541 | 0.00564 | 1091.11646 | 0.00557 | 1019.69452 | 0.00535 | 1020.914 | 0.00537 | 1016.27936 | 0.00535 | 980.52429 | 0.00471 | 985.13879 | 0.00448 | 971.83575 | 0.0044 | 981.79773 | 0.00442 | 980.54712 | 0.00462 | 967.97607 | 0.00462 | 925.6496 | 0.00444 | 917.55273 | 0.00444 | 929.43121 | 0.00456 | 998.71387 | 0.0052 | 984.60541 | 0.00522 | 979.14178 | 0.00508 | 1024.34521 | 0.00509 | 1020.22131 | 0.0048 | 1013.1311 | 0.00494 | 980.64417 | 0.00491 | 956.92932 | 0.00463 | 950.06989 | 0.00472 | 1092.89001 | 0.00516 | 1081.87903 | 0.00536 | 1105.65344 | 0.0054 | 1129.03906 | 0.00517 | 1116.6709 | 0.00522 | 1113.79382 | 0.0051 | 1067.42224 | 0.00514 | 1051.15027 | 0.00507 | 1063.45081 | 0.00492
1044.97815 | 0.00576 | 1055.52808 | 0.00576 | 1018.26324 | 0.00603 | 1092.82996 | 0.00564 | 1090.52832 | 0.00565 | 1091.47375 | 0.00557 | 1020.00366 | 0.00536 | 1021.25244 | 0.00537 | 1016.60559 | 0.00536 | 980.8139 | 0.00471 | 985.44818 | 0.00448 | 972.13788 | 0.0044 | 982.13245 | 0.00442 | 980.84332 | 0.00462 | 968.28595 | 0.00462 | 925.93811 | 0.00444 | 917.85913 | 0.00444 | 929.71893 | 0.00456 | 999.00873 | 0.0052 | 984.88794 | 0.00522 | 979.42426 | 0.00509 | 1024.66138 | 0.00509 | 1020.54535 | 0.0048 | 1013.46039 | 0.00494 | 980.96033 | 0.00491 | 957.25079 | 0.00462 | 950.38684 | 0.00472 | 1093.19836 | 0.00516 | 1082.16272 | 0.00536 | 1105.99365 | 0.0054 | 1129.4032 | 0.00518 | 1117.01965 | 0.00522 | 1114.15039 | 0.0051 | 1067.75415 | 0.00514 | 1051.47449 | 0.00507 | 1063.82861 | 0.00492
1045.25623 | 0.00576 | 1055.82263 | 0.00576 | 1018.52057 | 0.00603 | 1093.17346 | 0.00564 | 1090.88062 | 0.00565 | 1091.81006 | 0.00557 | 1020.33136 | 0.00536 | 1021.57233 | 0.00537 | 1016.94 | 0.00536 | 981.12347 | 0.00471 | 985.74457 | 0.00448 | 972.41302 | 0.0044 | 982.44733 | 0.00443 | 981.14014 | 0.00463 | 968.59583 | 0.00462 | 926.24609 | 0.00445 | 918.14606 | 0.00445 | 930.01324 | 0.00457 | 999.30414 | 0.00521 | 985.1839 | 0.00522 | 979.71967 | 0.00509 | 1024.98462 | 0.00509 | 1020.86932 | 0.00481 | 1013.77686 | 0.00494 | 981.25739 | 0.00492 | 957.55316 | 0.00463 | 950.69714 | 0.00472 | 1093.52258 | 0.00516 | 1082.4873 | 0.00536 | 1106.31006 | 0.0054 | 1129.75146 | 0.00518 | 1117.36865 | 0.00522 | 1114.53137 | 0.0051 | 1068.07043 | 0.00514 | 1051.78296 | 0.00507 | 1064.16028 | 0.00492
1045.55469 | 0.00576 | 1056.11731 | 0.00576 | 1018.81757 | 0.00603 | 1093.52576 | 0.00564 | 1091.22351 | 0.00565 | 1092.15747 | 0.00557 | 1020.68573 | 0.00536 | 1021.89215 | 0.00537 | 1017.26624 | 0.00536 | 981.44647 | 0.00472 | 986.06683 | 0.00448 | 972.70862 | 0.0044 | 982.74921 | 0.00443 | 981.44983 | 0.00463 | 968.89929 | 0.00462 | 926.55359 | 0.00445 | 918.45245 | 0.00445 | 930.30756 | 0.00457 | 999.59265 | 0.00521 | 985.47278 | 0.00522 | 979.97583 | 0.00509 | 1025.31409 | 0.0051 | 1021.17383 | 0.00481 | 1014.10663 | 0.00494 | 981.55438 | 0.00492 | 957.86176 | 0.00463 | 951.0011 | 0.00473 | 1093.82312 | 0.00516 | 1082.80347 | 0.00537 | 1106.61047 | 0.0054 | 1130.10779 | 0.00518 | 1117.71753 | 0.00522 | 1114.88 | 0.00511 | 1068.42566 | 0.00514 | 1052.09949 | 0.00507 | 1064.51526 | 0.00492
1045.86365 | 0.00576 | 1056.40149 | 0.00577 | 1019.09509 | 0.00604 | 1093.84924 | 0.00564 | 1091.56641 | 0.00565 | 1092.48401 | 0.00558 | 1021.02167 | 0.00536 | 1022.23956 | 0.00537 | 1017.58282 | 0.00536 | 981.77551 | 0.00472 | 986.35632 | 0.00448 | 972.99731 | 0.0044 | 983.05121 | 0.00443 | 981.74609 | 0.00463 | 969.20215 | 0.00462 | 926.84875 | 0.00445 | 918.77118 | 0.00445 | 930.60187 | 0.00457 | 999.86121 | 0.00521 | 985.7489 | 0.00522 | 980.26532 | 0.00509 | 1025.61682 | 0.0051 | 1021.50488 | 0.00481 | 1014.43597 | 0.00494 | 981.86371 | 0.00492 | 958.15796 | 0.00463 | 951.27362 | 0.00473 | 1094.14734 | 0.00517 | 1083.10303 | 0.00537 | 1106.91895 | 0.00541 | 1130.4884 | 0.00518 | 1118.06641 | 0.00522 | 1115.22852 | 0.00511 | 1068.76526 | 0.00514 | 1052.45386 | 0.00507 | 1064.85461 | 0.00493
1046.14172 | 0.00577 | 1056.71631 | 0.00577 | 1019.36218 | 0.00604 | 1094.16235 | 0.00564 | 1091.89954 | 0.00565 | 1092.8114 | 0.00558 | 1021.33081 | 0.00536 | 1022.57813 | 0.00538 | 1017.90839 | 0.00536 | 982.05865 | 0.00472 | 986.65271 | 0.00448 | 973.31219 | 0.0044 | 983.3725 | 0.00443 | 982.05579 | 0.00463 | 969.51855 | 0.00462 | 927.13153 | 0.00445 | 919.07709 | 0.00445 | 930.86499 | 0.00457 | 1000.14319 | 0.00521 | 986.02454 | 0.00523 | 980.54144 | 0.00509 | 1025.92651 | 0.0051 | 1021.84241 | 0.00481 | 1014.75934 | 0.00494 | 982.17365 | 0.00492 | 958.46704 | 0.00463 | 951.54657 | 0.00473 | 1094.45569 | 0.00517 | 1083.4032 | 0.00537 | 1107.25183 | 0.00541 | 1130.82874 | 0.00518 | 1118.43176 | 0.00522 | 1115.57703 | 0.00511 | 1069.0896 | 0.00514 | 1052.79382 | 0.00507 | 1065.19458 | 0.00493
1046.3905 | 0.00577 | 1057.02051 | 0.00577 | 1019.64941 | 0.00604 | 1094.49548 | 0.00565 | 1092.24316 | 0.00566 | 1093.1582 | 0.00558 | 1021.66736 | 0.00537 | 1022.89795 | 0.00538 | 1018.24347 | 0.00537 | 982.37463 | 0.00472 | 986.96204 | 0.00448 | 973.62775 | 0.0044 | 983.67438 | 0.00443 | 982.37897 | 0.00463 | 969.82843 | 0.00463 | 927.40765 | 0.00445 | 919.39575 | 0.00445 | 931.17206 | 0.00457 | 1000.42572 | 0.00521 | 986.32684 | 0.00523 | 980.82391 | 0.00509 | 1026.24255 | 0.0051 | 1022.16638 | 0.00481 | 1015.08221 | 0.00495 | 982.48932 | 0.00492 | 958.75659 | 0.00463 | 951.86926 | 0.00473 | 1094.76404 | 0.00517 | 1083.72717 | 0.00537 | 1107.55957 | 0.00541 | 1131.16907 | 0.00519 | 1118.74805 | 0.00523 | 1115.92566 | 0.00511 | 1069.41394 | 0.00515 | 1053.12561 | 0.00508 | 1065.52576 | 0.00493
1046.66943 | 0.00577 | 1057.31519 | 0.00577 | 1019.93591 | 0.00605 | 1094.83813 | 0.00565 | 1092.60522 | 0.00566 | 1093.5155 | 0.00558 | 1022.00397 | 0.00537 | 1023.23645 | 0.00538 | 1018.56897 | 0.00537 | 982.68475 | 0.00472 | 987.25793 | 0.00448 | 973.9292 | 0.0044 | 983.99567 | 0.00443 | 982.68872 | 0.00463 | 970.13177 | 0.00463 | 927.69 | 0.00445 | 919.70166 | 0.00446 | 931.49084 | 0.00458 | 1000.70721 | 0.00521 | 986.60938 | 0.00524 | 981.1322 | 0.0051 | 1026.57214 | 0.0051 | 1022.47083 | 0.00481 | 1015.39215 | 0.00495 | 982.79297 | 0.00493 | 959.05896 | 0.00463 | 952.18005 | 0.00473 | 1095.06384 | 0.00517 | 1084.06787 | 0.00537 | 1107.88464 | 0.00541 | 1131.56567 | 0.00519 | 1119.08105 | 0.00523 | 1116.29077 | 0.00511 | 1069.76111 | 0.00515 | 1053.45728 | 0.00508 | 1065.88831 | 0.00493
1046.9574 | 0.00577 | 1057.59058 | 0.00577 | 1020.18347 | 0.00605 | 1095.15198 | 0.00565 | 1092.92883 | 0.00566 | 1093.86218 | 0.00558 | 1022.31311 | 0.00537 | 1023.53754 | 0.00538 | 1018.91296 | 0.00537 | 982.99432 | 0.00472 | 987.56085 | 0.00449 | 974.23132 | 0.00441 | 984.31055 | 0.00443 | 982.98499 | 0.00463 | 970.42871 | 0.00463 | 927.98511 | 0.00445 | 919.98303 | 0.00446 | 931.79187 | 0.00458 | 1000.99622 | 0.00522 | 986.8855 | 0.00524 | 981.4082 | 0.0051 | 1026.94763 | 0.00511 | 1022.78186 | 0.00481 | 1015.71552 | 0.00495 | 983.09625 | 0.00493 | 959.34906 | 0.00463 | 952.49652 | 0.00473 | 1095.38013 | 0.00517 | 1084.38391 | 0.00537 | 1108.20886 | 0.00541 | 1131.91394 | 0.00519 | 1119.4458 | 0.00523 | 1116.63135 | 0.00511 | 1070.09302 | 0.00515 | 1053.8042 | 0.00508 | 1066.24329 | 0.00493
1047.24597 | 0.00577 | 1057.84583 | 0.00578 | 1020.47076 | 0.00605 | 1095.49475 | 0.00565 | 1093.25244 | 0.00566 | 1094.21875 | 0.00559 | 1022.6579 | 0.00537 | 1023.88507 | 0.00538 | 1019.22955 | 0.00537 | 983.31677 | 0.00472 | 987.87665 | 0.00449 | 974.5462 | 0.00441 | 984.60608 | 0.00443 | 983.26825 | 0.00463 | 970.73163 | 0.00463 | 928.2865 | 0.00445 | 920.27667 | 0.00446 | 932.09229 | 0.00458 | 1001.28455 | 0.00522 | 987.16803 | 0.00524 | 981.68427 | 0.0051 | 1027.26379 | 0.00511 | 1023.11938 | 0.00482 | 1016.05841 | 0.00495 | 983.39331 | 0.00493 | 959.65814 | 0.00464 | 952.81342 | 0.00473 | 1095.72095 | 0.00517 | 1084.66748 | 0.00538 | 1108.51721 | 0.00542 | 1132.25427 | 0.00519 | 1119.81921 | 0.00523 | 1116.96326 | 0.00511 | 1070.43323 | 0.00515 | 1054.12085 | 0.00508 | 1066.59082 | 0.00493
1047.53467 | 0.00578 | 1058.13 | 0.00578 | 1020.72815 | 0.00605 | 1095.84705 | 0.00566 | 1093.55603 | 0.00566 | 1094.57605 | 0.00559 | 1022.99451 | 0.00537 | 1024.2146 | 0.00539 | 1019.55579 | 0.00537 | 983.61993 | 0.00472 | 988.17303 | 0.00449 | 974.8349 | 0.00441 | 984.92084 | 0.00443 | 983.58441 | 0.00463 | 971.03497 | 0.00463 | 928.59448 | 0.00446 | 920.58923 | 0.00446 | 932.37994 | 0.00458 | 1001.56659 | 0.00522 | 987.45703 | 0.00524 | 981.98016 | 0.0051 | 1027.56689 | 0.00511 | 1023.42395 | 0.00482 | 1016.38824 | 0.00495 | 983.7027 | 0.00493 | 959.95435 | 0.00464 | 953.09216 | 0.00473 | 1096.05383 | 0.00518 | 1084.97571 | 0.00538 | 1108.84949 | 0.00542 | 1132.61914 | 0.00519 | 1120.19275 | 0.00523 | 1117.33643 | 0.00512 | 1070.75696 | 0.00515 | 1054.47522 | 0.00508 | 1066.89929 | 0.00493
1047.82324 | 0.00578 | 1058.46399 | 0.00578 | 1020.99518 | 0.00606 | 1096.14099 | 0.00566 | 1093.88928 | 0.00567 | 1094.91223 | 0.00559 | 1023.32153 | 0.00537 | 1024.55237 | 0.00539 | 1019.86359 | 0.00537 | 983.91608 | 0.00473 | 988.48187 | 0.00449 | 975.16968 | 0.00441 | 985.22284 | 0.00443 | 983.90118 | 0.00463 | 971.33844 | 0.00463 | 928.88965 | 0.00446 | 920.914 | 0.00446 | 932.68085 | 0.00458 | 1001.86206 | 0.00522 | 987.72662 | 0.00524 | 982.26917 | 0.00511 | 1027.88318 | 0.00511 | 1023.75439 | 0.00482 | 1016.71112 | 0.00495 | 983.9873 | 0.00493 | 960.26294 | 0.00464 | 953.38995 | 0.00474 | 1096.37024 | 0.00518 | 1085.28381 | 0.00538 | 1109.15002 | 0.00542 | 1132.98328 | 0.00519 | 1120.54944 | 0.00524 | 1117.68494 | 0.00512 | 1071.1123 | 0.00515 | 1054.79944 | 0.00508 | 1067.26184 | 0.00493
1048.10132 | 0.00578 | 1058.7395 | 0.00578 | 1021.26294 | 0.00606 | 1096.46448 | 0.00566 | 1094.23206 | 0.00567 | 1095.22998 | 0.00559 | 1023.6217 | 0.00537 | 1024.86316 | 0.00539 | 1020.18909 | 0.00538 | 984.20563 | 0.00473 | 988.79175 | 0.00449 | 975.49158 | 0.00441 | 985.54413 | 0.00443 | 984.23676 | 0.00463 | 971.62836 | 0.00463 | 929.17859 | 0.00446 | 921.21375 | 0.00446 | 932.98749 | 0.00458 | 1002.18958 | 0.00522 | 988.01569 | 0.00524 | 982.5517 | 0.00511 | 1028.21912 | 0.00512 | 1024.09839 | 0.00482 | 1017.02747 | 0.00496 | 984.30292 | 0.00493 | 960.55914 | 0.00464 | 953.7132 | 0.00474 | 1096.68652 | 0.00518 | 1085.58398 | 0.00538 | 1109.47424 | 0.00542 | 1133.33936 | 0.0052 | 1120.88977 | 0.00524 | 1118.03357 | 0.00512 | 1071.4519 | 0.00516 | 1055.13867 | 0.00509 | 1067.60107 | 0.00493
1048.39001 | 0.00578 | 1059.01404 | 0.00579 | 1021.56964 | 0.00606 | 1096.81677 | 0.00566 | 1094.56519 | 0.00567 | 1095.56689 | 0.0056 | 1023.93079 | 0.00537 | 1025.17407 | 0.00539 | 1020.56042 | 0.00538 | 984.5152 | 0.00473 | 989.09412 | 0.00449 | 975.7674 | 0.00441 | 985.87231 | 0.00444 | 984.53357 | 0.00464 | 971.9054 | 0.00463 | 929.47998 | 0.00446 | 921.48853 | 0.00446 | 933.28174 | 0.00458 | 1002.49139 | 0.00522 | 988.31799 | 0.00525 | 982.83417 | 0.00511 | 1028.53528 | 0.00511 | 1024.4093 | 0.00482 | 1017.3244 | 0.00496 | 984.60669 | 0.00493 | 960.86151 | 0.00464 | 954.05554 | 0.00474 | 1096.995 | 0.00518 | 1085.90002 | 0.00539 | 1109.78271 | 0.00542 | 1133.67188 | 0.0052 | 1121.2146 | 0.00524 | 1118.39014 | 0.00512 | 1071.76868 | 0.00516 | 1055.47046 | 0.00509 | 1067.95618 | 0.00493
1048.67871 | 0.00578 | 1059.29907 | 0.00579 | 1021.84644 | 0.00606 | 1097.13062 | 0.00566 | 1094.92737 | 0.00567 | 1095.92346 | 0.0056 | 1024.26746 | 0.00538 | 1025.51257 | 0.00539 | 1020.88593 | 0.00538 | 984.83185 | 0.00473 | 989.38403 | 0.00449 | 976.06244 | 0.00441 | 986.20703 | 0.00444 | 984.8233 | 0.00464 | 972.22821 | 0.00463 | 929.77509 | 0.00446 | 921.81329 | 0.00447 | 933.58838 | 0.00458 | 1002.7536 | 0.00522 | 988.58069 | 0.00525 | 983.11017 | 0.00511 | 1028.8584 | 0.00512 | 1024.72693 | 0.00482 | 1017.61444 | 0.00496 | 984.92224 | 0.00493 | 961.17682 | 0.00464 | 954.36578 | 0.00474 | 1097.28662 | 0.00518 | 1086.22412 | 0.00539 | 1110.10767 | 0.00542 | 1134.02014 | 0.0052 | 1121.547 | 0.00524 | 1118.75525 | 0.00512 | 1072.0929 | 0.00516 | 1055.81042 | 0.00509 | 1068.31128 | 0.00494
1048.95679 | 0.00579 | 1059.61377 | 0.00579 | 1022.10461 | 0.00606 | 1097.46375 | 0.00567 | 1095.271 | 0.00567 | 1096.2605 | 0.0056 | 1024.62195 | 0.00538 | 1025.86902 | 0.0054 | 1021.21143 | 0.00538 | 985.1543 | 0.00474 | 989.69281 | 0.00449 | 976.37097 | 0.00442 | 986.51538 | 0.00444 | 985.133 | 0.00464 | 972.55798 | 0.00464 | 930.08258 | 0.00447 | 922.11969 | 0.00447 | 933.87659 | 0.00459 | 1003.02917 | 0.00523 | 988.86963 | 0.00525 | 983.38568 | 0.00511 | 1029.17456 | 0.00511 | 1025.04492 | 0.00483 | 1017.91797 | 0.00496 | 985.23834 | 0.00494 | 961.49817 | 0.00465 | 954.63818 | 0.00474 | 1097.62756 | 0.00518 | 1086.54016 | 0.00539 | 1110.42395 | 0.00543 | 1134.38489 | 0.0052 | 1121.89587 | 0.00524 | 1119.10376 | 0.00512 | 1072.41675 | 0.00516 | 1056.1189 | 0.00509 | 1068.68152 | 0.00494
1049.20557 | 0.00579 | 1059.90845 | 0.00579 | 1022.40155 | 0.00606 | 1097.8064 | 0.00567 | 1095.62329 | 0.00567 | 1096.61694 | 0.0056 | 1024.97632 | 0.00538 | 1026.18884 | 0.0054 | 1021.55542 | 0.00538 | 985.44391 | 0.00474 | 990.02216 | 0.0045 | 976.67297 | 0.00442 | 986.82379 | 0.00444 | 985.42334 | 0.00464 | 972.83502 | 0.00464 | 930.38385 | 0.00447 | 922.41956 | 0.00447 | 934.14575 | 0.00459 | 1003.31116 | 0.00523 | 989.16553 | 0.00525 | 983.68164 | 0.00512 | 1029.50415 | 0.00512 | 1025.3689 | 0.00483 | 1018.23431 | 0.00496 | 985.54163 | 0.00494 | 961.77539 | 0.00465 | 954.94897 | 0.00474 | 1097.94385 | 0.00518 | 1086.84839 | 0.00539 | 1110.74036 | 0.00542 | 1134.74121 | 0.0052 | 1122.26917 | 0.00525 | 1119.44373 | 0.00512 | 1072.7644 | 0.00516 | 1056.44299 | 0.0051 | 1069.00562 | 0.00494
1049.49426 | 0.0058 | 1060.19263 | 0.00579 | 1022.69855 | 0.00607 | 1098.13953 | 0.00567 | 1095.91736 | 0.00568 | 1096.93469 | 0.0056 | 1025.3219 | 0.00538 | 1026.49976 | 0.0054 | 1021.85431 | 0.00538 | 985.75348 | 0.00473 | 990.31152 | 0.0045 | 976.96167 | 0.00442 | 987.1322 | 0.00444 | 985.72601 | 0.00464 | 973.11847 | 0.00464 | 930.67291 | 0.00447 | 922.71924 | 0.00447 | 934.45288 | 0.00459 | 1003.5932 | 0.00523 | 989.42822 | 0.00525 | 983.97058 | 0.00512 | 1029.82678 | 0.00512 | 1025.69287 | 0.00483 | 1018.54425 | 0.00497 | 985.84479 | 0.00494 | 962.0777 | 0.00465 | 955.22766 | 0.00474 | 1098.27686 | 0.00519 | 1087.14844 | 0.00539 | 1111.05676 | 0.00543 | 1135.08948 | 0.00521 | 1122.61804 | 0.00525 | 1119.76831 | 0.00512 | 1073.08887 | 0.00517 | 1056.76721 | 0.0051 | 1069.35254 | 0.00494
1049.76257 | 0.0058 | 1060.49768 | 0.0058 | 1022.94531 | 0.00607 | 1098.47266 | 0.00567 | 1096.26978 | 0.00568 | 1097.27161 | 0.00561 | 1025.63098 | 0.00538 | 1026.81946 | 0.0054 | 1022.16205 | 0.00539 | 986.05664 | 0.00474 | 990.61444 | 0.0045 | 977.26367 | 0.00442 | 987.44696 | 0.00445 | 986.05573 | 0.00464 | 973.41492 | 0.00464 | 930.9552 | 0.00447 | 923.03174 | 0.00447 | 934.7533 | 0.00459 | 1003.88855 | 0.00524 | 989.69092 | 0.00525 | 984.25311 | 0.00512 | 1030.13647 | 0.00512 | 1026.01746 | 0.00483 | 1018.85413 | 0.00497 | 986.16101 | 0.00494 | 962.39917 | 0.00465 | 955.51306 | 0.00475 | 1098.57654 | 0.00519 | 1087.45593 | 0.0054 | 1111.38904 | 0.00543 | 1135.44556 | 0.00521 | 1122.97485 | 0.00525 | 1120.12488 | 0.00512 | 1073.42834 | 0.00517 | 1057.12976 | 0.0051 | 1069.69177 | 0.00495
1050.03101 | 0.0058 | 1060.81165 | 0.0058 | 1023.23267 | 0.00607 | 1098.81531 | 0.00567 | 1096.6134 | 0.00568 | 1097.64844 | 0.00561 | 1025.94006 | 0.00539 | 1027.16699 | 0.0054 | 1022.51489 | 0.00539 | 986.37262 | 0.00474 | 990.91083 | 0.0045 | 977.57861 | 0.00442 | 987.75537 | 0.00445 | 986.39825 | 0.00465 | 973.71838 | 0.00465 | 931.25085 | 0.00447 | 923.34387 | 0.00447 | 935.06598 | 0.00459 | 1004.17706 | 0.00524 | 989.97394 | 0.00525 | 984.54199 | 0.00512 | 1030.44617 | 0.00512 | 1026.32202 | 0.00483 | 1019.16406 | 0.00497 | 986.45801 | 0.00494 | 962.70166 | 0.00465 | 955.81708 | 0.00475 | 1098.90161 | 0.00519 | 1087.7561 | 0.0054 | 1111.69739 | 0.00543 | 1135.81836 | 0.00521 | 1123.32373 | 0.00525 | 1120.48145 | 0.00512 | 1073.73694 | 0.00517 | 1057.46155 | 0.0051 | 1070.03174 | 0.00495
1050.33997 | 0.0058 | 1061.08691 | 0.0058 | 1023.49969 | 0.00607 | 1099.13879 | 0.00567 | 1096.97546 | 0.00568 | 1097.98547 | 0.00561 | 1026.28564 | 0.00539 | 1027.49585 | 0.00541 | 1022.85895 | 0.00539 | 986.68219 | 0.00474 | 991.20673 | 0.0045 | 977.88062 | 0.00443 | 988.06378 | 0.00445 | 986.68811 | 0.00465 | 974.01477 | 0.00465 | 931.54602 | 0.00447 | 923.63129 | 0.00448 | 935.36694 | 0.00459 | 1004.45905 | 0.00524 | 990.263 | 0.00525 | 984.81805 | 0.00512 | 1030.78223 | 0.00512 | 1026.64587 | 0.00483 | 1019.48041 | 0.00497 | 986.76117 | 0.00494 | 963.01074 | 0.00465 | 956.13361 | 0.00475 | 1099.24231 | 0.0052 | 1088.0564 | 0.0054 | 1112.02234 | 0.00544 | 1136.17456 | 0.00521 | 1123.68127 | 0.00525 | 1120.85449 | 0.00513 | 1074.0614 | 0.00517 | 1057.79321 | 0.0051 | 1070.38611 | 0.00495
1050.63831 | 0.0058 | 1061.37122 | 0.0058 | 1023.76752 | 0.00608 | 1099.48157 | 0.00567 | 1097.30859 | 0.00569 | 1098.32251 | 0.00561 | 1026.59399 | 0.00539 | 1027.82532 | 0.00541 | 1023.17554 | 0.00539 | 986.98535 | 0.00474 | 991.51605 | 0.0045 | 978.16284 | 0.00443 | 988.39203 | 0.00445 | 986.98486 | 0.00465 | 974.32465 | 0.00465 | 931.85352 | 0.00448 | 923.93115 | 0.00448 | 935.66736 | 0.00459 | 1004.74103 | 0.00524 | 990.55188 | 0.00526 | 985.09418 | 0.00512 | 1031.11816 | 0.00512 | 1026.9834 | 0.00483 | 1019.79034 | 0.00497 | 987.07062 | 0.00494 | 963.31305 | 0.00466 | 956.44434 | 0.00475 | 1099.55872 | 0.0052 | 1088.35583 | 0.0054 | 1112.32227 | 0.00544 | 1136.51489 | 0.00521 | 1124.03003 | 0.00526 | 1121.21106 | 0.00513 | 1074.41663 | 0.00517 | 1058.12512 | 0.0051 | 1070.74121 | 0.00495
1050.90662 | 0.00581 | 1061.69556 | 0.00581 | 1024.03455 | 0.00608 | 1099.82434 | 0.00567 | 1097.66113 | 0.00569 | 1098.66931 | 0.00562 | 1026.93054 | 0.00539 | 1028.13611 | 0.00541 | 1023.50104 | 0.00539 | 987.28143 | 0.00475 | 991.80542 | 0.00451 | 978.45789 | 0.00443 | 988.68701 | 0.00445 | 987.29462 | 0.00465 | 974.62799 | 0.00465 | 932.14246 | 0.00448 | 924.24359 | 0.00448 | 935.96167 | 0.00459 | 1005.00964 | 0.00524 | 990.82153 | 0.00526 | 985.38306 | 0.00512 | 1031.42786 | 0.00513 | 1027.3009 | 0.00483 | 1020.10681 | 0.00497 | 987.38055 | 0.00495 | 963.59027 | 0.00466 | 956.74219 | 0.00475 | 1099.875 | 0.0052 | 1088.66406 | 0.0054 | 1112.62256 | 0.00544 | 1136.86316 | 0.00521 | 1124.40271 | 0.00526 | 1121.56812 | 0.00513 | 1074.74854 | 0.00517 | 1058.46436 | 0.00511 | 1071.08875 | 0.00495
1051.15552 | 0.00581 | 1061.98059 | 0.00581 | 1024.34119 | 0.00608 | 1100.13733 | 0.00567 | 1097.99438 | 0.00569 | 1098.97632 | 0.00562 | 1027.23975 | 0.00539 | 1028.474 | 0.00541 | 1023.82727 | 0.0054 | 987.58447 | 0.00475 | 992.11481 | 0.00451 | 978.7793 | 0.00443 | 988.98895 | 0.00446 | 987.59723 | 0.00465 | 974.96429 | 0.00465 | 932.43762 | 0.00448 | 924.54346 | 0.00448 | 936.24316 | 0.0046 | 1005.32489 | 0.00524 | 991.0708 | 0.00526 | 985.66553 | 0.00512 | 1031.74402 | 0.00513 | 1027.61841 | 0.00483 | 1020.43018 | 0.00497 | 987.70288 | 0.00495 | 963.88025 | 0.00466 | 957.05237 | 0.00475 | 1100.18347 | 0.0052 | 1088.97217 | 0.0054 | 1112.93103 | 0.00545 | 1137.21936 | 0.00522 | 1124.77625 | 0.00526 | 1121.91663 | 0.00513 | 1075.073 | 0.00517 | 1058.80371 | 0.00511 | 1071.42041 | 0.00496
1051.45398 | 0.00581 | 1062.27527 | 0.00581 | 1024.58887 | 0.00609 | 1100.47046 | 0.00568 | 1098.30835 | 0.00569 | 1099.31335 | 0.00562 | 1027.56665 | 0.0054 | 1028.79382 | 0.00541 | 1024.17126 | 0.0054 | 987.90057 | 0.00475 | 992.41772 | 0.00451 | 979.08777 | 0.00443 | 989.31671 | 0.00445 | 987.914 | 0.00466 | 975.27417 | 0.00465 | 932.73895 | 0.00448 | 924.8432 | 0.00448 | 936.55029 | 0.0046 | 1005.61981 | 0.00525 | 991.34039 | 0.00527 | 985.94159 | 0.00513 | 1032.0802 | 0.00513 | 1027.94946 | 0.00484 | 1020.77948 | 0.00497 | 988.01233 | 0.00495 | 964.19507 | 0.00466 | 957.3631 | 0.00475 | 1100.49109 | 0.0052 | 1089.26367 | 0.00541 | 1113.24731 | 0.00545 | 1137.56763 | 0.00522 | 1125.10913 | 0.00526 | 1122.24072 | 0.00514 | 1075.40491 | 0.00518 | 1059.14294 | 0.00511 | 1071.75977 | 0.00496
1051.74182 | 0.00581 | 1062.56995 | 0.00581 | 1024.83643 | 0.00609 | 1100.80347 | 0.00568 | 1098.68079 | 0.00569 | 1099.66992 | 0.00562 | 1027.8855 | 0.0054 | 1029.12329 | 0.00541 | 1024.48792 | 0.0054 | 988.20361 | 0.00475 | 992.72705 | 0.00451 | 979.37701 | 0.00443 | 989.63849 | 0.00446 | 988.21027 | 0.00466 | 975.55121 | 0.00465 | 933.0213 | 0.00448 | 925.14349 | 0.00448 | 936.85077 | 0.0046 | 1005.88892 | 0.00525 | 991.64282 | 0.00527 | 986.22412 | 0.00513 | 1032.39624 | 0.00513 | 1028.2804 | 0.00484 | 1021.12225 | 0.00498 | 988.3031 | 0.00495 | 964.50415 | 0.00466 | 957.68585 | 0.00475 | 1100.83203 | 0.0052 | 1089.57178 | 0.00541 | 1113.53113 | 0.00545 | 1137.88342 | 0.00522 | 1125.45789 | 0.00526 | 1122.61389 | 0.00514 | 1075.74451 | 0.00518 | 1059.47461 | 0.00511 | 1072.08386 | 0.00496
1052.0304 | 0.00581 | 1062.84448 | 0.00581 | 1025.12378 | 0.00609 | 1101.15662 | 0.00569 | 1099.04285 | 0.0057 | 1100.02722 | 0.00562 | 1028.17603 | 0.0054 | 1029.44312 | 0.00542 | 1024.81335 | 0.0054 | 988.49969 | 0.00475 | 993.03638 | 0.00451 | 979.66559 | 0.00443 | 989.95978 | 0.00446 | 988.53986 | 0.00466 | 975.83472 | 0.00465 | 933.31024 | 0.00448 | 925.44324 | 0.00448 | 937.13226 | 0.0046 | 1006.15747 | 0.00525 | 991.93823 | 0.00527 | 986.51306 | 0.00513 | 1032.70593 | 0.00514 | 1028.61792 | 0.00484 | 1021.44513 | 0.00498 | 988.61249 | 0.00495 | 964.8255 | 0.00466 | 958.01581 | 0.00476 | 1101.14832 | 0.00521 | 1089.88794 | 0.00541 | 1113.87207 | 0.00545 | 1138.23169 | 0.00522 | 1125.83923 | 0.00527 | 1122.9624 | 0.00514 | 1076.09229 | 0.00518 | 1059.81458 | 0.00511 | 1072.43835 | 0.00496
1052.30933 | 0.00582 | 1063.11987 | 0.00581 | 1025.44983 | 0.00609 | 1101.50903 | 0.00569 | 1099.36646 | 0.0057 | 1100.38367 | 0.00562 | 1028.53943 | 0.0054 | 1029.77197 | 0.00542 | 1025.13965 | 0.0054 | 988.78302 | 0.00475 | 993.32574 | 0.00451 | 979.96771 | 0.00443 | 990.26172 | 0.00446 | 988.84961 | 0.00466 | 976.16394 | 0.00466 | 933.61157 | 0.00448 | 925.74915 | 0.00448 | 937.43939 | 0.0046 | 1006.43945 | 0.00525 | 992.22778 | 0.00527 | 986.80249 | 0.00513 | 1033.02856 | 0.00514 | 1028.93542 | 0.00484 | 1021.77496 | 0.00498 | 988.92242 | 0.00496 | 965.1217 | 0.00467 | 958.30072 | 0.00476 | 1101.4646 | 0.00521 | 1090.20471 | 0.00541 | 1114.18054 | 0.00545 | 1138.57996 | 0.00522 | 1126.17957 | 0.00527 | 1123.30225 | 0.00514 | 1076.41589 | 0.00518 | 1060.15405 | 0.00511 | 1072.8009 | 0.00496
1052.60767 | 0.00582 | 1063.44421 | 0.00582 | 1025.71777 | 0.0061 | 1101.82288 | 0.00569 | 1099.70923 | 0.0057 | 1100.73047 | 0.00562 | 1028.87598 | 0.00541 | 1030.11035 | 0.00542 | 1025.474 | 0.00541 | 989.09949 | 0.00475 | 993.62866 | 0.00452 | 980.26978 | 0.00443 | 990.56372 | 0.00446 | 989.13287 | 0.00466 | 976.4809 | 0.00466 | 933.92572 | 0.00448 | 926.05554 | 0.00448 | 937.73981 | 0.0046 | 1006.71509 | 0.00526 | 992.5033 | 0.00527 | 987.07806 | 0.00513 | 1033.35168 | 0.00514 | 1029.27295 | 0.00484 | 1022.10486 | 0.00498 | 989.2381 | 0.00496 | 965.41797 | 0.00467 | 958.58606 | 0.00476 | 1101.81348 | 0.00522 | 1090.48035 | 0.00542 | 1114.49683 | 0.00546 | 1138.9447 | 0.00522 | 1126.56091 | 0.00527 | 1123.65088 | 0.00514 | 1076.74805 | 0.00518 | 1060.5166 | 0.00512 | 1073.13269 | 0.00497
1052.8761 | 0.00582 | 1063.73877 | 0.00582 | 1025.9646 | 0.0061 | 1102.13586 | 0.00569 | 1100.052 | 0.0057 | 1101.08777 | 0.00563 | 1029.18506 | 0.00541 | 1030.44885 | 0.00542 | 1025.79065 | 0.00541 | 989.4021 | 0.00475 | 993.95734 | 0.00452 | 980.56488 | 0.00443 | 990.8656 | 0.00447 | 989.43567 | 0.00466 | 976.79077 | 0.00466 | 934.21472 | 0.00448 | 926.34247 | 0.00449 | 938.0531 | 0.0046 | 1007.01685 | 0.00526 | 992.76648 | 0.00527 | 987.34766 | 0.00514 | 1033.67432 | 0.00514 | 1029.60352 | 0.00484 | 1022.4212 | 0.00498 | 989.54803 | 0.00496 | 965.73279 | 0.00467 | 958.88342 | 0.00476 | 1102.12976 | 0.00522 | 1090.77185 | 0.00542 | 1114.82129 | 0.00546 | 1139.30896 | 0.00523 | 1126.9104 | 0.00527 | 1124.01611 | 0.00514 | 1077.05713 | 0.00519 | 1060.89429 | 0.00512 | 1073.46436 | 0.00497
1053.14441 | 0.00582 | 1064.02307 | 0.00582 | 1026.22266 | 0.0061 | 1102.49866 | 0.00569 | 1100.38525 | 0.00571 | 1101.40466 | 0.00563 | 1029.50317 | 0.00541 | 1030.78674 | 0.00542 | 1026.14429 | 0.00541 | 989.69171 | 0.00476 | 994.26031 | 0.00452 | 980.88617 | 0.00444 | 991.18048 | 0.00446 | 989.75885 | 0.00467 | 977.10706 | 0.00466 | 934.48474 | 0.00449 | 926.65509 | 0.00449 | 938.34741 | 0.00461 | 1007.30536 | 0.00526 | 993.06195 | 0.00527 | 987.63666 | 0.00514 | 1033.98389 | 0.00514 | 1029.93445 | 0.00485 | 1022.73767 | 0.00498 | 989.84509 | 0.00496 | 966.04187 | 0.00467 | 959.20032 | 0.00476 | 1102.42224 | 0.00522 | 1091.08801 | 0.00542 | 1115.12952 | 0.00546 | 1139.67383 | 0.00523 | 1127.24268 | 0.00527 | 1124.35657 | 0.00515 | 1077.38904 | 0.00519 | 1061.21851 | 0.00512 | 1073.81946 | 0.00497
1053.43311 | 0.00582 | 1064.31763 | 0.00583 | 1026.49939 | 0.00611 | 1102.84131 | 0.00569 | 1100.72815 | 0.00571 | 1101.70203 | 0.00563 | 1029.82117 | 0.00541 | 1031.12512 | 0.00542 | 1026.47864 | 0.00541 | 989.99487 | 0.00476 | 994.5567 | 0.00452 | 981.18823 | 0.00443 | 991.50177 | 0.00447 | 990.08148 | 0.00467 | 977.39703 | 0.00466 | 934.78601 | 0.00449 | 926.97986 | 0.00449 | 938.62268 | 0.00461 | 1007.58734 | 0.00526 | 993.3772 | 0.00527 | 987.92615 | 0.00514 | 1034.30005 | 0.00514 | 1030.24548 | 0.00485 | 1023.03467 | 0.00498 | 990.17975 | 0.00496 | 966.35657 | 0.00467 | 959.51111 | 0.00477 | 1102.74646 | 0.00522 | 1091.40405 | 0.00542 | 1115.43799 | 0.00546 | 1140.03003 | 0.00523 | 1127.56702 | 0.00527 | 1124.6886 | 0.00515 | 1077.72864 | 0.00519 | 1061.56604 | 0.00512 | 1074.1897 | 0.00497
1053.73145 | 0.00582 | 1064.60266 | 0.00583 | 1026.77698 | 0.00611 | 1103.15442 | 0.0057 | 1101.09094 | 0.00571 | 1102.03906 | 0.00563 | 1030.14893 | 0.00541 | 1031.43604 | 0.00542 | 1026.78638 | 0.00542 | 990.29791 | 0.00476 | 994.85962 | 0.00453 | 981.49036 | 0.00444 | 991.82355 | 0.00447 | 990.3847 | 0.00467 | 977.72681 | 0.00466 | 935.09351 | 0.00449 | 927.2735 | 0.00449 | 938.92932 | 0.00461 | 1007.86932 | 0.00526 | 993.65326 | 0.00527 | 988.20862 | 0.00514 | 1034.64319 | 0.00515 | 1030.57654 | 0.00485 | 1023.35754 | 0.00499 | 990.48962 | 0.00496 | 966.64667 | 0.00467 | 959.80225 | 0.00477 | 1103.07947 | 0.00522 | 1091.72815 | 0.00542 | 1115.73779 | 0.00546 | 1140.37817 | 0.00523 | 1127.9325 | 0.00527 | 1125.04578 | 0.00516 | 1078.06824 | 0.00519 | 1061.88965 | 0.00512 | 1074.51379 | 0.00497
1054.02014 | 0.00583 | 1064.89734 | 0.00583 | 1027.07397 | 0.00611 | 1103.48755 | 0.0057 | 1101.41455 | 0.00571 | 1102.41577 | 0.00563 | 1030.48474 | 0.00541 | 1031.75586 | 0.00543 | 1027.12146 | 0.00542 | 990.59454 | 0.00476 | 995.15552 | 0.00453 | 981.77893 | 0.00444 | 992.11853 | 0.00447 | 990.70093 | 0.00467 | 978.04321 | 0.00466 | 935.38251 | 0.00449 | 927.55487 | 0.00449 | 939.23029 | 0.00461 | 1008.13843 | 0.00526 | 993.90308 | 0.00527 | 988.49115 | 0.00515 | 1034.9458 | 0.00514 | 1030.89404 | 0.00485 | 1023.70673 | 0.00499 | 990.79907 | 0.00496 | 966.94287 | 0.00468 | 960.10626 | 0.00477 | 1103.40369 | 0.00522 | 1092.01233 | 0.00542 | 1116.04614 | 0.00547 | 1140.69397 | 0.00523 | 1128.32166 | 0.00527 | 1125.41821 | 0.00516 | 1078.38501 | 0.00519 | 1062.19861 | 0.00512 | 1074.83789 | 0.00497
1054.25842 | 0.00583 | 1065.19202 | 0.00583 | 1027.31104 | 0.00611 | 1103.84058 | 0.0057 | 1101.72766 | 0.00571 | 1102.72278 | 0.00564 | 1030.80273 | 0.00542 | 1032.08459 | 0.00543 | 1027.4469 | 0.00542 | 990.92358 | 0.00476 | 995.47766 | 0.00453 | 982.08746 | 0.00444 | 992.41406 | 0.00447 | 990.99774 | 0.00467 | 978.35309 | 0.00467 | 935.69 | 0.00449 | 927.86694 | 0.0045 | 939.5307 | 0.00461 | 1008.40063 | 0.00527 | 994.17267 | 0.00528 | 988.77362 | 0.00515 | 1035.25549 | 0.00515 | 1031.21802 | 0.00485 | 1024.03015 | 0.00499 | 991.10852 | 0.00497 | 967.25146 | 0.00468 | 960.42322 | 0.00477 | 1103.7041 | 0.00522 | 1092.31189 | 0.00543 | 1116.34668 | 0.00547 | 1141.06689 | 0.00524 | 1128.6626 | 0.00528 | 1125.7428 | 0.00516 | 1078.72449 | 0.00519 | 1062.5304 | 0.00512 | 1075.16211 | 0.00497
1054.54712 | 0.00583 | 1065.46741 | 0.00583 | 1027.56836 | 0.00611 | 1104.14404 | 0.0057 | 1102.08093 | 0.00571 | 1103.05017 | 0.00564 | 1031.13049 | 0.00542 | 1032.4231 | 0.00543 | 1027.76355 | 0.00542 | 991.23315 | 0.00477 | 995.78058 | 0.00453 | 982.41583 | 0.00444 | 992.7417 | 0.00448 | 991.33331 | 0.00467 | 978.68939 | 0.00467 | 935.97284 | 0.00449 | 928.17944 | 0.0045 | 939.83118 | 0.00461 | 1008.68915 | 0.00527 | 994.43536 | 0.00528 | 989.08881 | 0.00515 | 1035.57166 | 0.00515 | 1031.5354 | 0.00485 | 1024.3595 | 0.00499 | 991.43085 | 0.00497 | 967.56055 | 0.00468 | 960.74023 | 0.00477 | 1104.02039 | 0.00522 | 1092.63599 | 0.00543 | 1116.63831 | 0.00547 | 1141.4397 | 0.00524 | 1129.00354 | 0.00528 | 1126.07483 | 0.00516 | 1079.06409 | 0.0052 | 1062.87732 | 0.00513 | 1075.52478 | 0.00497
1054.80566 | 0.00583 | 1065.77173 | 0.00584 | 1027.86548 | 0.00611 | 1104.45715 | 0.00571 | 1102.44299 | 0.00571 | 1103.38721 | 0.00564 | 1031.4574 | 0.00542 | 1032.7616 | 0.00543 | 1028.08984 | 0.00542 | 991.52979 | 0.00477 | 996.10339 | 0.00453 | 982.73071 | 0.00445 | 993.06354 | 0.00448 | 991.64355 | 0.00467 | 978.97284 | 0.00467 | 936.26801 | 0.0045 | 928.48535 | 0.0045 | 940.11932 | 0.00462 | 1008.9646 | 0.00527 | 994.7179 | 0.00528 | 989.39124 | 0.00515 | 1035.87476 | 0.00515 | 1031.85999 | 0.00486 | 1024.70276 | 0.00499 | 991.72784 | 0.00497 | 967.86902 | 0.00468 | 961.03125 | 0.00477 | 1104.33679 | 0.00523 | 1092.96069 | 0.00543 | 1116.95483 | 0.00547 | 1141.82825 | 0.00524 | 1129.37622 | 0.00528 | 1126.4314 | 0.00516 | 1079.37329 | 0.0052 | 1063.22473 | 0.00513 | 1075.85645 | 0.00497
1055.104 | 0.00584 | 1066.06628 | 0.00584 | 1028.16235 | 0.00611 | 1104.82959 | 0.00571 | 1102.78589 | 0.00572 | 1103.73401 | 0.00564 | 1031.78516 | 0.00542 | 1033.09937 | 0.00543 | 1028.42419 | 0.00542 | 991.81934 | 0.00477 | 996.41913 | 0.00453 | 983.03925 | 0.00445 | 993.38483 | 0.00448 | 991.95972 | 0.00468 | 979.26929 | 0.00467 | 936.5564 | 0.0045 | 928.77295 | 0.0045 | 940.4198 | 0.00462 | 1009.25311 | 0.00527 | 995.0202 | 0.00528 | 989.67371 | 0.00515 | 1036.18445 | 0.00515 | 1032.19751 | 0.00486 | 1025.02563 | 0.00499 | 992.03107 | 0.00497 | 968.18433 | 0.00468 | 961.3291 | 0.00477 | 1104.66895 | 0.00523 | 1093.2688 | 0.00543 | 1117.27979 | 0.00547 | 1142.20105 | 0.00524 | 1129.7417 | 0.00528 | 1126.77197 | 0.00516 | 1079.7052 | 0.0052 | 1063.5874 | 0.00513 | 1076.20337 | 0.00498
1055.41296 | 0.00584 | 1066.36096 | 0.00584 | 1028.43994 | 0.00612 | 1105.18188 | 0.00571 | 1103.11902 | 0.00572 | 1104.08069 | 0.00565 | 1032.10315 | 0.00542 | 1033.43787 | 0.00544 | 1028.75037 | 0.00542 | 992.11548 | 0.00477 | 996.72156 | 0.00453 | 983.32141 | 0.00445 | 993.69318 | 0.00448 | 992.26245 | 0.00468 | 979.59906 | 0.00467 | 936.83923 | 0.0045 | 929.07935 | 0.0045 | 940.72021 | 0.00462 | 1009.54852 | 0.00527 | 995.29584 | 0.00529 | 989.95624 | 0.00516 | 1036.51416 | 0.00515 | 1032.5415 | 0.00486 | 1025.32922 | 0.005 | 992.32806 | 0.00497 | 968.49347 | 0.00468 | 961.65228 | 0.00478 | 1105.01782 | 0.00523 | 1093.5603 | 0.00543 | 1117.57959 | 0.00547 | 1142.50818 | 0.00524 | 1130.09058 | 0.00528 | 1127.14502 | 0.00516 | 1080.05994 | 0.0052 | 1063.92664 | 0.00513 | 1076.55847 | 0.00498
1055.71143 | 0.00584 | 1066.646 | 0.00584 | 1028.70691 | 0.00612 | 1105.49573 | 0.00571 | 1103.45227 | 0.00572 | 1104.41785 | 0.00565 | 1032.44873 | 0.00542 | 1033.76672 | 0.00544 | 1029.10339 | 0.00543 | 992.43207 | 0.00477 | 997.05072 | 0.00453 | 983.62354 | 0.00445 | 994.00159 | 0.00448 | 992.55273 | 0.00468 | 979.93536 | 0.00467 | 937.14063 | 0.0045 | 929.37903 | 0.0045 | 941.02069 | 0.00462 | 1009.83051 | 0.00527 | 995.56543 | 0.00529 | 990.2124 | 0.00516 | 1036.84375 | 0.00515 | 1032.87207 | 0.00486 | 1025.66541 | 0.005 | 992.65039 | 0.00497 | 968.7829 | 0.00468 | 961.95642 | 0.00478 | 1105.34277 | 0.00523 | 1093.8844 | 0.00544 | 1117.87207 | 0.00547 | 1142.84058 | 0.00524 | 1130.45532 | 0.00529 | 1127.50159 | 0.00516 | 1080.36914 | 0.00521 | 1064.27356 | 0.00513 | 1076.89771 | 0.00498
1055.97986 | 0.00584 | 1066.93018 | 0.00585 | 1028.96423 | 0.00612 | 1105.83838 | 0.00571 | 1103.78552 | 0.00572 | 1104.75488 | 0.00565 | 1032.77563 | 0.00542 | 1034.07764 | 0.00544 | 1029.41992 | 0.00543 | 992.74164 | 0.00477 | 997.3537 | 0.00453 | 983.91211 | 0.00445 | 994.29657 | 0.00448 | 992.86243 | 0.00468 | 980.25165 | 0.00468 | 937.42957 | 0.0045 | 929.68494 | 0.0045 | 941.315 | 0.00462 | 1010.11249 | 0.00527 | 995.81525 | 0.00529 | 990.50134 | 0.00516 | 1037.16626 | 0.00515 | 1033.18359 | 0.00486 | 1026.00171 | 0.005 | 992.97272 | 0.00497 | 969.09827 | 0.00468 | 962.27338 | 0.00478 | 1105.61011 | 0.00523 | 1094.1925 | 0.00544 | 1118.19629 | 0.00547 | 1143.18091 | 0.00525 | 1130.82874 | 0.00529 | 1127.82556 | 0.00517 | 1080.70874 | 0.00521 | 1064.62109 | 0.00513 | 1077.23706 | 0.00498
1056.2384 | 0.00584 | 1067.23523 | 0.00585 | 1029.24194 | 0.00612 | 1106.15149 | 0.00571 | 1104.13879 | 0.00572 | 1105.08215 | 0.00565 | 1033.10266 | 0.00543 | 1034.37048 | 0.00544 | 1029.75427 | 0.00543 | 993.02478 | 0.00477 | 997.65649 | 0.00454 | 984.22058 | 0.00445 | 994.60498 | 0.00448 | 993.18512 | 0.00468 | 980.54871 | 0.00468 | 937.737 | 0.0045 | 929.99139 | 0.0045 | 941.62823 | 0.00462 | 1010.38806 | 0.00528 | 996.10425 | 0.00529 | 990.7973 | 0.00516 | 1037.46252 | 0.00516 | 1033.50757 | 0.00486 | 1026.33118 | 0.005 | 993.28894 | 0.00497 | 969.40686 | 0.00468 | 962.55872 | 0.00478 | 1105.92639 | 0.00523 | 1094.50073 | 0.00544 | 1118.50476 | 0.00548 | 1143.52917 | 0.00525 | 1131.19421 | 0.00529 | 1128.15833 | 0.00517 | 1081.03296 | 0.00521 | 1064.93774 | 0.00514 | 1077.56873 | 0.00498
1056.51648 | 0.00585 | 1067.50977 | 0.00585 | 1029.49915 | 0.00613 | 1106.47498 | 0.00571 | 1104.46155 | 0.00572 | 1105.41919 | 0.00565 | 1033.40283 | 0.00543 | 1034.7179 | 0.00545 | 1030.06213 | 0.00543 | 993.33386 | 0.00478 | 997.93958 | 0.00454 | 984.52271 | 0.00445 | 994.92676 | 0.00448 | 993.51477 | 0.00468 | 980.83856 | 0.00468 | 938.02606 | 0.00451 | 930.2973 | 0.00451 | 941.92859 | 0.00463 | 1010.69635 | 0.00528 | 996.38025 | 0.00529 | 991.07977 | 0.00516 | 1037.77222 | 0.00516 | 1033.85156 | 0.00487 | 1026.65454 | 0.005 | 993.59827 | 0.00497 | 969.71594 | 0.00469 | 962.85657 | 0.00478 | 1106.25134 | 0.00524 | 1094.83337 | 0.00544 | 1118.80518 | 0.00548 | 1143.89331 | 0.00525 | 1131.55896 | 0.00529 | 1128.49097 | 0.00517 | 1081.34912 | 0.00521 | 1065.28455 | 0.00514 | 1077.88525 | 0.00499
1056.77502 | 0.00585 | 1067.79492 | 0.00585 | 1029.776 | 0.00613 | 1106.80811 | 0.00572 | 1104.78516 | 0.00572 | 1105.73608 | 0.00565 | 1033.703 | 0.00543 | 1035.04675 | 0.00545 | 1030.36096 | 0.00543 | 993.63702 | 0.00478 | 998.26825 | 0.00454 | 984.83069 | 0.00446 | 995.25446 | 0.00448 | 993.83093 | 0.00468 | 981.16138 | 0.00468 | 938.315 | 0.00451 | 930.6037 | 0.00451 | 942.23523 | 0.00463 | 1010.97833 | 0.00528 | 996.64294 | 0.0053 | 991.38165 | 0.00517 | 1038.09534 | 0.00516 | 1034.17554 | 0.00487 | 1026.95105 | 0.005 | 993.9082 | 0.00498 | 970.03064 | 0.00469 | 963.18591 | 0.00478 | 1106.56763 | 0.00524 | 1095.16528 | 0.00544 | 1119.08899 | 0.00548 | 1144.25806 | 0.00525 | 1131.8999 | 0.00529 | 1128.83154 | 0.00517 | 1081.68933 | 0.00521 | 1065.62378 | 0.00514 | 1078.22461 | 0.00499
1057.05396 | 0.00586 | 1068.07996 | 0.00585 | 1030.07288 | 0.00613 | 1107.16125 | 0.00572 | 1105.11829 | 0.00573 | 1106.10303 | 0.00566 | 1034.04858 | 0.00543 | 1035.37549 | 0.00545 | 1030.68713 | 0.00543 | 993.94653 | 0.00478 | 998.57758 | 0.00454 | 985.09998 | 0.00446 | 995.56335 | 0.00448 | 994.13422 | 0.00468 | 981.46484 | 0.00468 | 938.61639 | 0.00451 | 930.90344 | 0.00451 | 942.5423 | 0.00463 | 1011.24695 | 0.00529 | 996.91907 | 0.0053 | 991.68396 | 0.00517 | 1038.41138 | 0.00516 | 1034.49292 | 0.00487 | 1027.29382 | 0.00501 | 994.24292 | 0.00498 | 970.35211 | 0.00469 | 963.49005 | 0.00478 | 1106.89197 | 0.00524 | 1095.45752 | 0.00544 | 1119.38086 | 0.00548 | 1144.61438 | 0.00526 | 1132.23218 | 0.0053 | 1129.19604 | 0.00517 | 1082.02893 | 0.00522 | 1065.97131 | 0.00514 | 1078.57959 | 0.00499
1057.34253 | 0.00586 | 1068.33521 | 0.00586 | 1030.34082 | 0.00613 | 1107.52319 | 0.00572 | 1105.47083 | 0.00573 | 1106.44006 | 0.00566 | 1034.33911 | 0.00543 | 1035.71399 | 0.00545 | 1031.05786 | 0.00544 | 994.23615 | 0.00478 | 998.89331 | 0.00454 | 985.40851 | 0.00446 | 995.86487 | 0.00448 | 994.43689 | 0.00468 | 981.77472 | 0.00468 | 938.9115 | 0.00451 | 931.19653 | 0.00451 | 942.84283 | 0.00463 | 1011.50916 | 0.00529 | 997.19507 | 0.0053 | 991.96643 | 0.00517 | 1038.74109 | 0.00516 | 1034.8241 | 0.00487 | 1027.62366 | 0.00501 | 994.53381 | 0.00498 | 970.66736 | 0.00469 | 963.78784 | 0.00478 | 1107.22485 | 0.00525 | 1095.74109 | 0.00545 | 1119.67334 | 0.00549 | 1144.95471 | 0.00526 | 1132.59753 | 0.0053 | 1129.52795 | 0.00517 | 1082.3761 | 0.00522 | 1066.29553 | 0.00514 | 1078.92651 | 0.00499
1057.62061 | 0.00586 | 1068.62988 | 0.00586 | 1030.61755 | 0.00614 | 1107.85632 | 0.00572 | 1105.8241 | 0.00573 | 1106.79663 | 0.00566 | 1034.66602 | 0.00544 | 1036.05249 | 0.00545 | 1031.39282 | 0.00544 | 994.52637 | 0.00478 | 999.17627 | 0.00454 | 985.72339 | 0.00446 | 996.17322 | 0.00449 | 994.75366 | 0.00469 | 982.08466 | 0.00468 | 939.21899 | 0.00451 | 931.49017 | 0.00451 | 943.13708 | 0.00463 | 1011.77185 | 0.00529 | 997.45776 | 0.0053 | 992.26184 | 0.00517 | 1039.06372 | 0.00516 | 1035.15503 | 0.00487 | 1027.96643 | 0.00501 | 994.84326 | 0.00498 | 970.9574 | 0.00469 | 964.08569 | 0.00478 | 1107.55713 | 0.00525 | 1096.07312 | 0.00545 | 1119.98108 | 0.00549 | 1145.29492 | 0.00526 | 1132.97095 | 0.0053 | 1129.85278 | 0.00517 | 1082.70032 | 0.00522 | 1066.63489 | 0.00515 | 1079.27405 | 0.00499
1057.87927 | 0.00586 | 1068.93408 | 0.00586 | 1030.86511 | 0.00614 | 1108.17981 | 0.00572 | 1106.13721 | 0.00574 | 1107.15308 | 0.00566 | 1035.02051 | 0.00544 | 1036.38135 | 0.00546 | 1031.71838 | 0.00544 | 994.83594 | 0.00478 | 999.47278 | 0.00454 | 986.03833 | 0.00446 | 996.48163 | 0.00449 | 995.06335 | 0.00469 | 982.42084 | 0.00468 | 939.50183 | 0.00451 | 931.78381 | 0.00451 | 943.44373 | 0.00463 | 1012.04736 | 0.00529 | 997.72736 | 0.00531 | 992.54431 | 0.00517 | 1039.35339 | 0.00517 | 1035.49902 | 0.00487 | 1028.30286 | 0.00501 | 995.16559 | 0.00498 | 971.26599 | 0.00469 | 964.39594 | 0.00479 | 1107.88208 | 0.00525 | 1096.36536 | 0.00545 | 1120.31409 | 0.00549 | 1145.63464 | 0.00526 | 1133.34363 | 0.0053 | 1130.18469 | 0.00517 | 1083.03247 | 0.00522 | 1066.98181 | 0.00515 | 1079.60583 | 0.00499
1058.16785 | 0.00586 | 1069.21912 | 0.00586 | 1031.11279 | 0.00614 | 1108.5321 | 0.00572 | 1106.45117 | 0.00574 | 1107.46106 | 0.00567 | 1035.34814 | 0.00544 | 1036.71008 | 0.00546 | 1032.00842 | 0.00544 | 995.13843 | 0.00478 | 999.78857 | 0.00454 | 986.34033 | 0.00446 | 996.80981 | 0.00449 | 995.37952 | 0.00469 | 982.71722 | 0.00468 | 939.797 | 0.00451 | 932.09631 | 0.00452 | 943.73804 | 0.00463 | 1012.33582 | 0.00529 | 997.99005 | 0.00531 | 992.82043 | 0.00517 | 1039.65662 | 0.00517 | 1035.82312 | 0.00488 | 1028.6062 | 0.00501 | 995.48779 | 0.00498 | 971.57458 | 0.0047 | 964.70673 | 0.00479 | 1108.2063 | 0.00525 | 1096.65698 | 0.00545 | 1120.63037 | 0.0055 | 1145.99951 | 0.00526 | 1133.68457 | 0.0053 | 1130.54175 | 0.00517 | 1083.34924 | 0.00522 | 1067.32922 | 0.00515 | 1079.94507 | 0.005
1058.47607 | 0.00586 | 1069.52344 | 0.00586 | 1031.37012 | 0.00615 | 1108.89478 | 0.00573 | 1106.80359 | 0.00574 | 1107.80774 | 0.00567 | 1035.65735 | 0.00544 | 1037.03967 | 0.00546 | 1032.36133 | 0.00544 | 995.448 | 0.00478 | 1000.12427 | 0.00455 | 986.62256 | 0.00447 | 997.13757 | 0.00449 | 995.69568 | 0.00469 | 983.02069 | 0.00469 | 940.09216 | 0.00452 | 932.40222 | 0.00452 | 944.0451 | 0.00463 | 1012.61786 | 0.0053 | 998.24622 | 0.00531 | 993.10291 | 0.00518 | 1040.00562 | 0.00517 | 1036.14111 | 0.00488 | 1028.92273 | 0.00501 | 995.79724 | 0.00499 | 971.89594 | 0.0047 | 965.00452 | 0.00479 | 1108.53931 | 0.00525 | 1096.9895 | 0.00546 | 1120.93079 | 0.00549 | 1146.33984 | 0.00526 | 1134.03345 | 0.00531 | 1130.90625 | 0.00518 | 1083.69629 | 0.00522 | 1067.66846 | 0.00515 | 1080.26929 | 0.005
1058.74524 | 0.00586 | 1069.79797 | 0.00586 | 1031.63708 | 0.00615 | 1109.22791 | 0.00573 | 1107.1665 | 0.00574 | 1108.14478 | 0.00567 | 1035.97534 | 0.00544 | 1037.37744 | 0.00546 | 1032.71411 | 0.00544 | 995.76465 | 0.00478 | 1000.44 | 0.00455 | 986.90485 | 0.00447 | 997.45941 | 0.00449 | 996.01831 | 0.00469 | 983.34351 | 0.00469 | 940.40576 | 0.00452 | 932.69586 | 0.00452 | 944.34552 | 0.00464 | 1012.91974 | 0.0053 | 998.52234 | 0.00531 | 993.38538 | 0.00518 | 1040.32227 | 0.00517 | 1036.45862 | 0.00488 | 1029.22607 | 0.00502 | 996.10052 | 0.00499 | 972.20502 | 0.0047 | 965.30853 | 0.00479 | 1108.85559 | 0.00525 | 1097.28113 | 0.00546 | 1121.23853 | 0.0055 | 1146.66357 | 0.00527 | 1134.39893 | 0.00531 | 1131.27136 | 0.00518 | 1084.02063 | 0.00522 | 1068.00024 | 0.00515 | 1080.61609 | 0.005
1059.03308 | 0.00586 | 1070.09265 | 0.00587 | 1031.92444 | 0.00615 | 1109.55066 | 0.00573 | 1107.50928 | 0.00574 | 1108.50134 | 0.00567 | 1036.29333 | 0.00544 | 1037.72485 | 0.00546 | 1033.01294 | 0.00545 | 996.0542 | 0.00478 | 1000.73639 | 0.00455 | 987.19342 | 0.00447 | 997.76074 | 0.00449 | 996.31506 | 0.00469 | 983.64044 | 0.00469 | 940.70758 | 0.00452 | 933.00232 | 0.00452 | 944.6521 | 0.00464 | 1013.18182 | 0.0053 | 998.81128 | 0.00531 | 993.68134 | 0.00518 | 1040.63843 | 0.00517 | 1036.78906 | 0.00488 | 1029.54895 | 0.00502 | 996.41046 | 0.00499 | 972.51984 | 0.0047 | 965.63171 | 0.00479 | 1109.16394 | 0.00525 | 1097.58936 | 0.00546 | 1121.53894 | 0.0055 | 1147.01978 | 0.00527 | 1134.73914 | 0.00531 | 1131.58752 | 0.00518 | 1084.36768 | 0.00522 | 1068.34778 | 0.00516 | 1080.97937 | 0.005
1059.28186 | 0.00587 | 1070.36804 | 0.00587 | 1032.20117 | 0.00615 | 1109.91333 | 0.00573 | 1107.82251 | 0.00574 | 1108.86829 | 0.00567 | 1036.63 | 0.00545 | 1038.02673 | 0.00546 | 1033.3385 | 0.00545 | 996.36377 | 0.00478 | 1001.03229 | 0.00455 | 987.50195 | 0.00447 | 998.08899 | 0.0045 | 996.63135 | 0.00469 | 983.96973 | 0.00469 | 940.99603 | 0.00452 | 933.30823 | 0.00452 | 944.95923 | 0.00464 | 1013.44403 | 0.0053 | 999.08099 | 0.00531 | 993.9837 | 0.00518 | 1040.94812 | 0.00517 | 1037.12659 | 0.00488 | 1029.88525 | 0.00502 | 996.71991 | 0.00499 | 972.80981 | 0.0047 | 965.94202 | 0.00479 | 1109.48022 | 0.00526 | 1097.89746 | 0.00546 | 1121.86401 | 0.0055 | 1147.36804 | 0.00527 | 1135.10461 | 0.00531 | 1131.94397 | 0.00518 | 1084.68457 | 0.00523 | 1068.68701 | 0.00516 | 1081.31104 | 0.005
1059.55103 | 0.00587 | 1070.66272 | 0.00587 | 1032.44885 | 0.00616 | 1110.22632 | 0.00574 | 1108.11646 | 0.00574 | 1109.17542 | 0.00567 | 1036.95703 | 0.00545 | 1038.34656 | 0.00547 | 1033.67358 | 0.00545 | 996.6535 | 0.00479 | 1001.34167 | 0.00455 | 987.82385 | 0.00447 | 998.39099 | 0.0045 | 996.96094 | 0.0047 | 984.2796 | 0.00469 | 941.30402 | 0.00452 | 933.63354 | 0.00452 | 945.24744 | 0.00464 | 1013.72601 | 0.0053 | 999.36993 | 0.00532 | 994.27271 | 0.00518 | 1041.24438 | 0.00517 | 1037.45752 | 0.00488 | 1030.22168 | 0.00502 | 997.03595 | 0.00499 | 973.14368 | 0.0047 | 966.21442 | 0.0048 | 1109.79651 | 0.00526 | 1098.2135 | 0.00547 | 1122.1637 | 0.00551 | 1147.70837 | 0.00527 | 1135.46936 | 0.00531 | 1132.27673 | 0.00518 | 1085.0166 | 0.00523 | 1069.01123 | 0.00516 | 1081.65039 | 0.005
1059.80884 | 0.00588 | 1070.92761 | 0.00587 | 1032.70605 | 0.00616 | 1110.55945 | 0.00574 | 1108.44971 | 0.00575 | 1109.48242 | 0.00567 | 1037.2749 | 0.00545 | 1038.66638 | 0.00547 | 1033.99915 | 0.00545 | 996.96948 | 0.00479 | 1001.651 | 0.00455 | 988.13885 | 0.00448 | 998.69934 | 0.0045 | 997.2572 | 0.0047 | 984.58307 | 0.00469 | 941.60529 | 0.00452 | 933.90826 | 0.00453 | 945.52893 | 0.00464 | 1014.02789 | 0.00531 | 999.6261 | 0.00532 | 994.54871 | 0.00518 | 1041.56091 | 0.00517 | 1037.79504 | 0.00488 | 1030.55151 | 0.00502 | 997.36444 | 0.00499 | 973.45898 | 0.00471 | 966.51855 | 0.0048 | 1110.11279 | 0.00527 | 1098.50513 | 0.00546 | 1122.47217 | 0.00551 | 1148.05664 | 0.00527 | 1135.81824 | 0.00531 | 1132.63318 | 0.00519 | 1085.34851 | 0.00523 | 1069.3739 | 0.00516 | 1082.00476 | 0.00501
1060.06812 | 0.00588 | 1071.203 | 0.00588 | 1032.9635 | 0.00616 | 1110.89258 | 0.00574 | 1108.77332 | 0.00575 | 1109.82922 | 0.00568 | 1037.60266 | 0.00545 | 1038.99597 | 0.00547 | 1034.29797 | 0.00545 | 997.25916 | 0.00479 | 1001.94751 | 0.00455 | 988.43445 | 0.00448 | 998.99432 | 0.0045 | 997.56689 | 0.0047 | 984.88641 | 0.0047 | 941.88763 | 0.00452 | 934.2019 | 0.00453 | 945.85443 | 0.00464 | 1014.28998 | 0.00531 | 999.90869 | 0.00532 | 994.83118 | 0.00518 | 1041.86365 | 0.00517 | 1038.13904 | 0.00488 | 1030.88733 | 0.00502 | 997.6615 | 0.00499 | 973.75519 | 0.00471 | 966.82928 | 0.0048 | 1110.43713 | 0.00527 | 1098.8053 | 0.00547 | 1122.80505 | 0.00551 | 1148.39697 | 0.00527 | 1136.16699 | 0.00531 | 1132.95728 | 0.00519 | 1085.68799 | 0.00523 | 1069.70569 | 0.00516 | 1082.34473 | 0.00501
1060.37634 | 0.00588 | 1071.49756 | 0.00588 | 1033.21106 | 0.00616 | 1111.26501 | 0.00574 | 1109.10645 | 0.00576 | 1110.19629 | 0.00568 | 1037.9386 | 0.00546 | 1039.33374 | 0.00547 | 1034.62354 | 0.00546 | 997.56873 | 0.00479 | 1002.24341 | 0.00455 | 988.72949 | 0.00448 | 999.30975 | 0.0045 | 997.89661 | 0.0047 | 985.20282 | 0.0047 | 942.20184 | 0.00453 | 934.50781 | 0.00453 | 946.1615 | 0.00465 | 1014.56561 | 0.00532 | 1000.21106 | 0.00532 | 995.13306 | 0.00519 | 1042.18628 | 0.00518 | 1038.43005 | 0.00488 | 1031.1908 | 0.00502 | 997.99005 | 0.005 | 974.05145 | 0.00471 | 967.1524 | 0.0048 | 1110.76208 | 0.00527 | 1099.13721 | 0.00547 | 1123.11279 | 0.00551 | 1148.75317 | 0.00527 | 1136.52454 | 0.00532 | 1133.32239 | 0.00519 | 1086.00488 | 0.00523 | 1070.02917 | 0.00517 | 1082.69165 | 0.00501
1060.67468 | 0.00588 | 1071.78271 | 0.00588 | 1033.47815 | 0.00616 | 1111.59802 | 0.00574 | 1109.4397 | 0.00576 | 1110.53333 | 0.00568 | 1038.25732 | 0.00546 | 1039.6543 | 0.00547 | 1034.97632 | 0.00546 | 997.88519 | 0.0048 | 1002.55914 | 0.00456 | 989.0246 | 0.00448 | 999.62451 | 0.0045 | 998.21924 | 0.0047 | 985.5191 | 0.0047 | 942.49695 | 0.00453 | 934.79535 | 0.00453 | 946.46808 | 0.00465 | 1014.854 | 0.00532 | 1000.47375 | 0.00532 | 995.42902 | 0.00519 | 1042.5094 | 0.00518 | 1038.76111 | 0.00489 | 1031.51416 | 0.00502 | 998.32532 | 0.005 | 974.3728 | 0.00471 | 967.45026 | 0.0048 | 1111.10229 | 0.00527 | 1099.45337 | 0.00547 | 1123.42126 | 0.00551 | 1149.11731 | 0.00528 | 1136.88135 | 0.00532 | 1133.6709 | 0.00519 | 1086.35193 | 0.00523 | 1070.36914 | 0.00517 | 1083.03088 | 0.00501
1060.94312 | 0.00588 | 1072.09656 | 0.00588 | 1033.74597 | 0.00617 | 1111.93115 | 0.00574 | 1109.80176 | 0.00576 | 1110.88977 | 0.00568 | 1038.58423 | 0.00546 | 1039.94653 | 0.00547 | 1035.27527 | 0.00546 | 998.20129 | 0.0048 | 1002.87488 | 0.00456 | 989.31372 | 0.00448 | 999.9259 | 0.00451 | 998.51605 | 0.0047 | 985.82257 | 0.0047 | 942.79822 | 0.00453 | 935.09509 | 0.00453 | 946.75623 | 0.00465 | 1015.14301 | 0.00532 | 1000.74976 | 0.00532 | 995.71149 | 0.00519 | 1042.81262 | 0.00518 | 1039.09216 | 0.00489 | 1031.84985 | 0.00503 | 998.64758 | 0.005 | 974.66284 | 0.00471 | 967.74139 | 0.00481 | 1111.44312 | 0.00527 | 1099.73767 | 0.00547 | 1123.75415 | 0.00551 | 1149.47424 | 0.00528 | 1137.2301 | 0.00532 | 1134.01941 | 0.0052 | 1086.68384 | 0.00524 | 1070.70081 | 0.00517 | 1083.36328 | 0.00502
1061.20166 | 0.00588 | 1072.41052 | 0.00588 | 1034.02271 | 0.00617 | 1112.25464 | 0.00575 | 1110.1062 | 0.00576 | 1111.22693 | 0.00569 | 1038.9209 | 0.00546 | 1040.28491 | 0.00548 | 1035.57336 | 0.00546 | 998.49091 | 0.0048 | 1003.1842 | 0.00456 | 989.6153 | 0.00448 | 1000.24133 | 0.00451 | 998.81873 | 0.00471 | 986.13245 | 0.0047 | 943.11243 | 0.00453 | 935.3949 | 0.00453 | 947.06281 | 0.00465 | 1015.43787 | 0.00532 | 1001.03876 | 0.00532 | 995.98755 | 0.0052 | 1043.10242 | 0.00519 | 1039.42908 | 0.00489 | 1032.17334 | 0.00503 | 998.93793 | 0.005 | 974.97144 | 0.00471 | 968.03296 | 0.00481 | 1111.71899 | 0.00527 | 1100.04578 | 0.00548 | 1124.03796 | 0.00552 | 1149.81445 | 0.00528 | 1137.57104 | 0.00532 | 1134.37598 | 0.0052 | 1087.00061 | 0.00524 | 1071.0553 | 0.00517 | 1083.69507 | 0.00502
1061.49036 | 0.00589 | 1072.69556 | 0.00589 | 1034.29053 | 0.00617 | 1112.62695 | 0.00575 | 1110.42896 | 0.00576 | 1111.52417 | 0.00569 | 1039.27527 | 0.00546 | 1040.60474 | 0.00548 | 1035.91736 | 0.00547 | 998.79407 | 0.0048 | 1003.48071 | 0.00457 | 989.93073 | 0.00448 | 1000.56897 | 0.00451 | 999.13544 | 0.00471 | 986.43579 | 0.00471 | 943.39478 | 0.00453 | 935.7074 | 0.00453 | 947.36328 | 0.00465 | 1015.73975 | 0.00532 | 1001.30841 | 0.00532 | 996.28937 | 0.0052 | 1043.40552 | 0.00518 | 1039.75366 | 0.00489 | 1032.48975 | 0.00503 | 999.26025 | 0.005 | 975.28668 | 0.00472 | 968.33704 | 0.00481 | 1112.01086 | 0.00527 | 1100.36987 | 0.00548 | 1124.35437 | 0.00552 | 1150.16284 | 0.00528 | 1137.91992 | 0.00532 | 1134.71655 | 0.0052 | 1087.30164 | 0.00524 | 1071.41797 | 0.00517 | 1084.0343 | 0.00502
1061.75867 | 0.00589 | 1072.9613 | 0.00589 | 1034.55762 | 0.00617 | 1112.98889 | 0.00575 | 1110.74292 | 0.00576 | 1111.85156 | 0.00569 | 1039.58447 | 0.00547 | 1040.93359 | 0.00548 | 1036.25244 | 0.00547 | 999.09015 | 0.0048 | 1003.77661 | 0.00457 | 990.22577 | 0.00448 | 1000.87097 | 0.00451 | 999.46454 | 0.00471 | 986.73224 | 0.00471 | 943.68994 | 0.00453 | 936.01331 | 0.00453 | 947.67041 | 0.00465 | 1016.0083 | 0.00532 | 1001.5647 | 0.00533 | 996.58527 | 0.0052 | 1043.7218 | 0.00519 | 1040.08459 | 0.00489 | 1032.79968 | 0.00503 | 999.58881 | 0.005 | 975.59528 | 0.00472 | 968.66644 | 0.00481 | 1112.33582 | 0.00527 | 1100.66138 | 0.00548 | 1124.65479 | 0.00552 | 1150.54272 | 0.00528 | 1138.26086 | 0.00532 | 1135.06506 | 0.0052 | 1087.6261 | 0.00524 | 1071.74207 | 0.00517 | 1084.36597 | 0.00502
1062.0376 | 0.00589 | 1073.25586 | 0.00589 | 1034.85461 | 0.00617 | 1113.28271 | 0.00575 | 1111.06653 | 0.00576 | 1112.21863 | 0.00569 | 1039.91138 | 0.00547 | 1041.22656 | 0.00548 | 1036.60535 | 0.00547 | 999.38037 | 0.0048 | 1004.07947 | 0.00457 | 990.52148 | 0.00449 | 1001.19226 | 0.00451 | 999.78772 | 0.00471 | 987.04211 | 0.00471 | 943.98505 | 0.00453 | 936.30695 | 0.00453 | 947.98358 | 0.00465 | 1016.29034 | 0.00532 | 1001.8407 | 0.00533 | 996.86133 | 0.0052 | 1044.04431 | 0.00519 | 1040.42859 | 0.00489 | 1033.12256 | 0.00503 | 999.8858 | 0.00501 | 975.91058 | 0.00472 | 968.99591 | 0.00481 | 1112.66003 | 0.00527 | 1100.96948 | 0.00548 | 1124.95459 | 0.00552 | 1150.89185 | 0.00529 | 1138.60107 | 0.00532 | 1135.42163 | 0.0052 | 1087.97314 | 0.00524 | 1072.08142 | 0.00518 | 1084.72864 | 0.00502
1062.32629 | 0.0059 | 1073.51123 | 0.00589 | 1035.1217 | 0.00618 | 1113.61584 | 0.00576 | 1111.42859 | 0.00576 | 1112.55481 | 0.00569 | 1040.25696 | 0.00547 | 1041.51868 | 0.00548 | 1036.92188 | 0.00547 | 999.68286 | 0.00481 | 1004.39532 | 0.00457 | 990.82294 | 0.00449 | 1001.50122 | 0.00451 | 1000.09741 | 0.00471 | 987.37201 | 0.00471 | 944.31824 | 0.00453 | 936.60059 | 0.00453 | 948.29022 | 0.00466 | 1016.55945 | 0.00533 | 1002.13611 | 0.00533 | 997.15033 | 0.0052 | 1044.34753 | 0.00519 | 1040.74609 | 0.0049 | 1033.44592 | 0.00503 | 1000.1828 | 0.00501 | 976.21918 | 0.00472 | 969.28748 | 0.00481 | 1112.96838 | 0.00528 | 1101.26965 | 0.00548 | 1125.27954 | 0.00552 | 1151.24792 | 0.00529 | 1138.94983 | 0.00532 | 1135.78674 | 0.0052 | 1088.32092 | 0.00525 | 1072.39795 | 0.00518 | 1085.08313 | 0.00502
1062.60437 | 0.0059 | 1073.7561 | 0.0059 | 1035.38867 | 0.00618 | 1113.94897 | 0.00576 | 1111.76184 | 0.00577 | 1112.89185 | 0.0057 | 1040.60254 | 0.00547 | 1041.84741 | 0.00549 | 1037.22974 | 0.00547 | 1000.00592 | 0.00481 | 1004.67828 | 0.00457 | 991.11859 | 0.00449 | 1001.7962 | 0.00451 | 1000.39368 | 0.00472 | 987.68188 | 0.00471 | 944.62573 | 0.00453 | 936.90082 | 0.00454 | 948.57831 | 0.00466 | 1016.8479 | 0.00534 | 1002.43854 | 0.00533 | 997.43921 | 0.0052 | 1044.65723 | 0.00519 | 1041.08362 | 0.0049 | 1033.78223 | 0.00504 | 1000.49902 | 0.00501 | 976.52826 | 0.00472 | 969.61066 | 0.00482 | 1113.30127 | 0.00528 | 1101.56128 | 0.00548 | 1125.56335 | 0.00552 | 1151.58826 | 0.00529 | 1139.28284 | 0.00533 | 1136.12671 | 0.0052 | 1088.63708 | 0.00525 | 1072.72974 | 0.00518 | 1085.39966 | 0.00502
1062.85315 | 0.0059 | 1074.08044 | 0.0059 | 1035.66626 | 0.00618 | 1114.2821 | 0.00576 | 1112.04614 | 0.00577 | 1113.24915 | 0.0057 | 1040.89307 | 0.00547 | 1042.19495 | 0.00549 | 1037.52856 | 0.00547 | 1000.302 | 0.00481 | 1004.98761 | 0.00457 | 991.43353 | 0.00449 | 1002.09808 | 0.00452 | 1000.71686 | 0.00472 | 987.97827 | 0.00471 | 944.90851 | 0.00454 | 937.19397 | 0.00454 | 948.8598 | 0.00466 | 1017.12988 | 0.00534 | 1002.68134 | 0.00533 | 997.72174 | 0.00521 | 1044.96692 | 0.0052 | 1041.40771 | 0.0049 | 1034.11157 | 0.00504 | 1000.81506 | 0.00501 | 976.84302 | 0.00472 | 969.91467 | 0.00482 | 1113.59314 | 0.00528 | 1101.86938 | 0.00549 | 1125.8877 | 0.00553 | 1151.94446 | 0.00529 | 1139.63965 | 0.00533 | 1136.45142 | 0.00521 | 1088.96155 | 0.00525 | 1073.09998 | 0.00518 | 1085.73132 | 0.00502
1063.11169 | 0.0059 | 1074.38464 | 0.0059 | 1035.90417 | 0.00619 | 1114.62476 | 0.00576 | 1112.38904 | 0.00577 | 1113.5863 | 0.0057 | 1041.2207 | 0.00547 | 1042.54236 | 0.00549 | 1037.85413 | 0.00547 | 1000.60516 | 0.00481 | 1005.31677 | 0.00457 | 991.74207 | 0.00449 | 1002.39954 | 0.00452 | 1001.02661 | 0.00472 | 988.30804 | 0.00472 | 945.20978 | 0.00454 | 937.50653 | 0.00454 | 949.1731 | 0.00466 | 1017.41193 | 0.00534 | 1002.95746 | 0.00534 | 998.00421 | 0.00521 | 1045.29651 | 0.0052 | 1041.7251 | 0.0049 | 1034.40857 | 0.00504 | 1001.14355 | 0.00501 | 977.14587 | 0.00473 | 970.21875 | 0.00482 | 1113.88489 | 0.00528 | 1102.17749 | 0.00549 | 1126.21204 | 0.00553 | 1152.29285 | 0.00529 | 1139.98853 | 0.00533 | 1136.80005 | 0.00521 | 1089.32434 | 0.00525 | 1073.45496 | 0.00518 | 1086.07886 | 0.00503
1063.38 | 0.0059 | 1074.6698 | 0.0059 | 1036.19067 | 0.00619 | 1114.95789 | 0.00576 | 1112.71252 | 0.00578 | 1113.90308 | 0.0057 | 1041.54761 | 0.00547 | 1042.85327 | 0.00549 | 1038.20691 | 0.00548 | 1000.92114 | 0.00481 | 1005.63904 | 0.00457 | 992.02423 | 0.00449 | 1002.72137 | 0.00452 | 1001.32922 | 0.00472 | 988.61792 | 0.00472 | 945.52338 | 0.00454 | 937.80017 | 0.00454 | 949.47974 | 0.00466 | 1017.6875 | 0.00534 | 1003.25336 | 0.00534 | 998.30011 | 0.00521 | 1045.6062 | 0.0052 | 1042.06909 | 0.0049 | 1034.71851 | 0.00504 | 1001.453 | 0.00501 | 977.4668 | 0.00473 | 970.52325 | 0.00482 | 1114.20996 | 0.00528 | 1102.47705 | 0.00549 | 1126.51245 | 0.00553 | 1152.64893 | 0.00529 | 1140.32153 | 0.00533 | 1137.17236 | 0.00521 | 1089.64111 | 0.00526 | 1073.74829 | 0.00518 | 1086.43335 | 0.00503
1063.63855 | 0.0059 | 1074.94507 | 0.0059 | 1036.49817 | 0.00619 | 1115.30054 | 0.00576 | 1113.05542 | 0.00578 | 1114.26038 | 0.00571 | 1041.88428 | 0.00547 | 1043.15515 | 0.00549 | 1038.5332 | 0.00548 | 1001.21777 | 0.00481 | 1005.92908 | 0.00458 | 992.30646 | 0.00449 | 1003.03613 | 0.00452 | 1001.65894 | 0.00472 | 988.9079 | 0.00472 | 945.80634 | 0.00454 | 938.09381 | 0.00454 | 949.78009 | 0.00467 | 1017.9566 | 0.00534 | 1003.51593 | 0.00534 | 998.5827 | 0.00521 | 1045.92224 | 0.0052 | 1042.40015 | 0.0049 | 1035.04773 | 0.00504 | 1001.75629 | 0.00502 | 977.7821 | 0.00473 | 970.8335 | 0.00482 | 1114.53406 | 0.00528 | 1102.7937 | 0.00549 | 1126.82092 | 0.00553 | 1152.99719 | 0.0053 | 1140.66235 | 0.00534 | 1137.52954 | 0.00521 | 1089.98828 | 0.00526 | 1074.08765 | 0.00518 | 1086.78833 | 0.00503
1063.94678 | 0.00591 | 1075.21008 | 0.00591 | 1036.7749 | 0.00619 | 1115.64331 | 0.00576 | 1113.40784 | 0.00578 | 1114.5675 | 0.00571 | 1042.22021 | 0.00548 | 1043.46606 | 0.0055 | 1038.84094 | 0.00548 | 1001.52039 | 0.00482 | 1006.23138 | 0.00458 | 992.60846 | 0.00449 | 1003.33813 | 0.00452 | 1001.96216 | 0.00472 | 989.22424 | 0.00472 | 946.1076 | 0.00454 | 938.39972 | 0.00454 | 950.09949 | 0.00467 | 1018.245 | 0.00534 | 1003.78571 | 0.00534 | 998.8587 | 0.00521 | 1046.23193 | 0.0052 | 1042.69812 | 0.0049 | 1035.38416 | 0.00504 | 1002.07239 | 0.00502 | 978.07837 | 0.00473 | 971.14429 | 0.00482 | 1114.88306 | 0.00529 | 1103.08533 | 0.0055 | 1127.11279 | 0.00553 | 1153.34546 | 0.0053 | 1141.0033 | 0.00534 | 1137.86938 | 0.00521 | 1090.30505 | 0.00526 | 1074.41174 | 0.00519 | 1087.151 | 0.00504
1064.19568 | 0.00591 | 1075.50464 | 0.00591 | 1037.02246 | 0.0062 | 1115.99646 | 0.00577 | 1113.77075 | 0.00578 | 1114.92395 | 0.00571 | 1042.57458 | 0.00548 | 1043.80371 | 0.0055 | 1039.15747 | 0.00548 | 1001.82996 | 0.00482 | 1006.5343 | 0.00458 | 992.92981 | 0.0045 | 1003.62665 | 0.00452 | 1002.25201 | 0.00472 | 989.52771 | 0.00472 | 946.43402 | 0.00455 | 938.71844 | 0.00455 | 950.40002 | 0.00467 | 1018.51367 | 0.00534 | 1004.06116 | 0.00534 | 999.14771 | 0.00522 | 1046.54163 | 0.0052 | 1043.02222 | 0.00491 | 1035.69409 | 0.00505 | 1002.38849 | 0.00502 | 978.38684 | 0.00473 | 971.46082 | 0.00483 | 1115.19128 | 0.00529 | 1103.41809 | 0.0055 | 1127.42102 | 0.00554 | 1153.69385 | 0.0053 | 1141.37598 | 0.00534 | 1138.21802 | 0.00522 | 1090.63708 | 0.00526 | 1074.7511 | 0.00519 | 1087.46765 | 0.00504
1064.45422 | 0.00591 | 1075.79932 | 0.00591 | 1037.28955 | 0.0062 | 1116.29993 | 0.00577 | 1114.07422 | 0.00578 | 1115.27075 | 0.00571 | 1042.92017 | 0.00548 | 1044.12427 | 0.0055 | 1039.49194 | 0.00548 | 1002.133 | 0.00482 | 1006.82367 | 0.00458 | 993.21906 | 0.0045 | 1003.92865 | 0.00452 | 1002.5553 | 0.00473 | 989.85101 | 0.00472 | 946.72308 | 0.00455 | 939.01208 | 0.00455 | 950.68201 | 0.00467 | 1018.79565 | 0.00535 | 1004.3244 | 0.00534 | 999.46289 | 0.00522 | 1046.85767 | 0.00521 | 1043.34668 | 0.00491 | 1036.00391 | 0.00505 | 1002.72321 | 0.00502 | 978.68304 | 0.00473 | 971.77777 | 0.00483 | 1115.49109 | 0.00529 | 1103.71753 | 0.0055 | 1127.72949 | 0.00554 | 1154.03406 | 0.0053 | 1141.73279 | 0.00534 | 1138.55078 | 0.00522 | 1090.96143 | 0.00526 | 1075.09863 | 0.00519 | 1087.79114 | 0.00503
1064.7135 | 0.00591 | 1076.08435 | 0.00591 | 1037.55737 | 0.0062 | 1116.6521 | 0.00577 | 1114.37781 | 0.00578 | 1115.59802 | 0.00571 | 1043.24707 | 0.00548 | 1044.44409 | 0.0055 | 1039.79968 | 0.00548 | 1002.43616 | 0.00482 | 1007.133 | 0.00458 | 993.52051 | 0.0045 | 1004.25629 | 0.00452 | 1002.8714 | 0.00473 | 990.16736 | 0.00473 | 947.03052 | 0.00455 | 939.31177 | 0.00455 | 950.98914 | 0.00467 | 1019.07819 | 0.00535 | 1004.60046 | 0.00534 | 999.74536 | 0.00522 | 1047.18689 | 0.00521 | 1043.67712 | 0.00491 | 1036.32739 | 0.00505 | 1003.0202 | 0.00502 | 979.00452 | 0.00473 | 972.08179 | 0.00483 | 1115.79944 | 0.0053 | 1104.02576 | 0.0055 | 1128.03784 | 0.00554 | 1154.39038 | 0.00531 | 1142.08167 | 0.00534 | 1138.87463 | 0.00522 | 1091.27759 | 0.00526 | 1075.44543 | 0.00519 | 1088.11536 | 0.00504
1065.00134 | 0.00591 | 1076.36865 | 0.00591 | 1037.8042 | 0.0062 | 1116.98523 | 0.00577 | 1114.7207 | 0.00578 | 1115.95459 | 0.00571 | 1043.56592 | 0.00549 | 1044.79163 | 0.0055 | 1040.13477 | 0.00548 | 1002.74573 | 0.00482 | 1007.43591 | 0.00458 | 993.82263 | 0.0045 | 1004.55182 | 0.00452 | 1003.18115 | 0.00473 | 990.45734 | 0.00473 | 947.32568 | 0.00455 | 939.59937 | 0.00455 | 951.27673 | 0.00467 | 1019.3468 | 0.00535 | 1004.8894 | 0.00535 | 1000.04077 | 0.00522 | 1047.51001 | 0.00521 | 1044.00806 | 0.00491 | 1036.65027 | 0.00505 | 1003.31726 | 0.00502 | 979.3136 | 0.00473 | 972.40497 | 0.00483 | 1116.12439 | 0.0053 | 1104.33374 | 0.0055 | 1128.32971 | 0.00554 | 1154.74719 | 0.00531 | 1142.43115 | 0.00534 | 1139.22327 | 0.00522 | 1091.62524 | 0.00527 | 1075.76965 | 0.0052 | 1088.44702 | 0.00504
1065.26001 | 0.00591 | 1076.65356 | 0.00591 | 1038.07202 | 0.0062 | 1117.34802 | 0.00578 | 1115.09314 | 0.00579 | 1116.27222 | 0.00571 | 1043.90173 | 0.00549 | 1045.12939 | 0.0055 | 1040.47876 | 0.00549 | 1003.02893 | 0.00482 | 1007.7453 | 0.00458 | 994.11121 | 0.0045 | 1004.86023 | 0.00453 | 1003.49084 | 0.00473 | 990.76721 | 0.00473 | 947.62744 | 0.00455 | 939.89905 | 0.00455 | 951.59003 | 0.00468 | 1019.64868 | 0.00535 | 1005.1521 | 0.00535 | 1000.31049 | 0.00522 | 1047.82605 | 0.00521 | 1044.33215 | 0.00491 | 1036.9801 | 0.00506 | 1003.64587 | 0.00502 | 979.6098 | 0.00474 | 972.72821 | 0.00483 | 1116.43274 | 0.0053 | 1104.63403 | 0.0055 | 1128.64612 | 0.00554 | 1155.09546 | 0.00531 | 1142.77148 | 0.00535 | 1139.5719 | 0.00522 | 1091.98816 | 0.00527 | 1076.07043 | 0.0052 | 1088.81714 | 0.00504
1065.51855 | 0.00591 | 1076.94824 | 0.00592 | 1038.33911 | 0.00621 | 1117.70032 | 0.00578 | 1115.43591 | 0.00579 | 1116.6189 | 0.00572 | 1044.21973 | 0.00549 | 1045.45886 | 0.00551 | 1040.81311 | 0.00549 | 1003.35785 | 0.00483 | 1008.03467 | 0.00458 | 994.38702 | 0.00451 | 1005.16858 | 0.00453 | 1003.80054 | 0.00473 | 991.09003 | 0.00473 | 947.92212 | 0.00455 | 940.20551 | 0.00455 | 951.89648 | 0.00468 | 1019.90436 | 0.00535 | 1005.41479 | 0.00535 | 1000.58643 | 0.00522 | 1048.14233 | 0.00521 | 1044.66321 | 0.00492 | 1037.29004 | 0.00506 | 1003.94287 | 0.00502 | 979.92462 | 0.00474 | 973.03845 | 0.00483 | 1116.75708 | 0.0053 | 1104.94141 | 0.00551 | 1128.96301 | 0.00555 | 1155.43506 | 0.00531 | 1143.14478 | 0.00535 | 1139.92896 | 0.00522 | 1092.32019 | 0.00527 | 1076.40979 | 0.0052 | 1089.14905 | 0.00504
1065.7771 | 0.00591 | 1077.23328 | 0.00592 | 1038.60608 | 0.00621 | 1118.0238 | 0.00578 | 1115.75952 | 0.00579 | 1116.9657 | 0.00572 | 1044.56531 | 0.00549 | 1045.76904 | 0.00551 | 1041.13049 | 0.00549 | 1003.66095 | 0.00483 | 1008.33759 | 0.00458 | 994.70837 | 0.00451 | 1005.45081 | 0.00453 | 1004.12323 | 0.00473 | 991.41339 | 0.00473 | 948.2301 | 0.00455 | 940.51141 | 0.00455 | 952.16583 | 0.00468 | 1020.18634 | 0.00536 | 1005.70422 | 0.00536 | 1000.88184 | 0.00522 | 1048.46545 | 0.00521 | 1044.99414 | 0.00492 | 1037.60645 | 0.00506 | 1004.24603 | 0.00503 | 980.22699 | 0.00474 | 973.36169 | 0.00483 | 1117.05676 | 0.0053 | 1105.22571 | 0.00551 | 1129.27954 | 0.00555 | 1155.78333 | 0.00531 | 1143.52612 | 0.00535 | 1140.27747 | 0.00522 | 1092.65967 | 0.00527 | 1076.75732 | 0.0052 | 1089.49646 | 0.00505
1066.0658 | 0.00592 | 1077.52795 | 0.00592 | 1038.89343 | 0.00621 | 1118.34729 | 0.00578 | 1116.10242 | 0.0058 | 1117.28333 | 0.00572 | 1044.94727 | 0.00549 | 1046.07983 | 0.00551 | 1041.42859 | 0.00549 | 1003.95056 | 0.00483 | 1008.65985 | 0.00459 | 995.01691 | 0.00451 | 1005.75922 | 0.00453 | 1004.42639 | 0.00473 | 991.72327 | 0.00473 | 948.52527 | 0.00456 | 940.82391 | 0.00456 | 952.46014 | 0.00468 | 1020.46838 | 0.00536 | 1005.99963 | 0.00536 | 1001.16431 | 0.00523 | 1048.74866 | 0.00522 | 1045.32471 | 0.00492 | 1037.93567 | 0.00506 | 1004.56836 | 0.00503 | 980.53607 | 0.00474 | 973.66565 | 0.00483 | 1117.35718 | 0.0053 | 1105.4928 | 0.00551 | 1129.57117 | 0.00555 | 1156.12366 | 0.00532 | 1143.87512 | 0.00535 | 1140.61816 | 0.00523 | 1093.00684 | 0.00527 | 1077.10425 | 0.0052 | 1089.81238 | 0.00505
1066.31458 | 0.00592 | 1077.80249 | 0.00592 | 1039.15076 | 0.00621 | 1118.68994 | 0.00578 | 1116.43555 | 0.0058 | 1117.6001 | 0.00572 | 1045.22888 | 0.0055 | 1046.41833 | 0.00551 | 1041.75488 | 0.0055 | 1004.22729 | 0.00483 | 1008.96265 | 0.00459 | 995.32538 | 0.00451 | 1006.09381 | 0.00453 | 1004.7561 | 0.00473 | 992.03314 | 0.00473 | 948.84558 | 0.00456 | 941.12982 | 0.00456 | 952.77332 | 0.00468 | 1020.73053 | 0.00536 | 1006.22961 | 0.00536 | 1001.45386 | 0.00523 | 1049.08472 | 0.00522 | 1045.64221 | 0.00492 | 1038.26563 | 0.00506 | 1004.88446 | 0.00503 | 980.8385 | 0.00474 | 973.97028 | 0.00483 | 1117.67346 | 0.00531 | 1105.78503 | 0.00551 | 1129.87964 | 0.00555 | 1156.48059 | 0.00532 | 1144.21582 | 0.00536 | 1140.96606 | 0.00523 | 1093.32361 | 0.00527 | 1077.45166 | 0.00521 | 1090.14417 | 0.00505
1066.6228 | 0.00593 | 1078.12683 | 0.00593 | 1039.41785 | 0.00621 | 1119.04236 | 0.00579 | 1116.75916 | 0.0058 | 1117.92737 | 0.00573 | 1045.54761 | 0.0055 | 1046.74719 | 0.00551 | 1042.07153 | 0.0055 | 1004.52393 | 0.00483 | 1009.25214 | 0.00459 | 995.6012 | 0.00451 | 1006.40869 | 0.00453 | 1005.07227 | 0.00473 | 992.34302 | 0.00473 | 949.13464 | 0.00456 | 941.41736 | 0.00456 | 953.086 | 0.00468 | 1020.99329 | 0.00536 | 1006.51215 | 0.00536 | 1001.7229 | 0.00523 | 1049.39441 | 0.00522 | 1045.96667 | 0.00492 | 1038.58911 | 0.00506 | 1005.18774 | 0.00503 | 981.16614 | 0.00474 | 974.27429 | 0.00483 | 1118.0144 | 0.00531 | 1106.10107 | 0.00552 | 1130.17957 | 0.00555 | 1156.82886 | 0.00532 | 1144.54028 | 0.00536 | 1141.31458 | 0.00523 | 1093.63977 | 0.00527 | 1077.80676 | 0.00521 | 1090.49158 | 0.00505
1066.94153 | 0.00593 | 1078.42151 | 0.00593 | 1039.69531 | 0.00621 | 1119.36584 | 0.00579 | 1117.11157 | 0.0058 | 1118.24426 | 0.00573 | 1045.91101 | 0.0055 | 1047.05811 | 0.00552 | 1042.39697 | 0.0055 | 1004.8335 | 0.00483 | 1009.56854 | 0.00459 | 995.89679 | 0.00451 | 1006.70367 | 0.00453 | 1005.38196 | 0.00473 | 992.63293 | 0.00473 | 949.42303 | 0.00456 | 941.711 | 0.00456 | 953.39929 | 0.00468 | 1021.26184 | 0.00536 | 1006.78821 | 0.00536 | 1002.0119 | 0.00523 | 1049.72986 | 0.00522 | 1046.28418 | 0.00492 | 1038.89844 | 0.00507 | 1005.49091 | 0.00503 | 981.45612 | 0.00475 | 974.59747 | 0.00484 | 1118.35535 | 0.00531 | 1106.40063 | 0.00552 | 1130.48779 | 0.00555 | 1157.18506 | 0.00532 | 1144.89697 | 0.00536 | 1141.68774 | 0.00523 | 1094.01086 | 0.00527 | 1078.11511 | 0.00521 | 1090.83093 | 0.00505
1067.17981 | 0.00593 | 1078.6864 | 0.00593 | 1039.94299 | 0.00622 | 1119.69897 | 0.00579 | 1117.44482 | 0.0058 | 1118.5813 | 0.00573 | 1046.229 | 0.0055 | 1047.37781 | 0.00552 | 1042.71362 | 0.0055 | 1005.13617 | 0.00483 | 1009.88428 | 0.00459 | 996.21167 | 0.00452 | 1007.00555 | 0.00453 | 1005.67822 | 0.00473 | 992.94281 | 0.00474 | 949.69977 | 0.00457 | 942.01074 | 0.00456 | 953.69971 | 0.00468 | 1021.53101 | 0.00536 | 1007.07715 | 0.00536 | 1002.3078 | 0.00523 | 1050.04004 | 0.00522 | 1046.60168 | 0.00493 | 1039.2218 | 0.00507 | 1005.80084 | 0.00504 | 981.74615 | 0.00475 | 974.90155 | 0.00484 | 1118.65503 | 0.00532 | 1106.70874 | 0.00552 | 1130.81287 | 0.00556 | 1157.52539 | 0.00532 | 1145.23792 | 0.00536 | 1142.02039 | 0.00523 | 1094.36548 | 0.00527 | 1078.43933 | 0.00521 | 1091.14758 | 0.00505
1067.41882 | 0.00593 | 1078.95215 | 0.00594 | 1040.22937 | 0.00622 | 1120.04163 | 0.0058 | 1117.76843 | 0.0058 | 1118.91821 | 0.00573 | 1046.5835 | 0.00551 | 1047.7074 | 0.00552 | 1043.06726 | 0.0055 | 1005.43921 | 0.00484 | 1010.18658 | 0.00459 | 996.52014 | 0.00452 | 1007.30756 | 0.00453 | 1005.97498 | 0.00474 | 993.25922 | 0.00474 | 950.01959 | 0.00457 | 942.31714 | 0.00457 | 954.00073 | 0.00468 | 1021.81299 | 0.00537 | 1007.35327 | 0.00537 | 1002.55054 | 0.00524 | 1050.3363 | 0.00522 | 1046.91919 | 0.00493 | 1039.55811 | 0.00507 | 1006.11652 | 0.00504 | 982.05475 | 0.00475 | 975.22479 | 0.00484 | 1118.97192 | 0.00532 | 1107.00903 | 0.00552 | 1131.11255 | 0.00556 | 1157.86511 | 0.00532 | 1145.58679 | 0.00536 | 1142.37695 | 0.00524 | 1094.69751 | 0.00528 | 1078.78625 | 0.00521 | 1091.50195 | 0.00506
1067.6676 | 0.00593 | 1079.25647 | 0.00594 | 1040.50696 | 0.00622 | 1120.38428 | 0.0058 | 1118.07202 | 0.00581 | 1119.26501 | 0.00573 | 1046.90161 | 0.00551 | 1048.06384 | 0.00552 | 1043.3927 | 0.00551 | 1005.76172 | 0.00484 | 1010.49591 | 0.00459 | 996.82867 | 0.00452 | 1007.60254 | 0.00454 | 1006.27832 | 0.00474 | 993.5755 | 0.00474 | 950.32135 | 0.00457 | 942.62305 | 0.00457 | 954.276 | 0.00468 | 1022.08154 | 0.00537 | 1007.61646 | 0.00537 | 1002.85297 | 0.00524 | 1050.63953 | 0.00522 | 1047.25024 | 0.00493 | 1039.86157 | 0.00507 | 1006.43878 | 0.00504 | 982.37622 | 0.00475 | 975.50964 | 0.00484 | 1119.29626 | 0.00532 | 1107.30847 | 0.00552 | 1131.41309 | 0.00556 | 1158.22192 | 0.00532 | 1145.93555 | 0.00536 | 1142.69299 | 0.00524 | 1095.01428 | 0.00528 | 1079.11792 | 0.00522 | 1091.84937 | 0.00505
1067.93604 | 0.00594 | 1079.55115 | 0.00594 | 1040.77405 | 0.00623 | 1120.71741 | 0.0058 | 1118.40527 | 0.00581 | 1119.58264 | 0.00573 | 1047.2196 | 0.00551 | 1048.40234 | 0.00552 | 1043.71826 | 0.00551 | 1006.03192 | 0.00484 | 1010.79883 | 0.00459 | 997.12372 | 0.00452 | 1007.91736 | 0.00454 | 1006.59442 | 0.00474 | 993.87897 | 0.00474 | 950.61652 | 0.00457 | 942.92279 | 0.00457 | 954.58264 | 0.00469 | 1022.35065 | 0.00537 | 1007.87909 | 0.00537 | 1003.14233 | 0.00524 | 1050.96863 | 0.00522 | 1047.58118 | 0.00493 | 1040.18445 | 0.00507 | 1006.7735 | 0.00504 | 982.69147 | 0.00475 | 975.81366 | 0.00484 | 1119.61255 | 0.00532 | 1107.59277 | 0.00552 | 1131.74536 | 0.00556 | 1158.60254 | 0.00532 | 1146.29248 | 0.00537 | 1143.0415 | 0.00524 | 1095.35376 | 0.00528 | 1079.45715 | 0.00522 | 1092.18872 | 0.00506
1068.20435 | 0.00594 | 1079.8457 | 0.00594 | 1041.03137 | 0.00623 | 1121.06018 | 0.0058 | 1118.75769 | 0.00581 | 1119.89941 | 0.00574 | 1047.54724 | 0.00551 | 1048.74011 | 0.00552 | 1044.07117 | 0.00551 | 1006.32159 | 0.00484 | 1011.12158 | 0.0046 | 997.41937 | 0.00452 | 1008.22571 | 0.00454 | 1006.91064 | 0.00474 | 994.18231 | 0.00474 | 950.91785 | 0.00457 | 943.22919 | 0.00457 | 954.89594 | 0.00469 | 1022.65894 | 0.00537 | 1008.16156 | 0.00537 | 1003.44427 | 0.00525 | 1051.29175 | 0.00523 | 1047.89221 | 0.00493 | 1040.50732 | 0.00507 | 1007.08344 | 0.00504 | 982.9939 | 0.00475 | 976.14307 | 0.00484 | 1119.92102 | 0.00532 | 1107.89233 | 0.00553 | 1132.02979 | 0.00556 | 1158.95886 | 0.00533 | 1146.65002 | 0.00537 | 1143.39001 | 0.00524 | 1095.67822 | 0.00528 | 1079.81238 | 0.00522 | 1092.51294 | 0.00506
1068.49304 | 0.00594 | 1080.14038 | 0.00594 | 1041.2887 | 0.00623 | 1121.41321 | 0.0058 | 1119.0813 | 0.00581 | 1120.23657 | 0.00574 | 1047.87427 | 0.00551 | 1049.0697 | 0.00553 | 1044.37878 | 0.00551 | 1006.61829 | 0.00484 | 1011.42389 | 0.0046 | 997.72144 | 0.00452 | 1008.54114 | 0.00454 | 1007.2204 | 0.00474 | 994.48523 | 0.00474 | 951.21301 | 0.00457 | 943.51624 | 0.00457 | 955.20251 | 0.00469 | 1022.94104 | 0.00537 | 1008.43127 | 0.00537 | 1003.71381 | 0.00525 | 1051.60144 | 0.00523 | 1048.20972 | 0.00493 | 1040.81726 | 0.00507 | 1007.38672 | 0.00504 | 983.30914 | 0.00476 | 976.4538 | 0.00485 | 1120.2373 | 0.00532 | 1108.21704 | 0.00553 | 1132.33752 | 0.00557 | 1159.31494 | 0.00533 | 1147.01477 | 0.00537 | 1143.73865 | 0.00525 | 1096.07202 | 0.00529 | 1080.12891 | 0.00522 | 1092.88306 | 0.00507
1068.79138 | 0.00594 | 1080.40527 | 0.00595 | 1041.55652 | 0.00624 | 1121.77515 | 0.00581 | 1119.41443 | 0.00581 | 1120.59387 | 0.00574 | 1048.20203 | 0.00551 | 1049.37073 | 0.00553 | 1044.68652 | 0.00552 | 1006.9278 | 0.00484 | 1011.72046 | 0.0046 | 998.01654 | 0.00452 | 1008.86243 | 0.00454 | 1007.5365 | 0.00475 | 994.78217 | 0.00474 | 951.50818 | 0.00457 | 943.80988 | 0.00457 | 955.50342 | 0.00469 | 1023.19025 | 0.00537 | 1008.72021 | 0.00537 | 1003.99634 | 0.00525 | 1051.9176 | 0.00523 | 1048.53381 | 0.00493 | 1041.15356 | 0.00507 | 1007.68372 | 0.00505 | 983.63007 | 0.00476 | 976.77032 | 0.00485 | 1120.53711 | 0.00532 | 1108.53308 | 0.00553 | 1132.63013 | 0.00557 | 1159.66321 | 0.00533 | 1147.35559 | 0.00537 | 1144.07922 | 0.00525 | 1096.38062 | 0.00529 | 1080.44482 | 0.00522 | 1093.19958 | 0.00507
1069.04993 | 0.00595 | 1080.69031 | 0.00595 | 1041.81384 | 0.00624 | 1122.08911 | 0.00581 | 1119.75732 | 0.00581 | 1120.91064 | 0.00574 | 1048.57422 | 0.00552 | 1049.69055 | 0.00553 | 1044.99426 | 0.00552 | 1007.24377 | 0.00484 | 1012.00983 | 0.00461 | 998.31158 | 0.00453 | 1009.16431 | 0.00455 | 1007.86621 | 0.00475 | 995.0921 | 0.00475 | 951.80334 | 0.00458 | 944.11011 | 0.00458 | 955.80389 | 0.00469 | 1023.43958 | 0.00537 | 1008.98291 | 0.00537 | 1004.2724 | 0.00525 | 1052.24023 | 0.00523 | 1048.87769 | 0.00493 | 1041.45703 | 0.00507 | 1007.97449 | 0.00505 | 983.91394 | 0.00476 | 977.07483 | 0.00485 | 1120.84534 | 0.00532 | 1108.82471 | 0.00553 | 1132.89795 | 0.00557 | 1160.0116 | 0.00533 | 1147.729 | 0.00537 | 1144.44373 | 0.00525 | 1096.69739 | 0.00529 | 1080.79993 | 0.00522 | 1093.53894 | 0.00507
1069.30859 | 0.00595 | 1080.98499 | 0.00595 | 1042.06152 | 0.00624 | 1122.39258 | 0.00581 | 1120.1001 | 0.00582 | 1121.24768 | 0.00574 | 1048.91968 | 0.00552 | 1050.01111 | 0.00553 | 1045.32056 | 0.00552 | 1007.53351 | 0.00484 | 1012.31915 | 0.00461 | 998.60083 | 0.00453 | 1009.45929 | 0.00455 | 1008.17542 | 0.00475 | 995.38849 | 0.00475 | 952.11694 | 0.00458 | 944.42828 | 0.00458 | 956.09155 | 0.00469 | 1023.72809 | 0.00538 | 1009.2525 | 0.00538 | 1004.55487 | 0.00525 | 1052.54993 | 0.00523 | 1049.20874 | 0.00493 | 1041.79993 | 0.00508 | 1008.28394 | 0.00505 | 984.21625 | 0.00476 | 977.38513 | 0.00485 | 1121.15381 | 0.00533 | 1109.12488 | 0.00553 | 1133.22229 | 0.00557 | 1160.38428 | 0.00534 | 1148.07788 | 0.00537 | 1144.79285 | 0.00525 | 1097.04456 | 0.00529 | 1081.13171 | 0.00522 | 1093.87817 | 0.00507
1069.57764 | 0.00595 | 1081.27966 | 0.00596 | 1042.33826 | 0.00624 | 1122.69604 | 0.00581 | 1120.41406 | 0.00582 | 1121.59448 | 0.00574 | 1049.20129 | 0.00552 | 1050.33105 | 0.00553 | 1045.65491 | 0.00552 | 1007.81024 | 0.00485 | 1012.62848 | 0.0046 | 998.93555 | 0.00453 | 1009.74841 | 0.00455 | 1008.47864 | 0.00475 | 995.70477 | 0.00475 | 952.41821 | 0.00458 | 944.74695 | 0.00458 | 956.40472 | 0.0047 | 1023.99017 | 0.00538 | 1009.52808 | 0.00538 | 1004.84387 | 0.00525 | 1052.85303 | 0.00523 | 1049.53979 | 0.00494 | 1042.13611 | 0.00508 | 1008.61243 | 0.00505 | 984.52539 | 0.00477 | 977.70831 | 0.00485 | 1121.47009 | 0.00533 | 1109.41638 | 0.00554 | 1133.54663 | 0.00557 | 1160.74841 | 0.00534 | 1148.40222 | 0.00537 | 1145.13293 | 0.00525 | 1097.37646 | 0.0053 | 1081.48682 | 0.00522 | 1094.20239 | 0.00507
1069.83618 | 0.00595 | 1081.55505 | 0.00596 | 1042.60522 | 0.00624 | 1123.05872 | 0.00581 | 1120.72729 | 0.00582 | 1121.91199 | 0.00575 | 1049.5105 | 0.00552 | 1050.64185 | 0.00553 | 1045.98999 | 0.00552 | 1008.11981 | 0.00485 | 1012.91797 | 0.00461 | 999.22418 | 0.00453 | 1010.08258 | 0.00455 | 1008.80182 | 0.00475 | 996.00824 | 0.00475 | 952.69489 | 0.00458 | 945.02222 | 0.00458 | 956.7052 | 0.0047 | 1024.27869 | 0.00538 | 1009.7843 | 0.00538 | 1005.12634 | 0.00526 | 1053.17566 | 0.00523 | 1049.85083 | 0.00494 | 1042.45898 | 0.00508 | 1008.94769 | 0.00505 | 984.83392 | 0.00476 | 978.01233 | 0.00486 | 1121.7865 | 0.00533 | 1109.74902 | 0.00554 | 1133.84705 | 0.00557 | 1161.10535 | 0.00534 | 1148.73511 | 0.00537 | 1145.46558 | 0.00525 | 1097.70837 | 0.0053 | 1081.83374 | 0.00523 | 1094.54175 | 0.00507
1070.11438 | 0.00596 | 1081.83923 | 0.00596 | 1042.87317 | 0.00625 | 1123.40137 | 0.00581 | 1121.08057 | 0.00582 | 1122.24829 | 0.00575 | 1049.86499 | 0.00552 | 1050.98926 | 0.00554 | 1046.32446 | 0.00552 | 1008.42285 | 0.00485 | 1013.22729 | 0.00461 | 999.53271 | 0.00453 | 1010.40436 | 0.00455 | 1009.09802 | 0.00475 | 996.31812 | 0.00475 | 952.97723 | 0.00458 | 945.3092 | 0.00458 | 957.00562 | 0.0047 | 1024.54138 | 0.00538 | 1010.05389 | 0.00538 | 1005.39594 | 0.00526 | 1053.50525 | 0.00524 | 1050.15466 | 0.00494 | 1042.76245 | 0.00508 | 1009.25714 | 0.00505 | 985.13641 | 0.00477 | 978.31641 | 0.00486 | 1122.12732 | 0.00533 | 1110.05652 | 0.00554 | 1134.13892 | 0.00558 | 1161.45361 | 0.00534 | 1149.10779 | 0.00537 | 1145.81409 | 0.00526 | 1098.04858 | 0.0053 | 1082.15784 | 0.00523 | 1094.86584 | 0.00507
1070.41284 | 0.00596 | 1082.12427 | 0.00596 | 1043.17017 | 0.00625 | 1123.76416 | 0.00581 | 1121.39368 | 0.00582 | 1122.58533 | 0.00575 | 1050.17407 | 0.00552 | 1051.3092 | 0.00554 | 1046.64185 | 0.00552 | 1008.70605 | 0.00485 | 1013.54303 | 0.00461 | 999.82776 | 0.00453 | 1010.69934 | 0.00455 | 1009.38135 | 0.00476 | 996.62146 | 0.00475 | 953.26007 | 0.00458 | 945.6156 | 0.00458 | 957.29382 | 0.0047 | 1024.79712 | 0.00538 | 1010.31006 | 0.00539 | 1005.66504 | 0.00526 | 1053.81494 | 0.00524 | 1050.48584 | 0.00494 | 1043.07239 | 0.00508 | 1009.54175 | 0.00506 | 985.42023 | 0.00477 | 978.63965 | 0.00486 | 1122.42773 | 0.00533 | 1110.32422 | 0.00554 | 1134.43933 | 0.00558 | 1161.80981 | 0.00534 | 1149.4978 | 0.00538 | 1146.18713 | 0.00526 | 1098.37231 | 0.0053 | 1082.47437 | 0.00523 | 1095.19751 | 0.00507
1070.68115 | 0.00596 | 1082.4093 | 0.00596 | 1043.38782 | 0.00625 | 1124.08691 | 0.00582 | 1121.73657 | 0.00583 | 1122.94275 | 0.00575 | 1050.51062 | 0.00552 | 1051.62903 | 0.00554 | 1046.95837 | 0.00552 | 1009.00867 | 0.00485 | 1013.83307 | 0.00461 | 1000.117 | 0.00453 | 1010.99487 | 0.00455 | 1009.67816 | 0.00476 | 996.92493 | 0.00476 | 953.57367 | 0.00458 | 945.90924 | 0.00458 | 957.59424 | 0.0047 | 1025.07263 | 0.00538 | 1010.57983 | 0.00539 | 1005.9411 | 0.00526 | 1054.11816 | 0.00524 | 1050.78381 | 0.00494 | 1043.40881 | 0.00509 | 1009.85742 | 0.00506 | 985.72882 | 0.00477 | 978.95038 | 0.00486 | 1122.73621 | 0.00533 | 1110.64026 | 0.00555 | 1134.74768 | 0.00558 | 1162.15015 | 0.00534 | 1149.82214 | 0.00538 | 1146.54358 | 0.00526 | 1098.71997 | 0.0053 | 1082.80542 | 0.00523 | 1095.54517 | 0.00507
1070.9104 | 0.00596 | 1082.7135 | 0.00596 | 1043.65479 | 0.00626 | 1124.4104 | 0.00582 | 1122.05054 | 0.00583 | 1123.2594 | 0.00576 | 1050.8562 | 0.00553 | 1051.94873 | 0.00555 | 1047.29285 | 0.00553 | 1009.3053 | 0.00485 | 1014.11603 | 0.00461 | 1000.44476 | 0.00453 | 1011.28345 | 0.00456 | 1009.99438 | 0.00476 | 997.24127 | 0.00476 | 953.86877 | 0.00458 | 946.22791 | 0.00458 | 957.8952 | 0.0047 | 1025.34766 | 0.00539 | 1010.836 | 0.00539 | 1006.22998 | 0.00527 | 1054.41431 | 0.00525 | 1051.1012 | 0.00494 | 1043.71863 | 0.00509 | 1010.16736 | 0.00506 | 986.0564 | 0.00477 | 979.25439 | 0.00486 | 1123.04443 | 0.00534 | 1110.95642 | 0.00555 | 1135.05615 | 0.00558 | 1162.53882 | 0.00535 | 1150.14636 | 0.00538 | 1146.89221 | 0.00526 | 1099.05212 | 0.00531 | 1083.14551 | 0.00523 | 1095.8844 | 0.00507
1071.19824 | 0.00596 | 1083.01782 | 0.00596 | 1043.8927 | 0.00626 | 1124.74353 | 0.00582 | 1122.42297 | 0.00583 | 1123.58679 | 0.00576 | 1051.17432 | 0.00553 | 1052.26855 | 0.00555 | 1047.61902 | 0.00553 | 1009.59491 | 0.00485 | 1014.42535 | 0.00461 | 1000.74036 | 0.00453 | 1011.61169 | 0.00456 | 1010.31702 | 0.00476 | 997.55768 | 0.00476 | 954.17065 | 0.00458 | 946.52777 | 0.00458 | 958.17676 | 0.00471 | 1025.61682 | 0.00539 | 1011.08575 | 0.00539 | 1006.53882 | 0.00527 | 1054.724 | 0.00525 | 1051.43164 | 0.00495 | 1044.04211 | 0.00509 | 1010.48907 | 0.00506 | 986.37787 | 0.00478 | 979.57141 | 0.00486 | 1123.36084 | 0.00534 | 1111.27246 | 0.00555 | 1135.35583 | 0.00559 | 1162.89502 | 0.00535 | 1150.4873 | 0.00538 | 1147.24072 | 0.00526 | 1099.3916 | 0.00531 | 1083.48486 | 0.00523 | 1096.20862 | 0.00508
1071.45764 | 0.00596 | 1083.34216 | 0.00596 | 1044.1897 | 0.00626 | 1125.07654 | 0.00582 | 1122.75623 | 0.00583 | 1123.90356 | 0.00576 | 1051.4834 | 0.00553 | 1052.59814 | 0.00555 | 1047.9082 | 0.00553 | 1009.88458 | 0.00486 | 1014.74109 | 0.00462 | 1001.03546 | 0.00453 | 1011.94635 | 0.00456 | 1010.61383 | 0.00476 | 997.85461 | 0.00476 | 954.47192 | 0.00459 | 946.82141 | 0.00459 | 958.48334 | 0.00471 | 1025.8855 | 0.00539 | 1011.40753 | 0.00539 | 1006.82129 | 0.00527 | 1055.03369 | 0.00525 | 1051.76282 | 0.00495 | 1044.36499 | 0.00509 | 1010.79901 | 0.00506 | 986.68024 | 0.00477 | 979.88171 | 0.00486 | 1123.66052 | 0.00535 | 1111.58923 | 0.00555 | 1135.63965 | 0.00559 | 1163.25195 | 0.00535 | 1150.85278 | 0.00539 | 1147.5813 | 0.00527 | 1099.73108 | 0.00531 | 1083.83984 | 0.00523 | 1096.54785 | 0.00508
1071.74548 | 0.00597 | 1083.60706 | 0.00597 | 1044.43726 | 0.00626 | 1125.41931 | 0.00582 | 1123.08948 | 0.00584 | 1124.23096 | 0.00576 | 1051.81921 | 0.00553 | 1052.90833 | 0.00555 | 1048.26111 | 0.00553 | 1010.20117 | 0.00486 | 1015.05042 | 0.00462 | 1001.34393 | 0.00454 | 1012.25476 | 0.00456 | 1010.92352 | 0.00476 | 998.13806 | 0.00476 | 954.76709 | 0.00459 | 947.12109 | 0.00459 | 958.80273 | 0.00471 | 1026.15454 | 0.00539 | 1011.69641 | 0.0054 | 1007.10376 | 0.00527 | 1055.34338 | 0.00525 | 1052.07373 | 0.00495 | 1044.68774 | 0.00509 | 1011.09601 | 0.00506 | 987.01459 | 0.00478 | 980.19867 | 0.00487 | 1123.97681 | 0.00535 | 1111.90527 | 0.00556 | 1135.95679 | 0.00559 | 1163.59949 | 0.00535 | 1151.20959 | 0.00539 | 1147.95374 | 0.00527 | 1100.07886 | 0.00531 | 1084.16406 | 0.00524 | 1096.89465 | 0.00508
1072.01465 | 0.00597 | 1083.87292 | 0.00597 | 1044.72375 | 0.00626 | 1125.76196 | 0.00583 | 1123.42188 | 0.00584 | 1124.57776 | 0.00576 | 1052.16479 | 0.00554 | 1053.21021 | 0.00555 | 1048.56006 | 0.00553 | 1010.49731 | 0.00486 | 1015.34631 | 0.00462 | 1001.65894 | 0.00454 | 1012.56262 | 0.00456 | 1011.24615 | 0.00477 | 998.46088 | 0.00476 | 955.04327 | 0.00459 | 947.43311 | 0.00459 | 959.09705 | 0.00471 | 1026.43018 | 0.00539 | 1011.95966 | 0.0054 | 1007.39276 | 0.00527 | 1055.65308 | 0.00525 | 1052.39124 | 0.00495 | 1045.00476 | 0.00509 | 1011.39929 | 0.00507 | 987.31702 | 0.00478 | 980.52802 | 0.00487 | 1124.31775 | 0.00535 | 1112.18896 | 0.00556 | 1136.25659 | 0.0056 | 1163.93982 | 0.00536 | 1151.57446 | 0.00539 | 1148.29431 | 0.00527 | 1100.4259 | 0.00531 | 1084.49573 | 0.00524 | 1097.22644 | 0.00508
1072.27319 | 0.00597 | 1084.1571 | 0.00597 | 1044.9812 | 0.00626 | 1126.06628 | 0.00583 | 1123.7262 | 0.00584 | 1124.90503 | 0.00576 | 1052.49243 | 0.00554 | 1053.53967 | 0.00555 | 1048.8678 | 0.00553 | 1010.79395 | 0.00486 | 1015.64923 | 0.00462 | 1001.96747 | 0.00454 | 1012.85162 | 0.00456 | 1011.56232 | 0.00477 | 998.75781 | 0.00477 | 955.32562 | 0.00459 | 947.73346 | 0.00459 | 959.39136 | 0.00471 | 1026.69934 | 0.0054 | 1012.23517 | 0.0054 | 1007.66235 | 0.00527 | 1055.96924 | 0.00525 | 1052.75525 | 0.00495 | 1045.32764 | 0.00509 | 1011.70923 | 0.00507 | 987.60699 | 0.00478 | 980.83832 | 0.00487 | 1124.63403 | 0.00535 | 1112.48059 | 0.00556 | 1136.56494 | 0.0056 | 1164.29602 | 0.00536 | 1151.89868 | 0.00539 | 1148.62695 | 0.00527 | 1100.73523 | 0.00532 | 1084.83508 | 0.00524 | 1097.54309 | 0.00508
1072.53174 | 0.00597 | 1084.45178 | 0.00597 | 1045.20935 | 0.00627 | 1126.37927 | 0.00583 | 1124.03943 | 0.00584 | 1125.25183 | 0.00576 | 1052.81055 | 0.00554 | 1053.8595 | 0.00556 | 1049.19324 | 0.00554 | 1011.09003 | 0.00486 | 1015.95856 | 0.00462 | 1002.26947 | 0.00454 | 1013.15314 | 0.00457 | 1011.87201 | 0.00477 | 999.08063 | 0.00477 | 955.63971 | 0.00459 | 948.05212 | 0.00459 | 959.67944 | 0.00471 | 1026.9679 | 0.0054 | 1012.51776 | 0.0054 | 1007.95135 | 0.00527 | 1056.31873 | 0.00526 | 1053.06628 | 0.00495 | 1045.64392 | 0.00509 | 1012.03772 | 0.00507 | 987.9032 | 0.00478 | 981.1424 | 0.00487 | 1124.92651 | 0.00535 | 1112.78064 | 0.00556 | 1136.85681 | 0.0056 | 1164.65295 | 0.00536 | 1152.23962 | 0.00539 | 1148.97571 | 0.00527 | 1101.07471 | 0.00532 | 1085.16687 | 0.00524 | 1097.87476 | 0.00508
1072.79028 | 0.00597 | 1084.77612 | 0.00598 | 1045.44641 | 0.00627 | 1126.72205 | 0.00583 | 1124.37268 | 0.00584 | 1125.58887 | 0.00577 | 1053.14636 | 0.00554 | 1054.18835 | 0.00556 | 1049.52832 | 0.00554 | 1011.37323 | 0.00486 | 1016.23517 | 0.00462 | 1002.57153 | 0.00454 | 1013.46149 | 0.00457 | 1012.19519 | 0.00477 | 999.3905 | 0.00477 | 955.94769 | 0.00459 | 948.35181 | 0.00459 | 959.97992 | 0.00471 | 1027.24988 | 0.0054 | 1012.78088 | 0.0054 | 1008.22742 | 0.00528 | 1056.65479 | 0.00526 | 1053.39734 | 0.00496 | 1045.96729 | 0.0051 | 1012.341 | 0.00507 | 988.20569 | 0.00478 | 981.47229 | 0.00487 | 1125.23425 | 0.00535 | 1113.08081 | 0.00556 | 1137.18164 | 0.0056 | 1165.00903 | 0.00536 | 1152.58838 | 0.00539 | 1149.33203 | 0.00527 | 1101.39905 | 0.00532 | 1085.5061 | 0.00525 | 1098.21399 | 0.00509
1073.06836 | 0.00597 | 1085.05151 | 0.00598 | 1045.724 | 0.00627 | 1127.0647 | 0.00583 | 1124.68665 | 0.00584 | 1125.91614 | 0.00577 | 1053.48291 | 0.00554 | 1054.51709 | 0.00556 | 1049.87244 | 0.00554 | 1011.66278 | 0.00486 | 1016.52454 | 0.00462 | 1002.86011 | 0.00454 | 1013.77679 | 0.00457 | 1012.51147 | 0.00477 | 999.69397 | 0.00477 | 956.24908 | 0.00459 | 948.63892 | 0.00459 | 960.28033 | 0.00472 | 1027.52551 | 0.0054 | 1013.04999 | 0.00541 | 1008.52972 | 0.00528 | 1056.94458 | 0.00526 | 1053.72119 | 0.00496 | 1046.28381 | 0.0051 | 1012.65033 | 0.00507 | 988.52039 | 0.00478 | 981.76343 | 0.00488 | 1125.56714 | 0.00535 | 1113.38831 | 0.00557 | 1137.51404 | 0.0056 | 1165.3573 | 0.00536 | 1152.93726 | 0.0054 | 1149.68066 | 0.00527 | 1101.72278 | 0.00532 | 1085.83032 | 0.00525 | 1098.53064 | 0.00509
1073.37744 | 0.00598 | 1085.32605 | 0.00598 | 1046.01123 | 0.00628 | 1127.36902 | 0.00583 | 1125.05823 | 0.00585 | 1126.26294 | 0.00577 | 1053.82849 | 0.00555 | 1054.8833 | 0.00556 | 1050.18005 | 0.00554 | 1011.97235 | 0.00486 | 1016.84039 | 0.00462 | 1003.15521 | 0.00455 | 1014.11096 | 0.00457 | 1012.82117 | 0.00478 | 999.99042 | 0.00477 | 956.53137 | 0.0046 | 948.94531 | 0.0046 | 960.58136 | 0.00472 | 1027.79407 | 0.0054 | 1013.3197 | 0.00541 | 1008.81226 | 0.00528 | 1057.24072 | 0.00526 | 1054.03882 | 0.00496 | 1046.60669 | 0.0051 | 1012.96655 | 0.00507 | 988.82336 | 0.00478 | 982.09283 | 0.00488 | 1125.88342 | 0.00536 | 1113.66406 | 0.00557 | 1137.81445 | 0.00561 | 1165.71362 | 0.00537 | 1153.2948 | 0.0054 | 1150.03723 | 0.00528 | 1102.06299 | 0.00532 | 1086.15454 | 0.00525 | 1098.89331 | 0.00509
1073.65552 | 0.00598 | 1085.58142 | 0.00598 | 1046.29773 | 0.00628 | 1127.72131 | 0.00584 | 1125.38184 | 0.00585 | 1126.57971 | 0.00578 | 1054.16516 | 0.00555 | 1055.20313 | 0.00557 | 1050.4967 | 0.00555 | 1012.26257 | 0.00487 | 1017.14972 | 0.00463 | 1003.47711 | 0.00455 | 1014.40649 | 0.00457 | 1013.11792 | 0.00478 | 1000.30029 | 0.00477 | 956.82031 | 0.0046 | 949.24506 | 0.0046 | 960.88782 | 0.00472 | 1028.06958 | 0.00541 | 1013.62854 | 0.00541 | 1009.1076 | 0.00528 | 1057.53748 | 0.00526 | 1054.36975 | 0.00496 | 1046.91663 | 0.0051 | 1013.26971 | 0.00507 | 989.13184 | 0.00478 | 982.40356 | 0.00488 | 1126.20776 | 0.00536 | 1113.97217 | 0.00557 | 1138.09827 | 0.00561 | 1166.06189 | 0.00537 | 1153.63489 | 0.0054 | 1150.36194 | 0.00528 | 1102.4259 | 0.00532 | 1086.48621 | 0.00525 | 1099.24023 | 0.00509
1073.91406 | 0.00598 | 1085.8761 | 0.00599 | 1046.54541 | 0.00628 | 1128.06409 | 0.00584 | 1125.70544 | 0.00585 | 1126.9071 | 0.00578 | 1054.49207 | 0.00555 | 1055.51392 | 0.00557 | 1050.8407 | 0.00555 | 1012.56512 | 0.00487 | 1017.43909 | 0.00463 | 1003.76581 | 0.00455 | 1014.69507 | 0.00458 | 1013.40765 | 0.00478 | 1000.61017 | 0.00478 | 957.1217 | 0.0046 | 949.55762 | 0.0046 | 961.17603 | 0.00472 | 1028.35168 | 0.00541 | 1013.90454 | 0.00541 | 1009.38373 | 0.00528 | 1057.8407 | 0.00526 | 1054.69373 | 0.00496 | 1047.23999 | 0.0051 | 1013.57965 | 0.00507 | 989.42804 | 0.00479 | 982.70758 | 0.00488 | 1126.50818 | 0.00537 | 1114.28027 | 0.00557 | 1138.3988 | 0.00561 | 1166.42664 | 0.00537 | 1153.98462 | 0.0054 | 1150.71045 | 0.00528 | 1102.75024 | 0.00532 | 1086.82544 | 0.00525 | 1099.58008 | 0.00509
1074.17261 | 0.00599 | 1086.20044 | 0.00599 | 1046.7832 | 0.00628 | 1128.36755 | 0.00584 | 1126.01868 | 0.00586 | 1127.22388 | 0.00578 | 1054.81909 | 0.00555 | 1055.83374 | 0.00557 | 1051.14856 | 0.00555 | 1012.86823 | 0.00487 | 1017.72906 | 0.00463 | 1004.08771 | 0.00455 | 1015.00989 | 0.00458 | 1013.70392 | 0.00478 | 1000.92004 | 0.00478 | 957.41687 | 0.0046 | 949.87622 | 0.0046 | 961.45758 | 0.00472 | 1028.6272 | 0.00541 | 1014.16724 | 0.00541 | 1009.6662 | 0.00529 | 1058.15686 | 0.00526 | 1055.01831 | 0.00496 | 1047.55627 | 0.00511 | 1013.90149 | 0.00507 | 989.73663 | 0.00479 | 983.01166 | 0.00488 | 1126.80054 | 0.00537 | 1114.57178 | 0.00557 | 1138.70642 | 0.00561 | 1166.79944 | 0.00537 | 1154.33337 | 0.0054 | 1151.06689 | 0.00528 | 1103.06641 | 0.00532 | 1087.16479 | 0.00526 | 1099.90356 | 0.00509
1074.42151 | 0.00599 | 1086.51428 | 0.00599 | 1047.03088 | 0.00629 | 1128.69104 | 0.00584 | 1126.36145 | 0.00586 | 1127.53174 | 0.00578 | 1055.14673 | 0.00555 | 1056.15356 | 0.00557 | 1051.44653 | 0.00555 | 1013.16437 | 0.00487 | 1017.9986 | 0.00463 | 1004.40259 | 0.00456 | 1015.30536 | 0.00458 | 1014.03363 | 0.00478 | 1001.21643 | 0.00478 | 957.73718 | 0.0046 | 950.16986 | 0.0046 | 961.76465 | 0.00473 | 1028.89636 | 0.00541 | 1014.42993 | 0.00542 | 1009.94226 | 0.00529 | 1058.4729 | 0.00526 | 1055.33582 | 0.00497 | 1047.85925 | 0.00511 | 1014.21753 | 0.00508 | 990.03284 | 0.00479 | 983.32861 | 0.00488 | 1127.09241 | 0.00537 | 1114.87207 | 0.00557 | 1139.00696 | 0.00561 | 1167.15564 | 0.00537 | 1154.67358 | 0.00541 | 1151.41541 | 0.00529 | 1103.39832 | 0.00532 | 1087.47388 | 0.00526 | 1100.22778 | 0.0051
1074.71021 | 0.00599 | 1086.81848 | 0.00599 | 1047.27771 | 0.00629 | 1129.04333 | 0.00585 | 1126.6947 | 0.00586 | 1127.89795 | 0.00578 | 1055.45581 | 0.00555 | 1056.49207 | 0.00557 | 1051.77283 | 0.00555 | 1013.45459 | 0.00487 | 1018.30139 | 0.00463 | 1004.69128 | 0.00456 | 1015.62024 | 0.00458 | 1014.34332 | 0.00478 | 1001.51978 | 0.00478 | 958.05127 | 0.0046 | 950.48193 | 0.0046 | 962.07123 | 0.00473 | 1029.16492 | 0.00541 | 1014.69952 | 0.00542 | 1010.23767 | 0.00529 | 1058.77625 | 0.00527 | 1055.67981 | 0.00497 | 1048.18909 | 0.00511 | 1014.52081 | 0.00508 | 990.36102 | 0.00479 | 983.63269 | 0.00488 | 1127.40869 | 0.00537 | 1115.18018 | 0.00558 | 1139.34778 | 0.00562 | 1167.53625 | 0.00537 | 1155.00659 | 0.00541 | 1151.77197 | 0.00529 | 1103.71521 | 0.00533 | 1087.82825 | 0.00526 | 1100.55957 | 0.0051
1074.95898 | 0.00599 | 1087.09399 | 0.006 | 1047.54553 | 0.00629 | 1129.36682 | 0.00585 | 1127.02795 | 0.00586 | 1128.22522 | 0.00578 | 1055.79175 | 0.00556 | 1056.78418 | 0.00557 | 1052.09839 | 0.00555 | 1013.75067 | 0.00487 | 1018.62366 | 0.00464 | 1004.99329 | 0.00456 | 1015.94843 | 0.00458 | 1014.646 | 0.00478 | 1001.82324 | 0.00478 | 958.32129 | 0.00461 | 950.78217 | 0.00461 | 962.36554 | 0.00473 | 1029.45337 | 0.00542 | 1014.96863 | 0.00542 | 1010.51367 | 0.00529 | 1059.07886 | 0.00527 | 1056.00439 | 0.00497 | 1048.50549 | 0.00511 | 1014.81787 | 0.00508 | 990.66962 | 0.00479 | 983.94965 | 0.00488 | 1127.72498 | 0.00537 | 1115.47168 | 0.00558 | 1139.65625 | 0.00562 | 1167.87671 | 0.00537 | 1155.34741 | 0.00541 | 1152.14502 | 0.00529 | 1104.06226 | 0.00533 | 1088.16003 | 0.00527 | 1100.90698 | 0.0051
1075.23706 | 0.00599 | 1087.34924 | 0.006 | 1047.81262 | 0.00629 | 1129.69995 | 0.00585 | 1127.35156 | 0.00586 | 1128.55261 | 0.00579 | 1056.13721 | 0.00556 | 1057.13171 | 0.00557 | 1052.41504 | 0.00556 | 1014.05371 | 0.00488 | 1018.9201 | 0.00463 | 1005.30829 | 0.00456 | 1016.24341 | 0.00458 | 1014.96277 | 0.00478 | 1002.12659 | 0.00478 | 958.61639 | 0.00461 | 951.10034 | 0.00461 | 962.64703 | 0.00473 | 1029.71606 | 0.00542 | 1015.25818 | 0.00542 | 1010.78973 | 0.00529 | 1059.38843 | 0.00527 | 1056.33484 | 0.00497 | 1048.82886 | 0.00511 | 1015.12781 | 0.00508 | 990.95959 | 0.0048 | 984.25989 | 0.00488 | 1128.04138 | 0.00537 | 1115.75537 | 0.00558 | 1139.95593 | 0.00562 | 1168.1925 | 0.00537 | 1155.68774 | 0.00541 | 1152.49365 | 0.00529 | 1104.40186 | 0.00533 | 1088.46899 | 0.00527 | 1101.24622 | 0.0051
1075.52576 | 0.006 | 1087.64392 | 0.006 | 1048.06018 | 0.0063 | 1130.03296 | 0.00585 | 1127.67517 | 0.00586 | 1128.87915 | 0.00579 | 1056.47388 | 0.00556 | 1057.41565 | 0.00557 | 1052.74121 | 0.00556 | 1014.34344 | 0.00488 | 1019.216 | 0.00463 | 1005.59045 | 0.00456 | 1016.53253 | 0.00458 | 1015.28546 | 0.00478 | 1002.43652 | 0.00478 | 958.89874 | 0.00461 | 951.40674 | 0.00461 | 962.93518 | 0.00473 | 1029.97827 | 0.00542 | 1015.54065 | 0.00542 | 1011.07874 | 0.0053 | 1059.69812 | 0.00527 | 1056.6593 | 0.00497 | 1049.1582 | 0.00511 | 1015.45013 | 0.00508 | 991.26202 | 0.0048 | 984.57684 | 0.00488 | 1128.3418 | 0.00537 | 1116.04761 | 0.00558 | 1140.24841 | 0.00562 | 1168.53223 | 0.00538 | 1156.0365 | 0.00541 | 1152.85876 | 0.00529 | 1104.73438 | 0.00533 | 1088.77747 | 0.00527 | 1101.58557 | 0.0051
1075.77454 | 0.006 | 1087.96826 | 0.006 | 1048.34741 | 0.0063 | 1130.33643 | 0.00585 | 1127.99792 | 0.00586 | 1129.21619 | 0.00579 | 1056.80981 | 0.00556 | 1057.73547 | 0.00558 | 1053.05786 | 0.00556 | 1014.64648 | 0.00488 | 1019.53186 | 0.00464 | 1005.89899 | 0.00456 | 1016.84094 | 0.00458 | 1015.58167 | 0.00478 | 1002.7464 | 0.00478 | 959.18781 | 0.00461 | 951.71875 | 0.00461 | 963.24847 | 0.00473 | 1030.26025 | 0.00542 | 1015.80334 | 0.00542 | 1011.36121 | 0.0053 | 1060.02124 | 0.00527 | 1056.97681 | 0.00497 | 1049.46814 | 0.00512 | 1015.7533 | 0.00508 | 991.55151 | 0.0048 | 984.86853 | 0.00489 | 1128.65808 | 0.00537 | 1116.37158 | 0.00558 | 1140.54834 | 0.00562 | 1168.89697 | 0.00538 | 1156.37744 | 0.00541 | 1153.20667 | 0.00529 | 1105.06628 | 0.00534 | 1089.14014 | 0.00527 | 1101.89465 | 0.0051
1076.04285 | 0.006 | 1088.28223 | 0.00601 | 1048.62427 | 0.0063 | 1130.6792 | 0.00586 | 1128.33118 | 0.00587 | 1129.54358 | 0.00579 | 1057.12854 | 0.00556 | 1058.08301 | 0.00558 | 1053.3656 | 0.00556 | 1014.93616 | 0.00488 | 1019.82184 | 0.00464 | 1006.20105 | 0.00456 | 1017.15576 | 0.00458 | 1015.89832 | 0.00479 | 1003.04279 | 0.00478 | 959.49524 | 0.00461 | 952.01855 | 0.00461 | 963.56165 | 0.00473 | 1030.55566 | 0.00542 | 1016.08588 | 0.00542 | 1011.65009 | 0.0053 | 1060.33752 | 0.00527 | 1057.3009 | 0.00497 | 1049.78503 | 0.00512 | 1016.06897 | 0.00508 | 991.86682 | 0.0048 | 985.18494 | 0.00489 | 1128.94995 | 0.00538 | 1116.65527 | 0.00558 | 1140.84082 | 0.00563 | 1169.26111 | 0.00538 | 1156.68579 | 0.00541 | 1153.56372 | 0.0053 | 1105.375 | 0.00534 | 1089.47192 | 0.00527 | 1102.24902 | 0.00511
1076.29175 | 0.006 | 1088.54785 | 0.00601 | 1048.89124 | 0.0063 | 1131.04187 | 0.00586 | 1128.67395 | 0.00587 | 1129.89038 | 0.0058 | 1057.44653 | 0.00556 | 1058.40271 | 0.00558 | 1053.67334 | 0.00556 | 1015.23279 | 0.00488 | 1020.13116 | 0.00464 | 1006.50256 | 0.00457 | 1017.47699 | 0.00459 | 1016.2345 | 0.00479 | 1003.32623 | 0.00478 | 959.80322 | 0.00462 | 952.31879 | 0.00461 | 963.84314 | 0.00473 | 1030.82422 | 0.00542 | 1016.36188 | 0.00542 | 1011.94598 | 0.00531 | 1060.63367 | 0.00527 | 1057.61829 | 0.00497 | 1050.10144 | 0.00512 | 1016.37891 | 0.00508 | 992.19446 | 0.0048 | 985.48901 | 0.00489 | 1129.26624 | 0.00538 | 1116.94751 | 0.00559 | 1141.1571 | 0.00563 | 1169.64185 | 0.00538 | 1157.04333 | 0.00542 | 1153.91248 | 0.0053 | 1105.71448 | 0.00534 | 1089.78784 | 0.00527 | 1102.59644 | 0.00511
1076.58032 | 0.00601 | 1088.80322 | 0.00601 | 1049.13892 | 0.00631 | 1131.36536 | 0.00586 | 1129.02722 | 0.00587 | 1130.21765 | 0.0058 | 1057.79211 | 0.00557 | 1058.73157 | 0.00558 | 1053.99878 | 0.00557 | 1015.52246 | 0.00488 | 1020.44049 | 0.00464 | 1006.82446 | 0.00457 | 1017.7854 | 0.00459 | 1016.51776 | 0.00479 | 1003.63611 | 0.00479 | 960.06042 | 0.00462 | 952.62469 | 0.00461 | 964.13745 | 0.00473 | 1031.09338 | 0.00542 | 1016.62457 | 0.00543 | 1012.2157 | 0.00531 | 1060.94983 | 0.00528 | 1057.9364 | 0.00497 | 1050.42432 | 0.00512 | 1016.69452 | 0.00509 | 992.50354 | 0.0048 | 985.7998 | 0.00489 | 1129.58252 | 0.00538 | 1117.24695 | 0.00559 | 1141.47351 | 0.00563 | 1169.98218 | 0.00538 | 1157.40015 | 0.00542 | 1154.27686 | 0.0053 | 1106.06982 | 0.00534 | 1090.12012 | 0.00527 | 1102.91248 | 0.00511
1076.83887 | 0.00601 | 1089.08752 | 0.00601 | 1049.40674 | 0.00631 | 1131.67847 | 0.00586 | 1129.34998 | 0.00587 | 1130.56433 | 0.0058 | 1058.14648 | 0.00557 | 1059.04248 | 0.00558 | 1054.32434 | 0.00557 | 1015.79272 | 0.00488 | 1020.73639 | 0.00465 | 1007.11316 | 0.00457 | 1018.0611 | 0.00459 | 1016.81403 | 0.00479 | 1003.966 | 0.00479 | 960.36841 | 0.00462 | 952.93732 | 0.00462 | 964.43799 | 0.00474 | 1031.37537 | 0.00543 | 1016.93341 | 0.00543 | 1012.47186 | 0.00531 | 1061.27295 | 0.00527 | 1058.23389 | 0.00498 | 1050.75415 | 0.00512 | 1017.00439 | 0.00509 | 992.80591 | 0.00481 | 986.11627 | 0.0049 | 1129.89087 | 0.00538 | 1117.53125 | 0.00559 | 1141.78979 | 0.00563 | 1170.30652 | 0.00538 | 1157.75696 | 0.00542 | 1154.63403 | 0.0053 | 1106.41687 | 0.00534 | 1090.44373 | 0.00527 | 1103.22913 | 0.00511
1077.11694 | 0.00601 | 1089.39258 | 0.00601 | 1049.68347 | 0.00631 | 1132.02124 | 0.00586 | 1129.67358 | 0.00588 | 1130.89172 | 0.0058 | 1058.49207 | 0.00557 | 1059.36218 | 0.00559 | 1054.65942 | 0.00557 | 1016.07587 | 0.00488 | 1021.04572 | 0.00465 | 1007.42163 | 0.00457 | 1018.35608 | 0.00459 | 1017.13025 | 0.00479 | 1004.26886 | 0.00479 | 960.68872 | 0.00462 | 953.24323 | 0.00462 | 964.7323 | 0.00474 | 1031.66382 | 0.00543 | 1017.22247 | 0.00543 | 1012.74731 | 0.00531 | 1061.57617 | 0.00528 | 1058.55774 | 0.00498 | 1051.07703 | 0.00512 | 1017.30762 | 0.00509 | 993.09595 | 0.00481 | 986.42084 | 0.0049 | 1130.18335 | 0.00538 | 1117.83081 | 0.00559 | 1142.07373 | 0.00563 | 1170.69531 | 0.00539 | 1158.0813 | 0.00542 | 1154.99841 | 0.0053 | 1106.7262 | 0.00534 | 1090.76782 | 0.00527 | 1103.56079 | 0.00511
1077.38538 | 0.00601 | 1089.68713 | 0.00601 | 1049.91089 | 0.00631 | 1132.34473 | 0.00586 | 1129.99719 | 0.00588 | 1131.22876 | 0.0058 | 1058.81909 | 0.00557 | 1059.66406 | 0.00559 | 1054.95837 | 0.00557 | 1016.39185 | 0.00488 | 1021.34216 | 0.00465 | 1007.73016 | 0.00457 | 1018.68427 | 0.00459 | 1017.42706 | 0.00479 | 1004.57874 | 0.00479 | 960.98999 | 0.00462 | 953.54291 | 0.00462 | 965.03888 | 0.00474 | 1031.9458 | 0.00543 | 1017.49847 | 0.00543 | 1013.04974 | 0.00531 | 1061.89233 | 0.00528 | 1058.90881 | 0.00498 | 1051.40051 | 0.00512 | 1017.61084 | 0.00509 | 993.39832 | 0.00481 | 986.71191 | 0.0049 | 1130.48303 | 0.00538 | 1118.14685 | 0.00559 | 1142.37415 | 0.00564 | 1171.07593 | 0.00539 | 1158.40564 | 0.00542 | 1155.32251 | 0.00531 | 1107.0498 | 0.00535 | 1091.09973 | 0.00528 | 1103.88489 | 0.00512
1077.63416 | 0.00601 | 1089.99146 | 0.00602 | 1050.1488 | 0.00631 | 1132.71704 | 0.00587 | 1130.34961 | 0.00588 | 1131.54553 | 0.00581 | 1059.13708 | 0.00557 | 1059.96606 | 0.00559 | 1055.29272 | 0.00557 | 1016.70142 | 0.00488 | 1021.62512 | 0.00465 | 1008.05139 | 0.00458 | 1019.00555 | 0.00459 | 1017.74969 | 0.0048 | 1004.9021 | 0.00479 | 961.27228 | 0.00462 | 953.86816 | 0.00462 | 965.32697 | 0.00474 | 1032.21436 | 0.00543 | 1017.75476 | 0.00543 | 1013.32581 | 0.00531 | 1062.2019 | 0.00528 | 1059.23279 | 0.00498 | 1051.7168 | 0.00512 | 1017.91455 | 0.0051 | 993.70074 | 0.00481 | 987.01648 | 0.0049 | 1130.78357 | 0.00539 | 1118.45508 | 0.0056 | 1142.66602 | 0.00564 | 1171.40771 | 0.00539 | 1158.75513 | 0.00542 | 1155.68762 | 0.00531 | 1107.3667 | 0.00535 | 1091.44714 | 0.00528 | 1104.2168 | 0.00512
1077.93262 | 0.00601 | 1090.27649 | 0.00602 | 1050.44568 | 0.00631 | 1133.05969 | 0.00587 | 1130.65405 | 0.00588 | 1131.88269 | 0.00581 | 1059.44617 | 0.00557 | 1060.28589 | 0.00559 | 1055.6189 | 0.00557 | 1017.01099 | 0.00489 | 1021.94086 | 0.00465 | 1008.37982 | 0.00458 | 1019.31396 | 0.00459 | 1018.06586 | 0.0048 | 1005.19208 | 0.00479 | 961.55511 | 0.00462 | 954.1803 | 0.00462 | 965.63409 | 0.00474 | 1032.50342 | 0.00543 | 1018.03729 | 0.00544 | 1013.58838 | 0.00532 | 1062.52454 | 0.00529 | 1059.55042 | 0.00498 | 1052.00684 | 0.00512 | 1018.224 | 0.0051 | 994.00311 | 0.00481 | 987.32666 | 0.0049 | 1131.09985 | 0.00539 | 1118.75525 | 0.0056 | 1142.9585 | 0.00564 | 1171.78833 | 0.00539 | 1159.07947 | 0.00542 | 1156.02832 | 0.00531 | 1107.68347 | 0.00535 | 1091.76318 | 0.00528 | 1104.57935 | 0.00512
1078.25134 | 0.00601 | 1090.55103 | 0.00602 | 1050.70313 | 0.00632 | 1133.40247 | 0.00587 | 1131.00647 | 0.00588 | 1132.2002 | 0.00581 | 1059.80066 | 0.00558 | 1060.59668 | 0.00559 | 1055.92664 | 0.00557 | 1017.29431 | 0.00489 | 1022.24377 | 0.00465 | 1008.67542 | 0.00458 | 1019.61597 | 0.0046 | 1018.3562 | 0.0048 | 1005.48193 | 0.0048 | 961.83746 | 0.00462 | 954.4928 | 0.00462 | 965.94067 | 0.00474 | 1032.77905 | 0.00543 | 1018.30035 | 0.00544 | 1013.88428 | 0.00532 | 1062.84131 | 0.00529 | 1059.85486 | 0.00498 | 1052.32312 | 0.00513 | 1018.51483 | 0.0051 | 994.30554 | 0.00481 | 987.64984 | 0.0049 | 1131.4408 | 0.00539 | 1119.05469 | 0.0056 | 1143.25818 | 0.00564 | 1172.1366 | 0.0054 | 1159.42029 | 0.00542 | 1156.3927 | 0.00531 | 1108.0155 | 0.00535 | 1092.0564 | 0.00528 | 1104.91858 | 0.00512
1078.50012 | 0.00602 | 1090.85535 | 0.00602 | 1051.00012 | 0.00632 | 1133.72595 | 0.00587 | 1131.34924 | 0.00588 | 1132.5365 | 0.00581 | 1060.09192 | 0.00558 | 1060.89783 | 0.0056 | 1056.24329 | 0.00558 | 1017.60382 | 0.00489 | 1022.55316 | 0.00465 | 1008.95764 | 0.00458 | 1019.90448 | 0.0046 | 1018.6723 | 0.0048 | 1005.7854 | 0.0048 | 962.1449 | 0.00463 | 954.7926 | 0.00463 | 966.23499 | 0.00475 | 1033.03467 | 0.00544 | 1018.57599 | 0.00544 | 1014.15985 | 0.00532 | 1063.15039 | 0.00529 | 1060.17932 | 0.00499 | 1052.67297 | 0.00513 | 1018.81799 | 0.0051 | 994.60175 | 0.00482 | 987.94153 | 0.0049 | 1131.75708 | 0.0054 | 1119.35498 | 0.0056 | 1143.56665 | 0.00565 | 1172.47693 | 0.0054 | 1159.76062 | 0.00543 | 1156.75781 | 0.00531 | 1108.36255 | 0.00536 | 1092.40393 | 0.00528 | 1105.2345 | 0.00512
1078.74817 | 0.00602 | 1091.1604 | 0.00603 | 1051.25745 | 0.00632 | 1134.05908 | 0.00587 | 1131.67285 | 0.00588 | 1132.87354 | 0.00581 | 1060.40991 | 0.00558 | 1061.20862 | 0.0056 | 1056.57837 | 0.00558 | 1017.90637 | 0.0049 | 1022.84253 | 0.00466 | 1009.26563 | 0.00458 | 1020.21283 | 0.0046 | 1018.98206 | 0.0048 | 1006.10822 | 0.0048 | 962.42773 | 0.00463 | 955.099 | 0.00463 | 966.52319 | 0.00475 | 1033.30334 | 0.00544 | 1018.85205 | 0.00544 | 1014.43597 | 0.00532 | 1063.46008 | 0.00529 | 1060.50342 | 0.00499 | 1053.00244 | 0.00513 | 1019.12744 | 0.0051 | 994.87274 | 0.00482 | 988.24554 | 0.00491 | 1132.05737 | 0.0054 | 1119.66296 | 0.00561 | 1143.85046 | 0.00565 | 1172.8418 | 0.0054 | 1160.10938 | 0.00543 | 1157.10632 | 0.00531 | 1108.69446 | 0.00536 | 1092.74316 | 0.00528 | 1105.55872 | 0.00512
1079.01721 | 0.00602 | 1091.44458 | 0.00603 | 1051.49536 | 0.00633 | 1134.37219 | 0.00588 | 1131.98608 | 0.00589 | 1133.21057 | 0.00581 | 1060.75549 | 0.00558 | 1061.53821 | 0.0056 | 1056.89502 | 0.00558 | 1018.19659 | 0.0049 | 1023.13196 | 0.00466 | 1009.56769 | 0.00458 | 1020.52124 | 0.0046 | 1019.28534 | 0.0048 | 1006.42505 | 0.0048 | 962.7168 | 0.00463 | 955.41705 | 0.00463 | 966.83636 | 0.00475 | 1033.59875 | 0.00544 | 1019.10187 | 0.00544 | 1014.72534 | 0.00532 | 1063.76978 | 0.00529 | 1060.80786 | 0.00499 | 1053.33228 | 0.00513 | 1019.43738 | 0.0051 | 995.18793 | 0.00482 | 988.56256 | 0.00491 | 1132.32471 | 0.0054 | 1119.95459 | 0.00561 | 1144.13501 | 0.00565 | 1173.20593 | 0.0054 | 1160.48267 | 0.00543 | 1157.44702 | 0.00532 | 1109.02649 | 0.00536 | 1093.06738 | 0.00529 | 1105.88293 | 0.00512
1079.26611 | 0.00602 | 1091.72961 | 0.00603 | 1051.76233 | 0.00633 | 1134.67566 | 0.00588 | 1132.34888 | 0.00589 | 1133.50793 | 0.00582 | 1061.07349 | 0.00558 | 1061.87598 | 0.0056 | 1057.22937 | 0.00558 | 1018.49908 | 0.0049 | 1023.42841 | 0.00466 | 1009.87622 | 0.00458 | 1020.82324 | 0.0046 | 1019.59503 | 0.0048 | 1006.72803 | 0.0048 | 963.01807 | 0.00463 | 955.72351 | 0.00463 | 967.13019 | 0.00475 | 1033.88721 | 0.00544 | 1019.37787 | 0.00544 | 1014.98804 | 0.00532 | 1064.06653 | 0.00529 | 1061.13831 | 0.00499 | 1053.66858 | 0.00513 | 1019.74683 | 0.0051 | 995.48413 | 0.00482 | 988.85358 | 0.00491 | 1132.63306 | 0.0054 | 1120.25476 | 0.00561 | 1144.43481 | 0.00565 | 1173.5542 | 0.0054 | 1160.84021 | 0.00543 | 1157.80347 | 0.00532 | 1109.36597 | 0.00536 | 1093.3833 | 0.00529 | 1106.20703 | 0.00513
1079.56458 | 0.00603 | 1092.01465 | 0.00603 | 1052.01965 | 0.00633 | 1135.01917 | 0.00588 | 1132.69177 | 0.00589 | 1133.84497 | 0.00582 | 1061.40039 | 0.00559 | 1062.19592 | 0.0056 | 1057.54675 | 0.00558 | 1018.79572 | 0.0049 | 1023.75067 | 0.00466 | 1010.1911 | 0.00458 | 1021.14508 | 0.00461 | 1019.89771 | 0.00481 | 1007.01849 | 0.0048 | 963.30707 | 0.00463 | 956.02332 | 0.00463 | 967.4184 | 0.00475 | 1034.16272 | 0.00544 | 1019.67328 | 0.00545 | 1015.27051 | 0.00532 | 1064.38257 | 0.00529 | 1061.44934 | 0.00499 | 1053.98486 | 0.00513 | 1020.05676 | 0.00511 | 995.7995 | 0.00482 | 989.15771 | 0.00491 | 1132.9248 | 0.0054 | 1120.56287 | 0.00561 | 1144.7677 | 0.00565 | 1173.91052 | 0.0054 | 1161.18054 | 0.00544 | 1158.16003 | 0.00532 | 1109.698 | 0.00536 | 1093.72266 | 0.00529 | 1106.56213 | 0.00513
1079.82312 | 0.00603 | 1092.27966 | 0.00604 | 1052.28674 | 0.00633 | 1135.35217 | 0.00588 | 1132.99536 | 0.0059 | 1134.18201 | 0.00582 | 1061.72815 | 0.00559 | 1062.52539 | 0.0056 | 1057.85376 | 0.00559 | 1019.09888 | 0.0049 | 1024.06641 | 0.00466 | 1010.49316 | 0.00459 | 1021.43365 | 0.00461 | 1020.21448 | 0.00481 | 1007.32135 | 0.00481 | 963.59552 | 0.00463 | 956.31696 | 0.00463 | 967.71881 | 0.00475 | 1034.43127 | 0.00545 | 1019.9494 | 0.00545 | 1015.55951 | 0.00533 | 1064.7052 | 0.0053 | 1061.78687 | 0.00499 | 1054.2948 | 0.00514 | 1020.3786 | 0.00511 | 996.0957 | 0.00482 | 989.46844 | 0.00491 | 1133.24976 | 0.0054 | 1120.82996 | 0.00561 | 1145.07617 | 0.00566 | 1174.25867 | 0.00541 | 1161.50537 | 0.00544 | 1158.50854 | 0.00532 | 1110.01477 | 0.00536 | 1094.0625 | 0.00529 | 1106.90137 | 0.00513
1080.11096 | 0.00603 | 1092.55493 | 0.00604 | 1052.58374 | 0.00633 | 1135.70447 | 0.00589 | 1133.30933 | 0.0059 | 1134.51917 | 0.00582 | 1062.0365 | 0.00559 | 1062.82727 | 0.00561 | 1058.18005 | 0.00559 | 1019.40796 | 0.0049 | 1024.36292 | 0.00466 | 1010.79517 | 0.00459 | 1021.72864 | 0.00461 | 1020.51715 | 0.00481 | 1007.63763 | 0.00481 | 963.88458 | 0.00463 | 956.62946 | 0.00463 | 968.03821 | 0.00476 | 1034.70044 | 0.00545 | 1020.23834 | 0.00545 | 1015.80273 | 0.00533 | 1065.02832 | 0.0053 | 1062.0979 | 0.005 | 1054.61768 | 0.00514 | 1020.65692 | 0.00511 | 996.39191 | 0.00483 | 989.80402 | 0.00492 | 1133.5907 | 0.0054 | 1121.12219 | 0.00562 | 1145.37585 | 0.00566 | 1174.60693 | 0.00541 | 1161.87024 | 0.00544 | 1158.84924 | 0.00532 | 1110.36243 | 0.00537 | 1094.37854 | 0.00529 | 1107.23315 | 0.00513
1080.38013 | 0.00603 | 1092.8689 | 0.00604 | 1052.8313 | 0.00634 | 1136.04724 | 0.00589 | 1133.68176 | 0.0059 | 1134.87634 | 0.00582 | 1062.38208 | 0.00559 | 1063.18372 | 0.00561 | 1058.52393 | 0.00559 | 1019.71802 | 0.0049 | 1024.67224 | 0.00466 | 1011.09674 | 0.00459 | 1022.03705 | 0.00461 | 1020.81396 | 0.00481 | 1007.94818 | 0.00481 | 964.15454 | 0.00463 | 956.94812 | 0.00463 | 968.33911 | 0.00476 | 1034.98242 | 0.00545 | 1020.52148 | 0.00546 | 1016.07178 | 0.00533 | 1065.35095 | 0.0053 | 1062.41541 | 0.005 | 1054.94763 | 0.00514 | 1020.96637 | 0.00511 | 996.69427 | 0.00483 | 990.11481 | 0.00492 | 1133.89832 | 0.00541 | 1121.39783 | 0.00562 | 1145.67627 | 0.00566 | 1174.93933 | 0.00541 | 1162.24365 | 0.00544 | 1159.19775 | 0.00532 | 1110.70959 | 0.00537 | 1094.71033 | 0.0053 | 1107.54919 | 0.00513
1080.64844 | 0.00604 | 1093.18359 | 0.00604 | 1053.08862 | 0.00634 | 1136.36108 | 0.00589 | 1134.02466 | 0.0059 | 1135.21265 | 0.00582 | 1062.70972 | 0.0056 | 1063.49463 | 0.00561 | 1058.81323 | 0.00559 | 1019.99414 | 0.0049 | 1024.96167 | 0.00467 | 1011.40576 | 0.00459 | 1022.3454 | 0.00461 | 1021.12366 | 0.00481 | 1008.25739 | 0.00481 | 964.45581 | 0.00464 | 957.26013 | 0.00463 | 968.62677 | 0.00476 | 1035.23816 | 0.00545 | 1020.79059 | 0.00546 | 1016.3479 | 0.00533 | 1065.64124 | 0.0053 | 1062.7334 | 0.005 | 1055.28394 | 0.00514 | 1021.26965 | 0.00511 | 996.99658 | 0.00483 | 990.42505 | 0.00492 | 1134.20667 | 0.00541 | 1121.68933 | 0.00562 | 1145.96021 | 0.00566 | 1175.27966 | 0.00542 | 1162.57593 | 0.00544 | 1159.52979 | 0.00532 | 1111.06494 | 0.00537 | 1095.05786 | 0.0053 | 1107.88904 | 0.00514
1080.91675 | 0.00604 | 1093.43884 | 0.00605 | 1053.35657 | 0.00634 | 1136.66455 | 0.00589 | 1134.34741 | 0.0059 | 1135.49048 | 0.00583 | 1063.02783 | 0.0056 | 1063.80469 | 0.00561 | 1059.13953 | 0.0056 | 1020.27094 | 0.00491 | 1025.26453 | 0.00466 | 1011.70728 | 0.00459 | 1022.64038 | 0.00461 | 1021.43335 | 0.00481 | 1008.56085 | 0.00481 | 964.74487 | 0.00464 | 957.57269 | 0.00464 | 968.90881 | 0.00476 | 1035.52661 | 0.00546 | 1021.05316 | 0.00546 | 1016.6438 | 0.00534 | 1065.96387 | 0.0053 | 1063.04443 | 0.005 | 1055.60669 | 0.00514 | 1021.57281 | 0.00511 | 997.29907 | 0.00483 | 990.7229 | 0.00492 | 1134.53174 | 0.00542 | 1122.02209 | 0.00562 | 1146.26062 | 0.00566 | 1175.62793 | 0.00542 | 1162.90881 | 0.00545 | 1159.8783 | 0.00532 | 1111.38855 | 0.00537 | 1095.38953 | 0.0053 | 1108.19739 | 0.00514
1081.21521 | 0.00604 | 1093.7135 | 0.00605 | 1053.59363 | 0.00635 | 1137.01685 | 0.00589 | 1134.68066 | 0.0059 | 1135.83728 | 0.00583 | 1063.36365 | 0.0056 | 1064.13416 | 0.00562 | 1059.45618 | 0.0056 | 1020.58051 | 0.00491 | 1025.57385 | 0.00467 | 1012.00287 | 0.00459 | 1022.95569 | 0.00462 | 1021.73615 | 0.00481 | 1008.86432 | 0.00481 | 965.04004 | 0.00464 | 957.85358 | 0.00464 | 969.19702 | 0.00476 | 1035.82202 | 0.00546 | 1021.30945 | 0.00546 | 1016.92627 | 0.00533 | 1066.28699 | 0.0053 | 1063.3219 | 0.005 | 1055.93665 | 0.00515 | 1021.86365 | 0.00512 | 997.60138 | 0.00483 | 991.03992 | 0.00492 | 1134.83142 | 0.00542 | 1122.3302 | 0.00562 | 1146.5769 | 0.00566 | 1175.9762 | 0.00542 | 1163.24976 | 0.00545 | 1160.22681 | 0.00533 | 1111.68213 | 0.00537 | 1095.72131 | 0.0053 | 1108.52917 | 0.00514
1081.48425 | 0.00604 | 1093.97852 | 0.00605 | 1053.87122 | 0.00635 | 1137.37 | 0.0059 | 1135.04346 | 0.00591 | 1136.17432 | 0.00583 | 1063.65503 | 0.0056 | 1064.48169 | 0.00562 | 1059.79041 | 0.0056 | 1020.87714 | 0.00491 | 1025.86328 | 0.00467 | 1012.31134 | 0.0046 | 1023.2641 | 0.00462 | 1022.02643 | 0.00482 | 1009.15424 | 0.00481 | 965.32904 | 0.00464 | 958.15997 | 0.00464 | 969.5097 | 0.00476 | 1036.0907 | 0.00546 | 1021.59888 | 0.00546 | 1017.18896 | 0.00534 | 1066.60315 | 0.00531 | 1063.65942 | 0.005 | 1056.25305 | 0.00515 | 1022.18604 | 0.00512 | 997.90387 | 0.00483 | 991.35022 | 0.00492 | 1135.13977 | 0.00542 | 1122.62976 | 0.00562 | 1146.9093 | 0.00567 | 1176.32446 | 0.00542 | 1163.59863 | 0.00545 | 1160.57605 | 0.00533 | 1112.00647 | 0.00537 | 1096.03723 | 0.0053 | 1108.89941 | 0.00514
1081.76245 | 0.00605 | 1094.27307 | 0.00605 | 1054.13831 | 0.00635 | 1137.67346 | 0.0059 | 1135.38635 | 0.00591 | 1136.52112 | 0.00583 | 1063.9552 | 0.0056 | 1064.77393 | 0.00562 | 1060.10779 | 0.0056 | 1021.17975 | 0.00491 | 1026.15918 | 0.00467 | 1012.61987 | 0.0046 | 1023.5661 | 0.00462 | 1022.30981 | 0.00482 | 1009.44421 | 0.00482 | 965.62421 | 0.00464 | 958.46588 | 0.00464 | 969.81012 | 0.00476 | 1036.35974 | 0.00546 | 1021.89429 | 0.00546 | 1017.47144 | 0.00534 | 1066.92578 | 0.00531 | 1064.00342 | 0.00501 | 1056.58289 | 0.00515 | 1022.49536 | 0.00512 | 998.20673 | 0.00483 | 991.65417 | 0.00493 | 1135.44019 | 0.00542 | 1122.92188 | 0.00563 | 1147.20972 | 0.00567 | 1176.68066 | 0.00542 | 1163.96338 | 0.00545 | 1160.92456 | 0.00533 | 1112.3385 | 0.00537 | 1096.35376 | 0.00531 | 1109.23108 | 0.00514
1082.00146 | 0.00605 | 1094.54846 | 0.00605 | 1054.38586 | 0.00635 | 1137.97693 | 0.0059 | 1135.71948 | 0.00591 | 1136.83875 | 0.00584 | 1064.30066 | 0.0056 | 1065.09363 | 0.00562 | 1060.42444 | 0.0056 | 1021.47638 | 0.00491 | 1026.45557 | 0.00468 | 1012.92145 | 0.0046 | 1023.86108 | 0.00462 | 1022.61249 | 0.00482 | 1009.74115 | 0.00482 | 965.93829 | 0.00464 | 958.77838 | 0.00464 | 970.11108 | 0.00476 | 1036.6283 | 0.00546 | 1022.18384 | 0.00547 | 1017.73413 | 0.00534 | 1067.24182 | 0.00531 | 1064.33447 | 0.00501 | 1056.91272 | 0.00515 | 1022.80524 | 0.00512 | 998.50916 | 0.00483 | 991.97113 | 0.00493 | 1135.7804 | 0.00542 | 1123.22156 | 0.00563 | 1147.50159 | 0.00567 | 1177.02087 | 0.00542 | 1164.33679 | 0.00545 | 1161.26453 | 0.00534 | 1112.67041 | 0.00538 | 1096.65479 | 0.00531 | 1109.51672 | 0.00514
1082.29004 | 0.00605 | 1094.86316 | 0.00606 | 1054.65283 | 0.00635 | 1138.31006 | 0.0059 | 1136.04309 | 0.00591 | 1137.14587 | 0.00584 | 1064.61877 | 0.00561 | 1065.44116 | 0.00562 | 1060.75 | 0.0056 | 1021.77246 | 0.00491 | 1026.74512 | 0.00468 | 1013.23682 | 0.0046 | 1024.14954 | 0.00462 | 1022.94208 | 0.00482 | 1010.05103 | 0.00482 | 966.22675 | 0.00465 | 959.07825 | 0.00465 | 970.40491 | 0.00477 | 1036.89111 | 0.00547 | 1022.45941 | 0.00547 | 1018.0166 | 0.00535 | 1067.53857 | 0.00532 | 1064.67834 | 0.00501 | 1057.22925 | 0.00515 | 1023.13385 | 0.00512 | 998.83063 | 0.00483 | 992.26276 | 0.00493 | 1136.09741 | 0.00542 | 1123.48914 | 0.00563 | 1147.77747 | 0.00567 | 1177.38513 | 0.00542 | 1164.67761 | 0.00545 | 1161.58923 | 0.00534 | 1113.01001 | 0.00538 | 1096.97888 | 0.00531 | 1109.87183 | 0.00515
1082.578 | 0.00605 | 1095.16748 | 0.00606 | 1054.91992 | 0.00635 | 1138.67285 | 0.00591 | 1136.36584 | 0.00591 | 1137.47314 | 0.00584 | 1064.93677 | 0.00561 | 1065.76099 | 0.00562 | 1061.07544 | 0.00561 | 1022.0755 | 0.00491 | 1027.0415 | 0.00468 | 1013.53839 | 0.0046 | 1024.45154 | 0.00462 | 1023.2583 | 0.00482 | 1010.33447 | 0.00482 | 966.50293 | 0.00465 | 959.39075 | 0.00465 | 970.68689 | 0.00477 | 1037.18591 | 0.00547 | 1022.72205 | 0.00547 | 1018.31891 | 0.00535 | 1067.82837 | 0.00532 | 1065.02246 | 0.00501 | 1057.57202 | 0.00515 | 1023.44995 | 0.00512 | 999.133 | 0.00484 | 992.56061 | 0.00493 | 1136.37329 | 0.00542 | 1123.7887 | 0.00563 | 1148.07788 | 0.00567 | 1177.75793 | 0.00542 | 1165.01001 | 0.00546 | 1161.93787 | 0.00534 | 1113.32678 | 0.00538 | 1097.34912 | 0.00531 | 1110.18787 | 0.00515
1082.83655 | 0.00606 | 1095.46216 | 0.00606 | 1055.1781 | 0.00635 | 1138.99548 | 0.00591 | 1136.6991 | 0.00592 | 1137.81995 | 0.00584 | 1065.23706 | 0.00561 | 1066.09045 | 0.00562 | 1061.36548 | 0.00561 | 1022.37164 | 0.00492 | 1027.36377 | 0.00468 | 1013.84039 | 0.0046 | 1024.77979 | 0.00462 | 1023.56805 | 0.00482 | 1010.65076 | 0.00482 | 966.77966 | 0.00465 | 959.69666 | 0.00465 | 970.9873 | 0.00477 | 1037.46155 | 0.00547 | 1023.00452 | 0.00547 | 1018.59497 | 0.00535 | 1068.13806 | 0.00532 | 1065.3269 | 0.00501 | 1057.90186 | 0.00515 | 1023.74695 | 0.00512 | 999.43542 | 0.00484 | 992.87701 | 0.00493 | 1136.67297 | 0.00542 | 1124.0968 | 0.00564 | 1148.39417 | 0.00567 | 1178.11401 | 0.00542 | 1165.35889 | 0.00546 | 1162.31018 | 0.00534 | 1113.65112 | 0.00538 | 1097.65747 | 0.00531 | 1110.5271 | 0.00515
1083.09509 | 0.00606 | 1095.74634 | 0.00606 | 1055.44507 | 0.00636 | 1139.33813 | 0.00591 | 1137.04272 | 0.00592 | 1138.15698 | 0.00584 | 1065.57288 | 0.00561 | 1066.41931 | 0.00563 | 1061.68213 | 0.00561 | 1022.6748 | 0.00492 | 1027.67944 | 0.00468 | 1014.12262 | 0.0046 | 1025.10754 | 0.00463 | 1023.87122 | 0.00483 | 1010.93427 | 0.00482 | 967.06195 | 0.00465 | 959.98419 | 0.00465 | 971.29443 | 0.00477 | 1037.73071 | 0.00547 | 1023.28064 | 0.00547 | 1018.86407 | 0.00535 | 1068.4541 | 0.00532 | 1065.61145 | 0.00501 | 1058.19189 | 0.00516 | 1024.06262 | 0.00512 | 999.71924 | 0.00484 | 993.18781 | 0.00493 | 1136.96545 | 0.00543 | 1124.41284 | 0.00564 | 1148.70264 | 0.00568 | 1178.42993 | 0.00543 | 1165.72424 | 0.00546 | 1162.65076 | 0.00534 | 1114.01404 | 0.00538 | 1097.97412 | 0.00532 | 1110.86707 | 0.00515
1083.36426 | 0.00606 | 1096.02173 | 0.00606 | 1055.7218 | 0.00636 | 1139.6521 | 0.00591 | 1137.38562 | 0.00592 | 1138.48352 | 0.00585 | 1065.91846 | 0.00561 | 1066.72119 | 0.00563 | 1062.02612 | 0.00561 | 1022.96436 | 0.00492 | 1027.96899 | 0.00468 | 1014.43109 | 0.0046 | 1025.42236 | 0.00463 | 1024.18091 | 0.00483 | 1011.25757 | 0.00483 | 967.36322 | 0.00465 | 960.28998 | 0.00465 | 971.58209 | 0.00477 | 1038.00623 | 0.00547 | 1023.55023 | 0.00547 | 1019.13361 | 0.00535 | 1068.77722 | 0.00532 | 1065.92236 | 0.00501 | 1058.51465 | 0.00516 | 1024.36584 | 0.00513 | 1000.02161 | 0.00484 | 993.49811 | 0.00493 | 1137.29785 | 0.00543 | 1124.71313 | 0.00564 | 1148.98645 | 0.00568 | 1178.78674 | 0.00543 | 1166.07312 | 0.00546 | 1162.99146 | 0.00534 | 1114.33777 | 0.00539 | 1098.29004 | 0.00532 | 1111.18298 | 0.00516
1083.64233 | 0.00606 | 1096.28662 | 0.00606 | 1055.96948 | 0.00637 | 1139.98511 | 0.00591 | 1137.70837 | 0.00592 | 1138.84082 | 0.00585 | 1066.28174 | 0.00562 | 1067.02307 | 0.00563 | 1062.31531 | 0.00561 | 1023.26752 | 0.00492 | 1028.25195 | 0.00468 | 1014.73322 | 0.0046 | 1025.70447 | 0.00463 | 1024.51709 | 0.00483 | 1011.56696 | 0.00483 | 967.65228 | 0.00466 | 960.58984 | 0.00465 | 971.8764 | 0.00477 | 1038.28125 | 0.00547 | 1023.83276 | 0.00547 | 1019.41614 | 0.00536 | 1069.07349 | 0.00532 | 1066.24695 | 0.00502 | 1058.8645 | 0.00516 | 1024.66333 | 0.00513 | 1000.31781 | 0.00484 | 993.82129 | 0.00493 | 1137.58154 | 0.00543 | 1125.01331 | 0.00564 | 1149.27039 | 0.00568 | 1179.11853 | 0.00543 | 1166.422 | 0.00546 | 1163.33997 | 0.00534 | 1114.66211 | 0.00539 | 1098.61414 | 0.00532 | 1111.51465 | 0.00516
1083.91077 | 0.00606 | 1096.57166 | 0.00607 | 1056.18713 | 0.00637 | 1140.2887 | 0.00591 | 1138.04163 | 0.00592 | 1139.14795 | 0.00585 | 1066.59985 | 0.00562 | 1067.32422 | 0.00563 | 1062.64148 | 0.00561 | 1023.58411 | 0.00492 | 1028.52844 | 0.00468 | 1015.05457 | 0.00461 | 1026.01282 | 0.00463 | 1024.81982 | 0.00483 | 1011.85748 | 0.00483 | 967.95355 | 0.00466 | 960.90228 | 0.00466 | 972.18964 | 0.00478 | 1038.54346 | 0.00548 | 1024.12183 | 0.00548 | 1019.71216 | 0.00536 | 1069.38965 | 0.00532 | 1066.58398 | 0.00502 | 1059.19385 | 0.00517 | 1024.97888 | 0.00513 | 1000.6264 | 0.00485 | 994.11292 | 0.00493 | 1137.87402 | 0.00543 | 1125.27234 | 0.00564 | 1149.5542 | 0.00568 | 1179.4668 | 0.00543 | 1166.75415 | 0.00547 | 1163.6886 | 0.00535 | 1115.0022 | 0.00539 | 1098.96179 | 0.00532 | 1111.83887 | 0.00516
1084.20911 | 0.00606 | 1096.86633 | 0.00607 | 1056.44458 | 0.00637 | 1140.60254 | 0.00591 | 1138.3844 | 0.00592 | 1139.45496 | 0.00586 | 1066.91858 | 0.00562 | 1067.64404 | 0.00563 | 1062.94934 | 0.00562 | 1023.86676 | 0.00493 | 1028.83777 | 0.00468 | 1015.3432 | 0.00461 | 1026.32178 | 0.00463 | 1025.12305 | 0.00483 | 1012.14746 | 0.00483 | 968.21741 | 0.00466 | 961.18988 | 0.00466 | 972.47784 | 0.00478 | 1038.82544 | 0.00548 | 1024.38501 | 0.00548 | 1019.9812 | 0.00536 | 1069.69934 | 0.00532 | 1066.88843 | 0.00502 | 1059.51013 | 0.00517 | 1025.29517 | 0.00513 | 1000.94165 | 0.00485 | 994.41077 | 0.00493 | 1138.2063 | 0.00543 | 1125.5481 | 0.00565 | 1149.84668 | 0.00568 | 1179.82361 | 0.00543 | 1167.08716 | 0.00547 | 1164.02917 | 0.00535 | 1115.31091 | 0.00539 | 1099.28589 | 0.00532 | 1112.1864 | 0.00516
1084.47827 | 0.00607 | 1097.17065 | 0.00607 | 1056.70178 | 0.00637 | 1140.94519 | 0.00591 | 1138.72803 | 0.00593 | 1139.77258 | 0.00586 | 1067.23657 | 0.00562 | 1067.98254 | 0.00563 | 1063.27478 | 0.00562 | 1024.18323 | 0.00493 | 1029.15356 | 0.00468 | 1015.64526 | 0.00461 | 1026.6366 | 0.00463 | 1025.42639 | 0.00483 | 1012.45081 | 0.00483 | 968.51257 | 0.00466 | 961.49579 | 0.00466 | 972.74701 | 0.00478 | 1039.1272 | 0.00548 | 1024.69385 | 0.00548 | 1020.23737 | 0.00537 | 1070.02246 | 0.00532 | 1067.20593 | 0.00502 | 1059.82007 | 0.00517 | 1025.61072 | 0.00513 | 1001.25696 | 0.00485 | 994.73401 | 0.00494 | 1138.49011 | 0.00543 | 1125.87219 | 0.00565 | 1150.15442 | 0.00569 | 1180.17188 | 0.00543 | 1167.4281 | 0.00547 | 1164.37769 | 0.00535 | 1115.62708 | 0.0054 | 1099.60181 | 0.00532 | 1112.49475 | 0.00516
1084.77661 | 0.00607 | 1097.45557 | 0.00607 | 1056.97937 | 0.00638 | 1141.2583 | 0.00592 | 1139.04126 | 0.00593 | 1140.10962 | 0.00586 | 1067.55469 | 0.00562 | 1068.30237 | 0.00564 | 1063.60986 | 0.00562 | 1024.48596 | 0.00493 | 1029.46338 | 0.00469 | 1015.9538 | 0.00461 | 1026.93164 | 0.00463 | 1025.72314 | 0.00483 | 1012.74719 | 0.00483 | 968.80151 | 0.00466 | 961.78943 | 0.00466 | 973.04132 | 0.00478 | 1039.40283 | 0.00548 | 1024.96289 | 0.00548 | 1020.51984 | 0.00537 | 1070.32507 | 0.00533 | 1067.51697 | 0.00502 | 1060.15649 | 0.00517 | 1025.92065 | 0.00513 | 1001.54645 | 0.00485 | 995.05042 | 0.00494 | 1138.823 | 0.00544 | 1126.1969 | 0.00565 | 1150.45483 | 0.00569 | 1180.5116 | 0.00544 | 1167.76025 | 0.00547 | 1164.73413 | 0.00535 | 1115.98242 | 0.0054 | 1099.92603 | 0.00532 | 1112.83398 | 0.00516
1085.04492 | 0.00607 | 1097.73096 | 0.00608 | 1057.23682 | 0.00638 | 1141.61145 | 0.00592 | 1139.35522 | 0.00593 | 1140.43604 | 0.00586 | 1067.89124 | 0.00562 | 1068.61328 | 0.00564 | 1063.94434 | 0.00562 | 1024.79541 | 0.00493 | 1029.76587 | 0.00469 | 1016.24939 | 0.00461 | 1027.24646 | 0.00463 | 1026.01294 | 0.00483 | 1013.05066 | 0.00483 | 969.10901 | 0.00466 | 962.10809 | 0.00467 | 973.32892 | 0.00478 | 1039.64575 | 0.00548 | 1025.22559 | 0.00549 | 1020.80884 | 0.00537 | 1070.65479 | 0.00533 | 1067.85449 | 0.00502 | 1060.48633 | 0.00517 | 1026.19861 | 0.00514 | 1001.85553 | 0.00485 | 995.36121 | 0.00494 | 1139.13135 | 0.00544 | 1126.48828 | 0.00565 | 1150.7467 | 0.00569 | 1180.85193 | 0.00544 | 1168.13379 | 0.00547 | 1165.0907 | 0.00536 | 1116.29163 | 0.0054 | 1100.24194 | 0.00532 | 1113.17334 | 0.00516
1085.33374 | 0.00607 | 1098.01514 | 0.00608 | 1057.48438 | 0.00638 | 1141.9541 | 0.00592 | 1139.68848 | 0.00594 | 1140.78284 | 0.00586 | 1068.21814 | 0.00562 | 1068.92407 | 0.00564 | 1064.26172 | 0.00562 | 1025.11145 | 0.00493 | 1030.0752 | 0.00469 | 1016.55084 | 0.00462 | 1027.54846 | 0.00463 | 1026.31567 | 0.00483 | 1013.36053 | 0.00483 | 969.38519 | 0.00467 | 962.42059 | 0.00467 | 973.62946 | 0.00478 | 1039.94702 | 0.00549 | 1025.53503 | 0.00549 | 1021.10474 | 0.00537 | 1070.95789 | 0.00533 | 1068.17896 | 0.00502 | 1060.82275 | 0.00517 | 1026.50171 | 0.00514 | 1002.15173 | 0.00485 | 995.65222 | 0.00494 | 1139.4231 | 0.00544 | 1126.77197 | 0.00565 | 1151.07166 | 0.00569 | 1181.2002 | 0.00544 | 1168.47461 | 0.00547 | 1165.43127 | 0.00536 | 1116.61536 | 0.0054 | 1100.54346 | 0.00532 | 1113.47412 | 0.00517
1085.59229 | 0.00607 | 1098.30981 | 0.00608 | 1057.75134 | 0.00638 | 1142.25757 | 0.00592 | 1140.02087 | 0.00594 | 1141.11023 | 0.00586 | 1068.54517 | 0.00563 | 1069.2439 | 0.00564 | 1064.5686 | 0.00562 | 1025.41455 | 0.00493 | 1030.37793 | 0.00469 | 1016.85297 | 0.00462 | 1027.85681 | 0.00463 | 1026.65173 | 0.00483 | 1013.67041 | 0.00483 | 969.68695 | 0.00467 | 962.71423 | 0.00467 | 973.94885 | 0.00478 | 1040.21606 | 0.00549 | 1025.82397 | 0.00549 | 1021.39362 | 0.00537 | 1071.26758 | 0.00533 | 1068.50293 | 0.00503 | 1061.15259 | 0.00517 | 1026.8241 | 0.00514 | 1002.43506 | 0.00486 | 995.95007 | 0.00494 | 1139.74817 | 0.00544 | 1127.05554 | 0.00566 | 1151.3634 | 0.00569 | 1181.56494 | 0.00544 | 1168.79895 | 0.00547 | 1165.77991 | 0.00536 | 1116.93213 | 0.0054 | 1100.86707 | 0.00533 | 1113.79834 | 0.00517
1085.87036 | 0.00608 | 1098.60449 | 0.00608 | 1058.02893 | 0.00638 | 1142.57068 | 0.00592 | 1140.37402 | 0.00594 | 1141.44727 | 0.00586 | 1068.89075 | 0.00563 | 1069.5824 | 0.00565 | 1064.86755 | 0.00562 | 1025.71765 | 0.00493 | 1030.67383 | 0.00469 | 1017.14166 | 0.00462 | 1028.16516 | 0.00463 | 1026.95496 | 0.00484 | 1013.96033 | 0.00483 | 969.97552 | 0.00467 | 963.02625 | 0.00467 | 974.23694 | 0.00478 | 1040.47827 | 0.00549 | 1026.06677 | 0.00549 | 1021.66974 | 0.00537 | 1071.59668 | 0.00533 | 1068.8075 | 0.00503 | 1061.4624 | 0.00517 | 1027.14026 | 0.00514 | 1002.75037 | 0.00486 | 996.2608 | 0.00495 | 1140.04785 | 0.00545 | 1127.35571 | 0.00566 | 1151.66394 | 0.0057 | 1181.9292 | 0.00544 | 1169.13184 | 0.00547 | 1166.12048 | 0.00536 | 1117.26416 | 0.0054 | 1101.19128 | 0.00533 | 1114.15332 | 0.00517
1086.12891 | 0.00608 | 1098.87988 | 0.00609 | 1058.28625 | 0.00639 | 1142.92383 | 0.00593 | 1140.67761 | 0.00594 | 1141.74463 | 0.00587 | 1069.20874 | 0.00563 | 1069.87463 | 0.00565 | 1065.21155 | 0.00563 | 1026.03369 | 0.00493 | 1030.96338 | 0.0047 | 1017.45013 | 0.00462 | 1028.47998 | 0.00464 | 1027.26465 | 0.00484 | 1014.25726 | 0.00484 | 970.27069 | 0.00467 | 963.30768 | 0.00467 | 974.54352 | 0.00478 | 1040.78015 | 0.00549 | 1026.34924 | 0.0055 | 1021.95874 | 0.00537 | 1071.88696 | 0.00533 | 1069.11145 | 0.00503 | 1061.78528 | 0.00517 | 1027.43103 | 0.00514 | 1003.05896 | 0.00486 | 996.552 | 0.00495 | 1140.34827 | 0.00545 | 1127.67981 | 0.00566 | 1151.93115 | 0.0057 | 1182.30188 | 0.00545 | 1169.46411 | 0.00548 | 1166.46106 | 0.00536 | 1117.58032 | 0.00541 | 1101.52295 | 0.00533 | 1114.49268 | 0.00517
1086.4176 | 0.00608 | 1099.14478 | 0.00609 | 1058.54358 | 0.00639 | 1143.25696 | 0.00593 | 1141.02051 | 0.00594 | 1142.08167 | 0.00587 | 1069.55432 | 0.00563 | 1070.22205 | 0.00565 | 1065.5282 | 0.00563 | 1026.33032 | 0.00493 | 1031.27319 | 0.0047 | 1017.75214 | 0.00462 | 1028.79492 | 0.00464 | 1027.57434 | 0.00484 | 1014.56714 | 0.00484 | 970.54724 | 0.00467 | 963.59515 | 0.00467 | 974.85065 | 0.00478 | 1041.05566 | 0.0055 | 1026.65161 | 0.0055 | 1022.24121 | 0.00537 | 1072.20313 | 0.00533 | 1069.43604 | 0.00503 | 1062.10815 | 0.00518 | 1027.75952 | 0.00514 | 1003.36804 | 0.00486 | 996.85645 | 0.00495 | 1140.69714 | 0.00545 | 1127.98804 | 0.00567 | 1152.22363 | 0.0057 | 1182.63367 | 0.00545 | 1169.80505 | 0.00548 | 1166.80957 | 0.00536 | 1117.91284 | 0.00541 | 1101.83948 | 0.00533 | 1114.84021 | 0.00517
1086.72571 | 0.00608 | 1099.43945 | 0.00609 | 1058.8009 | 0.00639 | 1143.54041 | 0.00593 | 1141.34412 | 0.00594 | 1142.42847 | 0.00587 | 1069.87231 | 0.00563 | 1070.52393 | 0.00565 | 1065.84473 | 0.00563 | 1026.62 | 0.00494 | 1031.58899 | 0.0047 | 1018.04083 | 0.00462 | 1029.08386 | 0.00464 | 1027.88403 | 0.00484 | 1014.88354 | 0.00484 | 970.82959 | 0.00467 | 963.88879 | 0.00467 | 975.16394 | 0.00479 | 1041.3313 | 0.0055 | 1026.92126 | 0.0055 | 1022.49738 | 0.00537 | 1072.50574 | 0.00533 | 1069.76001 | 0.00503 | 1062.43799 | 0.00518 | 1028.06897 | 0.00515 | 1003.66425 | 0.00486 | 997.17969 | 0.00495 | 1140.98877 | 0.00545 | 1128.28027 | 0.00567 | 1152.5155 | 0.0057 | 1182.94141 | 0.00545 | 1170.16187 | 0.00548 | 1167.1582 | 0.00537 | 1118.24487 | 0.00541 | 1102.15552 | 0.00533 | 1115.16382 | 0.00517
1087.0144 | 0.00609 | 1099.71484 | 0.00609 | 1059.06799 | 0.00639 | 1143.89343 | 0.00594 | 1141.66772 | 0.00595 | 1142.7655 | 0.00587 | 1070.19995 | 0.00564 | 1070.83472 | 0.00565 | 1066.15247 | 0.00563 | 1026.92261 | 0.00494 | 1031.87195 | 0.0047 | 1018.34283 | 0.00463 | 1029.37891 | 0.00464 | 1028.21375 | 0.00484 | 1015.19983 | 0.00484 | 971.1438 | 0.00467 | 964.1886 | 0.00467 | 975.45154 | 0.00479 | 1041.60632 | 0.0055 | 1027.19043 | 0.0055 | 1022.74713 | 0.00538 | 1072.81543 | 0.00534 | 1070.07751 | 0.00504 | 1062.76086 | 0.00518 | 1028.37219 | 0.00515 | 1003.96051 | 0.00486 | 997.48376 | 0.00495 | 1141.27271 | 0.00545 | 1128.60413 | 0.00567 | 1152.81592 | 0.0057 | 1183.29773 | 0.00545 | 1170.51074 | 0.00548 | 1167.4823 | 0.00537 | 1118.5686 | 0.00541 | 1102.49548 | 0.00534 | 1115.50366 | 0.00517
1087.26318 | 0.00609 | 1100.03833 | 0.00609 | 1059.27588 | 0.00639 | 1144.21692 | 0.00594 | 1142.03931 | 0.00595 | 1143.07251 | 0.00587 | 1070.53589 | 0.00564 | 1071.13599 | 0.00565 | 1066.46912 | 0.00563 | 1027.24561 | 0.00494 | 1032.16138 | 0.0047 | 1018.65131 | 0.00463 | 1029.67444 | 0.00464 | 1028.51648 | 0.00485 | 1015.5033 | 0.00484 | 971.43225 | 0.00468 | 964.48834 | 0.00468 | 975.73975 | 0.00479 | 1041.89526 | 0.0055 | 1027.47937 | 0.0055 | 1023.0296 | 0.00538 | 1073.11865 | 0.00534 | 1070.40857 | 0.00504 | 1063.09729 | 0.00518 | 1028.66931 | 0.00515 | 1004.26282 | 0.00487 | 997.78778 | 0.00495 | 1141.56519 | 0.00545 | 1128.87988 | 0.00567 | 1153.1322 | 0.00571 | 1183.68713 | 0.00546 | 1170.84363 | 0.00548 | 1167.83081 | 0.00537 | 1118.89294 | 0.00542 | 1102.82715 | 0.00534 | 1115.81958 | 0.00517
1087.52173 | 0.00609 | 1100.36279 | 0.0061 | 1059.54297 | 0.0064 | 1144.53967 | 0.00594 | 1142.37256 | 0.00595 | 1143.39014 | 0.00588 | 1070.83606 | 0.00564 | 1071.45654 | 0.00566 | 1066.7865 | 0.00564 | 1027.54224 | 0.00494 | 1032.47717 | 0.0047 | 1018.96631 | 0.00463 | 1029.98279 | 0.00464 | 1028.8197 | 0.00485 | 1015.80615 | 0.00484 | 971.70221 | 0.00468 | 964.81311 | 0.00468 | 976.02173 | 0.00479 | 1042.18372 | 0.0055 | 1027.76892 | 0.0055 | 1023.31207 | 0.00538 | 1073.43481 | 0.00534 | 1070.73254 | 0.00504 | 1063.42712 | 0.00518 | 1028.98535 | 0.00515 | 1004.54004 | 0.00487 | 998.08557 | 0.00496 | 1141.86487 | 0.00546 | 1129.16357 | 0.00567 | 1153.41614 | 0.00571 | 1184.03528 | 0.00546 | 1171.14404 | 0.00548 | 1168.20386 | 0.00537 | 1119.21741 | 0.00542 | 1103.1665 | 0.00534 | 1116.1438 | 0.00517
1087.82019 | 0.00609 | 1100.62769 | 0.0061 | 1059.83032 | 0.0064 | 1144.8728 | 0.00594 | 1142.69617 | 0.00596 | 1143.72717 | 0.00588 | 1071.18164 | 0.00564 | 1071.80322 | 0.00566 | 1067.12085 | 0.00564 | 1027.83838 | 0.00494 | 1032.78003 | 0.00471 | 1019.27478 | 0.00463 | 1030.30408 | 0.00465 | 1029.10303 | 0.00485 | 1016.09668 | 0.00485 | 971.99127 | 0.00468 | 965.12567 | 0.00468 | 976.34052 | 0.00479 | 1042.45239 | 0.00551 | 1028.03796 | 0.00551 | 1023.5946 | 0.00538 | 1073.75098 | 0.00534 | 1071.05054 | 0.00504 | 1063.73706 | 0.00518 | 1029.28857 | 0.00515 | 1004.84912 | 0.00487 | 998.38342 | 0.00496 | 1142.16528 | 0.00546 | 1129.46362 | 0.00567 | 1153.71655 | 0.00571 | 1184.37488 | 0.00546 | 1171.50085 | 0.00549 | 1168.55249 | 0.00537 | 1119.55701 | 0.00542 | 1103.46741 | 0.00534 | 1116.4679 | 0.00518
1088.10889 | 0.0061 | 1100.88306 | 0.0061 | 1060.10779 | 0.0064 | 1145.18665 | 0.00594 | 1143.01978 | 0.00596 | 1144.0343 | 0.00588 | 1071.46313 | 0.00564 | 1072.11414 | 0.00566 | 1067.41968 | 0.00564 | 1028.1344 | 0.00494 | 1033.06299 | 0.00471 | 1019.57043 | 0.00463 | 1030.60608 | 0.00465 | 1029.38635 | 0.00485 | 1016.39948 | 0.00485 | 972.28644 | 0.00468 | 965.43164 | 0.00468 | 976.62872 | 0.0048 | 1042.70166 | 0.00551 | 1028.32751 | 0.00551 | 1023.87708 | 0.00538 | 1074.04773 | 0.00535 | 1071.3551 | 0.00504 | 1064.07983 | 0.00519 | 1029.5918 | 0.00515 | 1005.16382 | 0.00487 | 998.68121 | 0.00496 | 1142.48962 | 0.00546 | 1129.77185 | 0.00567 | 1154.03284 | 0.00571 | 1184.72314 | 0.00546 | 1171.84973 | 0.00549 | 1168.8844 | 0.00537 | 1119.88892 | 0.00542 | 1103.79138 | 0.00534 | 1116.81482 | 0.00518
1088.3772 | 0.0061 | 1101.17773 | 0.00611 | 1060.35461 | 0.0064 | 1145.51978 | 0.00594 | 1143.38184 | 0.00596 | 1144.37134 | 0.00588 | 1071.79089 | 0.00565 | 1072.43469 | 0.00567 | 1067.76367 | 0.00564 | 1028.4375 | 0.00494 | 1033.37244 | 0.00471 | 1019.83917 | 0.00463 | 1030.89453 | 0.00465 | 1029.70264 | 0.00485 | 1016.70294 | 0.00485 | 972.57544 | 0.00468 | 965.75018 | 0.00468 | 976.92303 | 0.0048 | 1042.97083 | 0.00551 | 1028.60303 | 0.00551 | 1024.1532 | 0.00538 | 1074.35742 | 0.00535 | 1071.67908 | 0.00504 | 1064.41626 | 0.00519 | 1029.90173 | 0.00516 | 1005.45392 | 0.00487 | 998.98535 | 0.00496 | 1142.78992 | 0.00547 | 1130.07935 | 0.00567 | 1154.36523 | 0.00571 | 1185.08801 | 0.00546 | 1172.19067 | 0.00549 | 1169.22498 | 0.00537 | 1120.20569 | 0.00542 | 1104.09241 | 0.00534 | 1117.13135 | 0.00518
1088.64551 | 0.0061 | 1101.43298 | 0.00611 | 1060.62256 | 0.0064 | 1145.85205 | 0.00595 | 1143.74463 | 0.00596 | 1144.69873 | 0.00589 | 1072.1543 | 0.00565 | 1072.74475 | 0.00567 | 1068.08032 | 0.00564 | 1028.75354 | 0.00495 | 1033.66821 | 0.00471 | 1020.13483 | 0.00463 | 1031.19653 | 0.00465 | 1030.02576 | 0.00485 | 1017.00629 | 0.00485 | 972.86438 | 0.00468 | 966.05609 | 0.00468 | 977.21735 | 0.0048 | 1043.25281 | 0.00551 | 1028.89893 | 0.00551 | 1024.43567 | 0.00539 | 1074.63416 | 0.00535 | 1072.00293 | 0.00504 | 1064.7196 | 0.00519 | 1030.21118 | 0.00516 | 1005.75629 | 0.00487 | 999.27692 | 0.00496 | 1143.13086 | 0.00547 | 1130.38733 | 0.00568 | 1154.65759 | 0.00571 | 1185.42834 | 0.00546 | 1172.53149 | 0.00549 | 1169.59802 | 0.00537 | 1120.53003 | 0.00542 | 1104.40833 | 0.00534 | 1117.45557 | 0.00518
1088.91467 | 0.0061 | 1101.69873 | 0.00611 | 1060.87012 | 0.00641 | 1146.18506 | 0.00595 | 1144.04822 | 0.00596 | 1145.02527 | 0.00589 | 1072.49976 | 0.00565 | 1073.02869 | 0.00567 | 1068.41541 | 0.00565 | 1029.07666 | 0.00495 | 1033.96472 | 0.00471 | 1020.45618 | 0.00463 | 1031.51782 | 0.00465 | 1030.32202 | 0.00486 | 1017.32269 | 0.00485 | 973.15955 | 0.00468 | 966.36249 | 0.00468 | 977.49274 | 0.0048 | 1043.53479 | 0.00551 | 1029.17505 | 0.00552 | 1024.73157 | 0.00539 | 1074.95032 | 0.00535 | 1072.31396 | 0.00504 | 1065.05591 | 0.00519 | 1030.51428 | 0.00516 | 1006.05859 | 0.00488 | 999.58716 | 0.00496 | 1143.41467 | 0.00547 | 1130.68762 | 0.00568 | 1154.94153 | 0.00572 | 1185.75208 | 0.00547 | 1172.87183 | 0.00549 | 1169.94666 | 0.00538 | 1120.83105 | 0.00542 | 1104.73254 | 0.00535 | 1117.78723 | 0.00518
1089.19275 | 0.00611 | 1101.96362 | 0.00611 | 1061.12744 | 0.00641 | 1146.49902 | 0.00595 | 1144.37183 | 0.00596 | 1145.33228 | 0.00589 | 1072.82678 | 0.00565 | 1073.36646 | 0.00567 | 1068.71362 | 0.00565 | 1029.36621 | 0.00495 | 1034.26062 | 0.00471 | 1020.75177 | 0.00464 | 1031.82617 | 0.00465 | 1030.63818 | 0.00486 | 1017.63257 | 0.00485 | 973.44806 | 0.00468 | 966.65613 | 0.00468 | 977.79364 | 0.00481 | 1043.82324 | 0.00551 | 1029.45068 | 0.00552 | 1025.01404 | 0.00539 | 1075.26648 | 0.00535 | 1072.61206 | 0.00505 | 1065.36536 | 0.00519 | 1030.83057 | 0.00516 | 1006.36768 | 0.00488 | 999.87878 | 0.00497 | 1143.69861 | 0.00547 | 1130.98718 | 0.00568 | 1155.24194 | 0.00572 | 1186.13281 | 0.00547 | 1173.20471 | 0.0055 | 1170.27075 | 0.00538 | 1121.15479 | 0.00542 | 1105.05664 | 0.00535 | 1118.12646 | 0.00519
1089.49121 | 0.00611 | 1102.28809 | 0.00611 | 1061.37427 | 0.00641 | 1146.83215 | 0.00595 | 1144.71472 | 0.00596 | 1145.65967 | 0.00589 | 1073.1449 | 0.00565 | 1073.69604 | 0.00567 | 1069.02136 | 0.00565 | 1029.64294 | 0.00495 | 1034.56348 | 0.00471 | 1021.05975 | 0.00464 | 1032.12817 | 0.00466 | 1030.94153 | 0.00486 | 1017.91608 | 0.00486 | 973.737 | 0.00468 | 966.93701 | 0.00468 | 978.10638 | 0.0048 | 1044.11865 | 0.00552 | 1029.74658 | 0.00552 | 1025.28308 | 0.00539 | 1075.5697 | 0.00535 | 1072.9425 | 0.00505 | 1065.65588 | 0.00519 | 1031.13989 | 0.00516 | 1006.65729 | 0.00488 | 1000.18896 | 0.00497 | 1143.9989 | 0.00547 | 1131.29529 | 0.00568 | 1155.51782 | 0.00572 | 1186.48108 | 0.00547 | 1173.54565 | 0.0055 | 1170.61133 | 0.00538 | 1121.50244 | 0.00543 | 1105.38831 | 0.00535 | 1118.45068 | 0.00519
1089.74976 | 0.00611 | 1102.60193 | 0.00612 | 1061.64209 | 0.00642 | 1147.18445 | 0.00596 | 1145.06787 | 0.00596 | 1145.99658 | 0.00589 | 1073.46362 | 0.00566 | 1074.01587 | 0.00567 | 1069.32019 | 0.00565 | 1029.95251 | 0.00495 | 1034.84644 | 0.00472 | 1021.36176 | 0.00464 | 1032.42957 | 0.00466 | 1031.22473 | 0.00486 | 1018.21301 | 0.00486 | 974.01984 | 0.00469 | 967.23065 | 0.00469 | 978.40686 | 0.00481 | 1044.39417 | 0.00552 | 1030.02917 | 0.00552 | 1025.5592 | 0.0054 | 1075.91223 | 0.00536 | 1073.26709 | 0.00505 | 1065.99219 | 0.00519 | 1031.43701 | 0.00517 | 1006.95349 | 0.00488 | 1000.49976 | 0.00497 | 1144.30737 | 0.00547 | 1131.60352 | 0.00568 | 1155.82568 | 0.00572 | 1186.82935 | 0.00547 | 1173.87 | 0.0055 | 1170.9519 | 0.00538 | 1121.8269 | 0.00543 | 1105.70508 | 0.00535 | 1118.78247 | 0.00519
1090.03845 | 0.00611 | 1102.8573 | 0.00612 | 1061.92859 | 0.00642 | 1147.49829 | 0.00596 | 1145.42029 | 0.00597 | 1146.33374 | 0.0059 | 1073.79053 | 0.00566 | 1074.3446 | 0.00567 | 1069.64575 | 0.00565 | 1030.26855 | 0.00495 | 1035.14282 | 0.00471 | 1021.651 | 0.00464 | 1032.69238 | 0.00466 | 1031.53455 | 0.00486 | 1018.52942 | 0.00486 | 974.31451 | 0.00469 | 967.52429 | 0.00469 | 978.69495 | 0.00481 | 1044.66919 | 0.00552 | 1030.30518 | 0.00552 | 1025.84167 | 0.0054 | 1076.20898 | 0.00536 | 1073.56458 | 0.00505 | 1066.32153 | 0.0052 | 1031.7406 | 0.00517 | 1007.26874 | 0.00488 | 1000.81 | 0.00497 | 1144.62366 | 0.00547 | 1131.9115 | 0.00568 | 1156.14197 | 0.00573 | 1187.16968 | 0.00547 | 1174.19421 | 0.0055 | 1171.31628 | 0.00539 | 1122.14307 | 0.00543 | 1106.02856 | 0.00536 | 1119.11414 | 0.00519
1090.32703 | 0.00611 | 1103.12292 | 0.00612 | 1062.19641 | 0.00642 | 1147.84106 | 0.00596 | 1145.72388 | 0.00597 | 1146.67078 | 0.0059 | 1074.1272 | 0.00566 | 1074.66443 | 0.00567 | 1069.97192 | 0.00565 | 1030.58459 | 0.00495 | 1035.45227 | 0.00472 | 1021.97235 | 0.00464 | 1032.99377 | 0.00466 | 1031.81787 | 0.00486 | 1018.83929 | 0.00486 | 974.59729 | 0.00469 | 967.84296 | 0.00469 | 978.9704 | 0.00481 | 1044.92493 | 0.00552 | 1030.57434 | 0.00552 | 1026.1178 | 0.0054 | 1076.49878 | 0.00536 | 1073.89551 | 0.00505 | 1066.6449 | 0.0052 | 1032.0625 | 0.00517 | 1007.55878 | 0.00488 | 1001.12708 | 0.00497 | 1144.89099 | 0.00547 | 1132.21179 | 0.00569 | 1156.45044 | 0.00573 | 1187.50989 | 0.00547 | 1174.55176 | 0.0055 | 1171.6814 | 0.00539 | 1122.45996 | 0.00543 | 1106.38367 | 0.00536 | 1119.45349 | 0.00519
1090.59546 | 0.00611 | 1103.38794 | 0.00612 | 1062.4635 | 0.00643 | 1148.16455 | 0.00596 | 1146.04749 | 0.00597 | 1146.95837 | 0.0059 | 1074.4541 | 0.00566 | 1074.96631 | 0.00568 | 1070.28857 | 0.00566 | 1030.88123 | 0.00495 | 1035.7417 | 0.00472 | 1022.25458 | 0.00464 | 1033.31555 | 0.00467 | 1032.15393 | 0.00487 | 1019.13568 | 0.00486 | 974.90479 | 0.00469 | 968.16168 | 0.00469 | 979.26465 | 0.00481 | 1045.20056 | 0.00552 | 1030.85034 | 0.00552 | 1026.38037 | 0.0054 | 1076.81482 | 0.00536 | 1074.23303 | 0.00505 | 1066.98132 | 0.0052 | 1032.36621 | 0.00517 | 1007.86737 | 0.00488 | 1001.43103 | 0.00497 | 1145.18335 | 0.00547 | 1132.48743 | 0.00569 | 1156.75085 | 0.00573 | 1187.85034 | 0.00547 | 1174.8761 | 0.0055 | 1172.01343 | 0.00539 | 1122.79187 | 0.00543 | 1106.67676 | 0.00536 | 1119.77002 | 0.0052
1090.854 | 0.00612 | 1103.67297 | 0.00612 | 1062.7605 | 0.00643 | 1148.46802 | 0.00596 | 1146.38074 | 0.00598 | 1147.26538 | 0.0059 | 1074.77209 | 0.00566 | 1075.27722 | 0.00568 | 1070.62292 | 0.00566 | 1031.1709 | 0.00496 | 1036.03113 | 0.00472 | 1022.53674 | 0.00464 | 1033.62402 | 0.00467 | 1032.46362 | 0.00487 | 1019.44556 | 0.00486 | 975.19385 | 0.00469 | 968.45532 | 0.00469 | 979.56506 | 0.00481 | 1045.48254 | 0.00552 | 1031.12012 | 0.00552 | 1026.65002 | 0.0054 | 1077.13745 | 0.00536 | 1074.54407 | 0.00506 | 1067.29065 | 0.0052 | 1032.66943 | 0.00517 | 1008.18262 | 0.00488 | 1001.72272 | 0.00497 | 1145.4917 | 0.00548 | 1132.7948 | 0.00569 | 1157.0188 | 0.00573 | 1188.19861 | 0.00548 | 1175.21692 | 0.00551 | 1172.34619 | 0.00539 | 1123.11621 | 0.00543 | 1107.00098 | 0.00536 | 1120.07849 | 0.0052
1091.10278 | 0.00612 | 1103.94751 | 0.00613 | 1063.00806 | 0.00643 | 1148.82031 | 0.00596 | 1146.73315 | 0.00598 | 1147.59277 | 0.00591 | 1075.0813 | 0.00566 | 1075.58801 | 0.00568 | 1070.92188 | 0.00566 | 1031.46045 | 0.00496 | 1036.33398 | 0.00472 | 1022.85175 | 0.00465 | 1033.94531 | 0.00467 | 1032.74695 | 0.00487 | 1019.74249 | 0.00487 | 975.48279 | 0.00469 | 968.74286 | 0.00469 | 979.87219 | 0.00481 | 1045.73828 | 0.00552 | 1031.38269 | 0.00553 | 1026.96521 | 0.0054 | 1077.46057 | 0.00537 | 1074.84863 | 0.00506 | 1067.62756 | 0.0052 | 1032.96033 | 0.00517 | 1008.46594 | 0.00488 | 1002.02051 | 0.00497 | 1145.80005 | 0.00548 | 1133.11169 | 0.0057 | 1157.3186 | 0.00573 | 1188.54675 | 0.00548 | 1175.55725 | 0.00551 | 1172.68665 | 0.00539 | 1123.44812 | 0.00544 | 1107.31702 | 0.00536 | 1120.42603 | 0.0052
1091.42151 | 0.00612 | 1104.18347 | 0.00613 | 1063.30505 | 0.00643 | 1149.18298 | 0.00597 | 1147.07593 | 0.00598 | 1147.8999 | 0.00591 | 1075.39929 | 0.00567 | 1075.89893 | 0.00568 | 1071.2207 | 0.00566 | 1031.75708 | 0.00496 | 1036.62341 | 0.00472 | 1023.15375 | 0.00465 | 1034.26709 | 0.00467 | 1033.05664 | 0.00487 | 1020.04535 | 0.00487 | 975.77179 | 0.0047 | 969.03033 | 0.00469 | 980.17267 | 0.00481 | 1046.01379 | 0.00553 | 1031.65881 | 0.00553 | 1027.23425 | 0.00541 | 1077.76379 | 0.00537 | 1075.16602 | 0.00506 | 1067.95044 | 0.00521 | 1033.25732 | 0.00517 | 1008.76215 | 0.00488 | 1002.33698 | 0.00498 | 1146.11633 | 0.00548 | 1133.42773 | 0.0057 | 1157.62695 | 0.00574 | 1188.89502 | 0.00548 | 1175.87415 | 0.00551 | 1173.05115 | 0.00539 | 1123.78027 | 0.00544 | 1107.61792 | 0.00536 | 1120.75769 | 0.0052
1091.68994 | 0.00613 | 1104.45813 | 0.00613 | 1063.54297 | 0.00643 | 1149.49609 | 0.00597 | 1147.40918 | 0.00598 | 1148.27661 | 0.00591 | 1075.73584 | 0.00567 | 1076.21875 | 0.00568 | 1071.52844 | 0.00567 | 1032.0603 | 0.00496 | 1036.93274 | 0.00472 | 1023.46222 | 0.00465 | 1034.56201 | 0.00467 | 1033.35986 | 0.00487 | 1020.36176 | 0.00487 | 976.05414 | 0.0047 | 969.36127 | 0.0047 | 980.46698 | 0.00482 | 1046.276 | 0.00553 | 1031.95422 | 0.00553 | 1027.50391 | 0.00541 | 1078.07996 | 0.00537 | 1075.49658 | 0.00506 | 1068.27319 | 0.00521 | 1033.55371 | 0.00517 | 1009.05219 | 0.00489 | 1002.6286 | 0.00498 | 1146.42407 | 0.00548 | 1133.73523 | 0.0057 | 1157.91077 | 0.00574 | 1189.22693 | 0.00548 | 1176.20642 | 0.00551 | 1173.39172 | 0.0054 | 1124.10449 | 0.00544 | 1107.95776 | 0.00537 | 1121.08118 | 0.0052
1091.97852 | 0.00613 | 1104.75269 | 0.00613 | 1063.80029 | 0.00644 | 1149.79004 | 0.00597 | 1147.76245 | 0.00598 | 1148.60315 | 0.00591 | 1076.05396 | 0.00567 | 1076.54749 | 0.00568 | 1071.86279 | 0.00567 | 1032.36279 | 0.00496 | 1037.22913 | 0.00473 | 1023.76434 | 0.00465 | 1034.85754 | 0.00467 | 1033.66956 | 0.00487 | 1020.67163 | 0.00487 | 976.3493 | 0.0047 | 969.66718 | 0.0047 | 980.74896 | 0.00482 | 1046.53223 | 0.00553 | 1032.24316 | 0.00553 | 1027.76648 | 0.00542 | 1078.3761 | 0.00537 | 1075.80762 | 0.00506 | 1068.59021 | 0.00521 | 1033.86365 | 0.00517 | 1009.34216 | 0.00489 | 1002.93878 | 0.00498 | 1146.75696 | 0.00549 | 1134.02747 | 0.0057 | 1158.21118 | 0.00574 | 1189.58301 | 0.00548 | 1176.55542 | 0.00551 | 1173.74036 | 0.0054 | 1124.42065 | 0.00544 | 1108.27368 | 0.00537 | 1121.4054 | 0.0052
1092.26636 | 0.00613 | 1105.05701 | 0.00613 | 1064.05762 | 0.00644 | 1150.11353 | 0.00597 | 1148.03638 | 0.00598 | 1148.90051 | 0.00591 | 1076.38098 | 0.00567 | 1076.84937 | 0.00568 | 1072.17944 | 0.00567 | 1032.67883 | 0.00496 | 1037.49878 | 0.00473 | 1024.05945 | 0.00466 | 1035.15259 | 0.00468 | 1033.96582 | 0.00487 | 1020.94855 | 0.00488 | 976.63824 | 0.0047 | 969.98584 | 0.0047 | 981.03052 | 0.00482 | 1046.80725 | 0.00553 | 1032.51929 | 0.00553 | 1028.0426 | 0.00542 | 1078.67285 | 0.00537 | 1076.13208 | 0.00507 | 1068.93945 | 0.00521 | 1034.1731 | 0.00517 | 1009.64465 | 0.00489 | 1003.23041 | 0.00498 | 1147.04089 | 0.00549 | 1134.35144 | 0.0057 | 1158.50305 | 0.00574 | 1189.93994 | 0.00549 | 1176.88831 | 0.00552 | 1174.08887 | 0.0054 | 1124.73682 | 0.00544 | 1108.59045 | 0.00537 | 1121.75281 | 0.00521
1092.53552 | 0.00613 | 1105.34216 | 0.00614 | 1064.32471 | 0.00644 | 1150.4657 | 0.00597 | 1148.35999 | 0.00598 | 1149.20837 | 0.00591 | 1076.70862 | 0.00567 | 1077.16931 | 0.00569 | 1072.49683 | 0.00567 | 1032.9884 | 0.00497 | 1037.80151 | 0.00473 | 1024.36145 | 0.00466 | 1035.45459 | 0.00467 | 1034.26917 | 0.00488 | 1021.23907 | 0.00488 | 976.91443 | 0.0047 | 970.27948 | 0.0047 | 981.31873 | 0.00482 | 1047.08289 | 0.00553 | 1032.78882 | 0.00554 | 1028.32507 | 0.00542 | 1079.00195 | 0.00537 | 1076.4696 | 0.00507 | 1069.26929 | 0.00521 | 1034.48926 | 0.00517 | 1009.92798 | 0.00489 | 1003.52826 | 0.00498 | 1147.34131 | 0.00549 | 1134.65955 | 0.00571 | 1158.8114 | 0.00575 | 1190.27954 | 0.00549 | 1177.21252 | 0.00552 | 1174.42163 | 0.0054 | 1125.05371 | 0.00544 | 1108.91455 | 0.00537 | 1122.07642 | 0.00521
1092.79419 | 0.00614 | 1105.65686 | 0.00614 | 1064.58203 | 0.00645 | 1150.78931 | 0.00598 | 1148.70288 | 0.00599 | 1149.56482 | 0.00591 | 1077.05408 | 0.00568 | 1077.51672 | 0.00569 | 1072.80444 | 0.00567 | 1033.27856 | 0.00497 | 1038.13086 | 0.00473 | 1024.66357 | 0.00466 | 1035.78271 | 0.00468 | 1034.5918 | 0.00488 | 1021.54187 | 0.00488 | 977.20337 | 0.0047 | 970.57312 | 0.0047 | 981.61298 | 0.00482 | 1047.37134 | 0.00554 | 1033.05151 | 0.00554 | 1028.61462 | 0.00542 | 1079.33154 | 0.00537 | 1076.76709 | 0.00507 | 1069.55933 | 0.00522 | 1034.80542 | 0.00518 | 1010.21179 | 0.00489 | 1003.83221 | 0.00498 | 1147.63306 | 0.00549 | 1134.9353 | 0.00571 | 1159.11987 | 0.00575 | 1190.64429 | 0.00549 | 1177.54553 | 0.00552 | 1174.77808 | 0.0054 | 1125.37805 | 0.00545 | 1109.23047 | 0.00537 | 1122.42383 | 0.00521
1093.09253 | 0.00614 | 1105.92175 | 0.00614 | 1064.86926 | 0.00645 | 1151.12231 | 0.00598 | 1149.03601 | 0.00599 | 1149.90186 | 0.00591 | 1077.40857 | 0.00568 | 1077.8186 | 0.00569 | 1073.12109 | 0.00567 | 1033.57471 | 0.00497 | 1038.44666 | 0.00473 | 1024.97839 | 0.00466 | 1036.09119 | 0.00468 | 1034.88855 | 0.00488 | 1021.85175 | 0.00488 | 977.51086 | 0.0047 | 970.87286 | 0.0047 | 981.90729 | 0.00482 | 1047.62708 | 0.00554 | 1033.32764 | 0.00554 | 1028.90344 | 0.00542 | 1079.64758 | 0.00538 | 1077.08459 | 0.00507 | 1069.86926 | 0.00522 | 1035.08948 | 0.00518 | 1010.52704 | 0.00489 | 1004.14929 | 0.00498 | 1147.94934 | 0.0055 | 1135.25928 | 0.00571 | 1159.42029 | 0.00575 | 1190.98474 | 0.00549 | 1177.90234 | 0.00552 | 1175.11865 | 0.00541 | 1125.71008 | 0.00545 | 1109.54712 | 0.00537 | 1122.76318 | 0.00521
1093.40076 | 0.00614 | 1106.19714 | 0.00614 | 1065.12659 | 0.00645 | 1151.46509 | 0.00598 | 1149.37878 | 0.00599 | 1150.20898 | 0.00592 | 1077.71777 | 0.00568 | 1078.12939 | 0.00569 | 1073.43774 | 0.00567 | 1033.89075 | 0.00497 | 1038.72266 | 0.00473 | 1025.25366 | 0.00466 | 1036.38611 | 0.00468 | 1035.17847 | 0.00488 | 1022.18164 | 0.00488 | 977.79987 | 0.00471 | 971.17267 | 0.00471 | 982.19489 | 0.00483 | 1047.92249 | 0.00554 | 1033.62305 | 0.00554 | 1029.1532 | 0.00542 | 1079.96436 | 0.00538 | 1077.4021 | 0.00507 | 1070.20557 | 0.00522 | 1035.36121 | 0.00518 | 1010.81659 | 0.0049 | 1004.46625 | 0.00499 | 1148.24182 | 0.0055 | 1135.55945 | 0.00571 | 1159.72864 | 0.00575 | 1191.31641 | 0.00549 | 1178.23462 | 0.00552 | 1175.4751 | 0.00541 | 1126.03442 | 0.00545 | 1109.88635 | 0.00537 | 1123.06396 | 0.00521
1093.64954 | 0.00614 | 1106.46204 | 0.00615 | 1065.40332 | 0.00645 | 1151.79822 | 0.00598 | 1149.72168 | 0.006 | 1150.55579 | 0.00592 | 1078.01709 | 0.00568 | 1078.44031 | 0.0057 | 1073.73669 | 0.00568 | 1034.19385 | 0.00497 | 1039.01904 | 0.00473 | 1025.54285 | 0.00466 | 1036.69458 | 0.00468 | 1035.49451 | 0.00488 | 1022.48499 | 0.00488 | 978.08881 | 0.00471 | 971.44788 | 0.00471 | 982.4892 | 0.00483 | 1048.1781 | 0.00554 | 1033.90564 | 0.00554 | 1029.42883 | 0.00542 | 1080.26062 | 0.00538 | 1077.70667 | 0.00507 | 1070.54199 | 0.00522 | 1035.6582 | 0.00518 | 1011.12567 | 0.0049 | 1004.78278 | 0.00499 | 1148.55811 | 0.0055 | 1135.85107 | 0.00571 | 1160.02844 | 0.00575 | 1191.66467 | 0.0055 | 1178.59204 | 0.00552 | 1175.80786 | 0.00541 | 1126.38147 | 0.00545 | 1110.19482 | 0.00537 | 1123.38806 | 0.00522
1093.91785 | 0.00615 | 1106.76636 | 0.00615 | 1065.66064 | 0.00645 | 1152.10168 | 0.00598 | 1150.03564 | 0.006 | 1150.90259 | 0.00592 | 1078.33594 | 0.00568 | 1078.77808 | 0.0057 | 1074.04443 | 0.00568 | 1034.47693 | 0.00497 | 1039.31494 | 0.00473 | 1025.85144 | 0.00466 | 1036.9895 | 0.00468 | 1035.79785 | 0.00488 | 1022.78143 | 0.00488 | 978.37738 | 0.00471 | 971.75995 | 0.00471 | 982.7774 | 0.00483 | 1048.43396 | 0.00555 | 1034.16882 | 0.00555 | 1029.7113 | 0.00542 | 1080.57666 | 0.00538 | 1078.04419 | 0.00507 | 1070.86475 | 0.00522 | 1035.99292 | 0.00518 | 1011.41516 | 0.0049 | 1005.07428 | 0.00499 | 1148.84192 | 0.0055 | 1136.15918 | 0.00571 | 1160.31238 | 0.00576 | 1192.01306 | 0.0055 | 1178.92432 | 0.00552 | 1176.13184 | 0.00541 | 1126.6908 | 0.00546 | 1110.50391 | 0.00538 | 1123.71997 | 0.00522
1094.20642 | 0.00615 | 1107.06091 | 0.00615 | 1065.91882 | 0.00645 | 1152.42517 | 0.00599 | 1150.33923 | 0.006 | 1151.21045 | 0.00592 | 1078.67188 | 0.00568 | 1079.0979 | 0.0057 | 1074.37878 | 0.00568 | 1034.76672 | 0.00497 | 1039.63123 | 0.00473 | 1026.17273 | 0.00467 | 1037.27869 | 0.00468 | 1036.08752 | 0.00488 | 1023.09131 | 0.00488 | 978.67249 | 0.00471 | 972.06635 | 0.00471 | 983.07782 | 0.00483 | 1048.70313 | 0.00555 | 1034.43787 | 0.00555 | 1030.00073 | 0.00542 | 1080.88635 | 0.00538 | 1078.34863 | 0.00507 | 1071.19458 | 0.00522 | 1036.27759 | 0.00518 | 1011.71136 | 0.0049 | 1005.37842 | 0.00499 | 1149.13379 | 0.0055 | 1136.47522 | 0.00571 | 1160.5968 | 0.00576 | 1192.32886 | 0.0055 | 1179.27319 | 0.00552 | 1176.48035 | 0.00541 | 1127.02271 | 0.00546 | 1110.84314 | 0.00538 | 1124.06738 | 0.00522
1094.505 | 0.00615 | 1107.33643 | 0.00616 | 1066.16565 | 0.00645 | 1152.73816 | 0.00599 | 1150.65247 | 0.006 | 1151.50781 | 0.00593 | 1078.98096 | 0.00569 | 1079.41846 | 0.0057 | 1074.68652 | 0.00568 | 1035.06982 | 0.00497 | 1039.90723 | 0.00474 | 1026.45496 | 0.00467 | 1037.58704 | 0.00468 | 1036.41724 | 0.00488 | 1023.37488 | 0.00488 | 978.9743 | 0.00471 | 972.35999 | 0.00471 | 983.38489 | 0.00483 | 1048.97803 | 0.00555 | 1034.72046 | 0.00555 | 1030.27625 | 0.00543 | 1081.20947 | 0.00538 | 1078.6532 | 0.00507 | 1071.51099 | 0.00522 | 1036.6062 | 0.00519 | 1012.02667 | 0.0049 | 1005.68915 | 0.00499 | 1149.4668 | 0.0055 | 1136.78345 | 0.00572 | 1160.89661 | 0.00576 | 1192.677 | 0.0055 | 1179.64661 | 0.00553 | 1176.84485 | 0.00542 | 1127.35461 | 0.00546 | 1111.1825 | 0.00538 | 1124.39087 | 0.00522
1094.75378 | 0.00615 | 1107.59167 | 0.00616 | 1066.43347 | 0.00646 | 1153.07129 | 0.00599 | 1150.97607 | 0.006 | 1151.84485 | 0.00593 | 1079.29004 | 0.00569 | 1079.72937 | 0.0057 | 1075.01208 | 0.00568 | 1035.37292 | 0.00497 | 1040.19714 | 0.00474 | 1026.75061 | 0.00467 | 1037.90186 | 0.00468 | 1036.70703 | 0.00488 | 1023.66473 | 0.00488 | 979.23151 | 0.00471 | 972.6347 | 0.00471 | 983.69153 | 0.00483 | 1049.25366 | 0.00555 | 1034.98364 | 0.00555 | 1030.526 | 0.00543 | 1081.52563 | 0.00539 | 1078.97058 | 0.00507 | 1071.84033 | 0.00523 | 1036.9093 | 0.00519 | 1012.34192 | 0.00491 | 1005.99945 | 0.005 | 1149.76648 | 0.00551 | 1137.09949 | 0.00572 | 1161.22961 | 0.00576 | 1193.04187 | 0.00551 | 1179.97888 | 0.00553 | 1177.16956 | 0.00542 | 1127.68665 | 0.00546 | 1111.49902 | 0.00538 | 1124.74597 | 0.00522
1095.01233 | 0.00616 | 1107.86621 | 0.00616 | 1066.71021 | 0.00646 | 1153.42444 | 0.006 | 1151.32922 | 0.00601 | 1152.18188 | 0.00593 | 1079.61707 | 0.00569 | 1080.04919 | 0.00571 | 1075.33826 | 0.00568 | 1035.66895 | 0.00498 | 1040.49951 | 0.00473 | 1027.052 | 0.00467 | 1038.19678 | 0.00468 | 1036.99683 | 0.00488 | 1023.97461 | 0.00488 | 979.52045 | 0.00471 | 972.93451 | 0.00472 | 983.97351 | 0.00483 | 1049.53564 | 0.00556 | 1035.27258 | 0.00556 | 1030.77576 | 0.00543 | 1081.82825 | 0.00539 | 1079.30115 | 0.00508 | 1072.15723 | 0.00523 | 1037.21313 | 0.00519 | 1012.61914 | 0.00491 | 1006.29102 | 0.005 | 1150.09143 | 0.00551 | 1137.40759 | 0.00572 | 1161.55383 | 0.00576 | 1193.34973 | 0.00551 | 1180.28735 | 0.00553 | 1177.52612 | 0.00542 | 1128.01038 | 0.00546 | 1111.82263 | 0.00539 | 1125.10095 | 0.00522
1095.30017 | 0.00616 | 1108.14172 | 0.00616 | 1066.94812 | 0.00647 | 1153.73755 | 0.006 | 1151.64246 | 0.00601 | 1152.52856 | 0.00593 | 1079.96252 | 0.0057 | 1080.39661 | 0.00571 | 1075.65491 | 0.00569 | 1035.97217 | 0.00498 | 1040.8158 | 0.00473 | 1027.35413 | 0.00467 | 1038.47253 | 0.00468 | 1037.29358 | 0.00489 | 1024.28455 | 0.00489 | 979.82184 | 0.00471 | 973.24701 | 0.00472 | 984.2489 | 0.00483 | 1049.81128 | 0.00556 | 1035.56152 | 0.00556 | 1031.05176 | 0.00544 | 1082.11157 | 0.00539 | 1079.61218 | 0.00508 | 1072.47375 | 0.00523 | 1037.51624 | 0.00519 | 1012.92761 | 0.00491 | 1006.58881 | 0.005 | 1150.39111 | 0.00551 | 1137.6991 | 0.00572 | 1161.85437 | 0.00576 | 1193.70593 | 0.00551 | 1180.62817 | 0.00553 | 1177.84216 | 0.00542 | 1128.32715 | 0.00546 | 1112.14673 | 0.00539 | 1125.43274 | 0.00522
1095.54895 | 0.00616 | 1108.44592 | 0.00616 | 1067.20544 | 0.00647 | 1154.06104 | 0.006 | 1151.97559 | 0.00601 | 1152.8551 | 0.00593 | 1080.26282 | 0.0057 | 1080.7074 | 0.00571 | 1075.96265 | 0.00569 | 1036.28809 | 0.00498 | 1041.11169 | 0.00474 | 1027.6427 | 0.00467 | 1038.76099 | 0.00469 | 1037.61633 | 0.00489 | 1024.57446 | 0.00489 | 980.12311 | 0.00472 | 973.54688 | 0.00472 | 984.54932 | 0.00483 | 1050.08032 | 0.00556 | 1035.83118 | 0.00556 | 1031.30151 | 0.00544 | 1082.42126 | 0.00539 | 1079.92322 | 0.00508 | 1072.80298 | 0.00523 | 1037.83862 | 0.0052 | 1013.22382 | 0.00491 | 1006.89288 | 0.005 | 1150.67554 | 0.00551 | 1137.98352 | 0.00573 | 1162.14612 | 0.00577 | 1194.06213 | 0.00551 | 1180.96912 | 0.00553 | 1178.16626 | 0.00542 | 1128.62817 | 0.00547 | 1112.44751 | 0.00539 | 1125.76453 | 0.00522
1095.86768 | 0.00616 | 1108.73096 | 0.00616 | 1067.47253 | 0.00647 | 1154.38452 | 0.006 | 1152.29919 | 0.00601 | 1153.15247 | 0.00594 | 1080.58972 | 0.0057 | 1081.00867 | 0.00571 | 1076.30664 | 0.00569 | 1036.59131 | 0.00498 | 1041.37488 | 0.00474 | 1027.94482 | 0.00467 | 1039.08923 | 0.00469 | 1037.93237 | 0.00489 | 1024.8844 | 0.00489 | 980.39313 | 0.00472 | 973.84656 | 0.00472 | 984.84973 | 0.00484 | 1050.349 | 0.00556 | 1036.11365 | 0.00556 | 1031.57764 | 0.00544 | 1082.75085 | 0.00539 | 1080.26062 | 0.00508 | 1073.13281 | 0.00523 | 1038.13562 | 0.0052 | 1013.52002 | 0.00491 | 1007.20306 | 0.005 | 1150.95947 | 0.00552 | 1138.28296 | 0.00573 | 1162.45447 | 0.00577 | 1194.427 | 0.00551 | 1181.302 | 0.00554 | 1178.52332 | 0.00542 | 1128.96777 | 0.00547 | 1112.78748 | 0.00539 | 1126.10376 | 0.00523
1096.15637 | 0.00616 | 1109.02563 | 0.00616 | 1067.72986 | 0.00647 | 1154.72729 | 0.006 | 1152.65173 | 0.00601 | 1153.50012 | 0.00594 | 1080.88989 | 0.0057 | 1081.32837 | 0.00571 | 1076.61438 | 0.00569 | 1036.86792 | 0.00499 | 1041.66479 | 0.00475 | 1028.2533 | 0.00468 | 1039.39124 | 0.00469 | 1038.22913 | 0.00489 | 1025.18127 | 0.00489 | 980.66309 | 0.00472 | 974.1463 | 0.00472 | 985.13184 | 0.00484 | 1050.61804 | 0.00556 | 1036.36987 | 0.00557 | 1031.86011 | 0.00544 | 1083.06702 | 0.00539 | 1080.57813 | 0.00508 | 1073.44275 | 0.00523 | 1038.45117 | 0.0052 | 1013.83533 | 0.00491 | 1007.50769 | 0.005 | 1151.24329 | 0.00552 | 1138.6156 | 0.00573 | 1162.755 | 0.00577 | 1194.75073 | 0.00551 | 1181.63428 | 0.00554 | 1178.85535 | 0.00542 | 1129.28455 | 0.00547 | 1113.11108 | 0.00539 | 1126.44312 | 0.00523
1096.41418 | 0.00616 | 1109.32983 | 0.00617 | 1067.99695 | 0.00648 | 1155.04993 | 0.00601 | 1152.98499 | 0.00601 | 1153.84692 | 0.00594 | 1081.19006 | 0.0057 | 1081.66687 | 0.00571 | 1076.90356 | 0.00569 | 1037.17749 | 0.00499 | 1041.97412 | 0.00475 | 1028.5553 | 0.00468 | 1039.70605 | 0.00469 | 1038.54541 | 0.00489 | 1025.48462 | 0.00489 | 980.95215 | 0.00472 | 974.43994 | 0.00472 | 985.42615 | 0.00484 | 1050.88672 | 0.00556 | 1036.65894 | 0.00557 | 1032.12915 | 0.00544 | 1083.36377 | 0.0054 | 1080.88257 | 0.00508 | 1073.74622 | 0.00523 | 1038.75452 | 0.0052 | 1014.13159 | 0.00492 | 1007.80548 | 0.00501 | 1151.57617 | 0.00552 | 1138.92371 | 0.00573 | 1163.07141 | 0.00577 | 1195.099 | 0.00552 | 1181.98315 | 0.00554 | 1179.21191 | 0.00543 | 1129.62415 | 0.00547 | 1113.42773 | 0.00539 | 1126.78296 | 0.00523
1096.69299 | 0.00617 | 1109.57556 | 0.00617 | 1068.28418 | 0.00648 | 1155.33423 | 0.00601 | 1153.28857 | 0.00602 | 1154.18396 | 0.00595 | 1081.50818 | 0.0057 | 1081.99573 | 0.00572 | 1077.23877 | 0.0057 | 1037.5 | 0.00499 | 1042.28345 | 0.00475 | 1028.85693 | 0.00468 | 1040.01453 | 0.00469 | 1038.82874 | 0.00489 | 1025.78809 | 0.00489 | 981.22211 | 0.00473 | 974.74023 | 0.00472 | 985.70764 | 0.00484 | 1051.1687 | 0.00557 | 1036.94141 | 0.00557 | 1032.39185 | 0.00544 | 1083.67346 | 0.0054 | 1081.17358 | 0.00509 | 1074.06909 | 0.00524 | 1039.03906 | 0.0052 | 1014.4278 | 0.00492 | 1008.12195 | 0.00501 | 1151.86011 | 0.00552 | 1139.23193 | 0.00574 | 1163.3877 | 0.00578 | 1195.43933 | 0.00552 | 1182.32397 | 0.00554 | 1179.55249 | 0.00543 | 1129.9718 | 0.00547 | 1113.72852 | 0.0054 | 1127.12231 | 0.00523
1096.94189 | 0.00617 | 1109.87976 | 0.00617 | 1068.53174 | 0.00648 | 1155.66724 | 0.00601 | 1153.63135 | 0.00602 | 1154.51038 | 0.00595 | 1081.83508 | 0.0057 | 1082.29761 | 0.00572 | 1077.55542 | 0.0057 | 1037.79663 | 0.00499 | 1042.59229 | 0.00475 | 1029.14612 | 0.00468 | 1040.30298 | 0.00469 | 1039.13196 | 0.00489 | 1026.06458 | 0.0049 | 981.50446 | 0.00473 | 975.03998 | 0.00473 | 985.99573 | 0.00484 | 1051.42493 | 0.00557 | 1037.19116 | 0.00557 | 1032.64856 | 0.00545 | 1083.99597 | 0.0054 | 1081.4917 | 0.00509 | 1074.41187 | 0.00524 | 1039.34851 | 0.0052 | 1014.724 | 0.00492 | 1008.41974 | 0.00501 | 1152.14392 | 0.00552 | 1139.53943 | 0.00574 | 1163.69617 | 0.00578 | 1195.79553 | 0.00552 | 1182.68091 | 0.00554 | 1179.87708 | 0.00543 | 1130.31128 | 0.00547 | 1114.07544 | 0.0054 | 1127.44653 | 0.00524
1097.21997 | 0.00617 | 1110.14478 | 0.00617 | 1068.79883 | 0.00648 | 1155.98108 | 0.00601 | 1153.95483 | 0.00602 | 1154.84753 | 0.00595 | 1082.14417 | 0.00571 | 1082.62634 | 0.00572 | 1077.8446 | 0.0057 | 1038.07922 | 0.00499 | 1042.88867 | 0.00475 | 1029.43469 | 0.00468 | 1040.59863 | 0.0047 | 1039.42822 | 0.0049 | 1026.37439 | 0.0049 | 981.78723 | 0.00473 | 975.35211 | 0.00473 | 986.29626 | 0.00484 | 1051.7135 | 0.00557 | 1037.46729 | 0.00557 | 1032.94385 | 0.00545 | 1084.31226 | 0.0054 | 1081.8092 | 0.00509 | 1074.73523 | 0.00524 | 1039.66455 | 0.00521 | 1015.0202 | 0.00492 | 1008.73682 | 0.00501 | 1152.46021 | 0.00552 | 1139.79919 | 0.00574 | 1163.98792 | 0.00578 | 1196.12793 | 0.00552 | 1183.02185 | 0.00555 | 1180.19336 | 0.00543 | 1130.62 | 0.00548 | 1114.3844 | 0.0054 | 1127.7782 | 0.00524
1097.49878 | 0.00617 | 1110.45947 | 0.00618 | 1069.04639 | 0.00648 | 1156.28455 | 0.00601 | 1154.25842 | 0.00602 | 1155.16504 | 0.00595 | 1082.45337 | 0.00571 | 1082.95593 | 0.00572 | 1078.17969 | 0.0057 | 1038.37598 | 0.00499 | 1043.18518 | 0.00475 | 1029.74976 | 0.00468 | 1040.90051 | 0.00469 | 1039.75793 | 0.0049 | 1026.67786 | 0.0049 | 982.08862 | 0.00473 | 975.63348 | 0.00473 | 986.59058 | 0.00485 | 1052.01477 | 0.00557 | 1037.74976 | 0.00557 | 1033.22644 | 0.00545 | 1084.62183 | 0.0054 | 1082.13318 | 0.00509 | 1075.03882 | 0.00524 | 1039.94873 | 0.00521 | 1015.29114 | 0.00493 | 1009.03461 | 0.00501 | 1152.77649 | 0.00552 | 1140.0907 | 0.00574 | 1164.29626 | 0.00579 | 1196.45166 | 0.00552 | 1183.34607 | 0.00555 | 1180.5498 | 0.00544 | 1130.91345 | 0.00548 | 1114.72375 | 0.0054 | 1128.10229 | 0.00524
1097.76709 | 0.00618 | 1110.72449 | 0.00618 | 1069.30371 | 0.00649 | 1156.67615 | 0.00601 | 1154.57251 | 0.00603 | 1155.49243 | 0.00595 | 1082.78101 | 0.00571 | 1083.30347 | 0.00572 | 1078.48743 | 0.0057 | 1038.67261 | 0.00499 | 1043.48743 | 0.00475 | 1030.05823 | 0.00468 | 1041.2218 | 0.0047 | 1040.07397 | 0.0049 | 1026.98132 | 0.0049 | 982.37146 | 0.00473 | 975.92712 | 0.00473 | 986.90375 | 0.00485 | 1052.29028 | 0.00557 | 1038.05164 | 0.00557 | 1033.48254 | 0.00545 | 1084.94507 | 0.00541 | 1082.45056 | 0.00509 | 1075.36169 | 0.00524 | 1040.25244 | 0.00521 | 1015.58734 | 0.00492 | 1009.33246 | 0.00501 | 1153.10083 | 0.00553 | 1140.39087 | 0.00574 | 1164.59619 | 0.00579 | 1196.8324 | 0.00552 | 1183.69495 | 0.00555 | 1180.88245 | 0.00544 | 1131.24536 | 0.00548 | 1115.02466 | 0.00541 | 1128.45679 | 0.00524
1098.02576 | 0.00618 | 1110.98938 | 0.00618 | 1069.55139 | 0.00649 | 1157.01892 | 0.00601 | 1154.90564 | 0.00603 | 1155.81897 | 0.00596 | 1083.11682 | 0.00571 | 1083.64111 | 0.00573 | 1078.82263 | 0.0057 | 1038.96875 | 0.005 | 1043.81018 | 0.00476 | 1030.34033 | 0.00468 | 1041.53015 | 0.0047 | 1040.36438 | 0.0049 | 1027.27771 | 0.0049 | 982.68506 | 0.00473 | 976.23303 | 0.00473 | 987.19806 | 0.00485 | 1052.5658 | 0.00557 | 1038.33472 | 0.00558 | 1033.75867 | 0.00546 | 1085.24817 | 0.00541 | 1082.76868 | 0.00509 | 1075.69788 | 0.00524 | 1040.55566 | 0.00521 | 1015.88361 | 0.00493 | 1009.63641 | 0.00501 | 1153.39319 | 0.00553 | 1140.6991 | 0.00575 | 1164.91309 | 0.00579 | 1197.19714 | 0.00552 | 1184.0437 | 0.00555 | 1181.21448 | 0.00544 | 1131.56982 | 0.00548 | 1115.34863 | 0.00541 | 1128.80432 | 0.00524
1098.30469 | 0.00618 | 1111.26477 | 0.00618 | 1069.78931 | 0.00649 | 1157.27356 | 0.00602 | 1155.24854 | 0.00603 | 1156.18604 | 0.00596 | 1083.44458 | 0.00571 | 1083.97961 | 0.00573 | 1079.14807 | 0.00571 | 1039.29126 | 0.005 | 1044.09973 | 0.00476 | 1030.62256 | 0.00468 | 1041.83215 | 0.0047 | 1040.66064 | 0.0049 | 1027.58765 | 0.0049 | 982.9679 | 0.00473 | 976.53271 | 0.00473 | 987.48627 | 0.00485 | 1052.83508 | 0.00557 | 1038.61023 | 0.00558 | 1034.03467 | 0.00546 | 1085.5509 | 0.00541 | 1083.07263 | 0.0051 | 1076.02783 | 0.00525 | 1040.83972 | 0.00522 | 1016.20502 | 0.00493 | 1009.94055 | 0.00501 | 1153.70166 | 0.00553 | 1140.9906 | 0.00575 | 1165.22949 | 0.00579 | 1197.51294 | 0.00553 | 1184.37671 | 0.00555 | 1181.56299 | 0.00544 | 1131.8783 | 0.00548 | 1115.67285 | 0.00541 | 1129.14368 | 0.00525
1098.59326 | 0.00618 | 1111.52966 | 0.00618 | 1070.04663 | 0.00649 | 1157.62671 | 0.00602 | 1155.57214 | 0.00603 | 1156.49304 | 0.00596 | 1083.77161 | 0.00571 | 1084.29053 | 0.00573 | 1079.45581 | 0.00571 | 1039.60083 | 0.005 | 1044.36975 | 0.00476 | 1030.91821 | 0.00469 | 1042.10718 | 0.0047 | 1040.96387 | 0.0049 | 1027.89746 | 0.00491 | 983.24408 | 0.00473 | 976.83307 | 0.00473 | 987.76776 | 0.00485 | 1053.10364 | 0.00558 | 1038.87354 | 0.00558 | 1034.30383 | 0.00546 | 1085.84058 | 0.00541 | 1083.39014 | 0.0051 | 1076.32422 | 0.00525 | 1041.14355 | 0.00521 | 1016.49451 | 0.00493 | 1010.24451 | 0.00501 | 1154.0094 | 0.00553 | 1141.29077 | 0.00575 | 1165.52124 | 0.00579 | 1197.82886 | 0.00553 | 1184.67712 | 0.00556 | 1181.89563 | 0.00544 | 1132.21033 | 0.00549 | 1115.98132 | 0.00541 | 1129.49866 | 0.00525
1098.86157 | 0.00619 | 1111.84436 | 0.00619 | 1070.31372 | 0.0065 | 1157.92053 | 0.00602 | 1155.87573 | 0.00603 | 1156.80994 | 0.00596 | 1084.08069 | 0.00571 | 1084.59241 | 0.00573 | 1079.76355 | 0.00571 | 1039.88391 | 0.005 | 1044.64575 | 0.00477 | 1031.21326 | 0.00469 | 1042.40271 | 0.00471 | 1041.27356 | 0.00491 | 1028.18103 | 0.00491 | 983.55206 | 0.00473 | 977.12671 | 0.00473 | 988.04926 | 0.00485 | 1053.38562 | 0.00558 | 1039.14893 | 0.00558 | 1034.57336 | 0.00546 | 1086.17664 | 0.00541 | 1083.70166 | 0.0051 | 1076.64709 | 0.00525 | 1041.45911 | 0.00522 | 1016.79071 | 0.00493 | 1010.53619 | 0.00502 | 1154.28516 | 0.00553 | 1141.599 | 0.00576 | 1165.79724 | 0.0058 | 1198.17712 | 0.00553 | 1185.026 | 0.00556 | 1182.22766 | 0.00545 | 1132.53467 | 0.00549 | 1116.31311 | 0.00541 | 1129.81458 | 0.00525
1099.12024 | 0.00619 | 1112.1189 | 0.00619 | 1070.60095 | 0.0065 | 1158.224 | 0.00602 | 1156.22815 | 0.00603 | 1157.14685 | 0.00596 | 1084.4165 | 0.00571 | 1084.92114 | 0.00573 | 1080.05286 | 0.00571 | 1040.16711 | 0.005 | 1044.94861 | 0.00476 | 1031.48901 | 0.00469 | 1042.73108 | 0.0047 | 1041.57629 | 0.00491 | 1028.48438 | 0.00491 | 983.84052 | 0.00474 | 977.42645 | 0.00473 | 988.3374 | 0.00486 | 1053.65479 | 0.00558 | 1039.4187 | 0.00558 | 1034.85583 | 0.00546 | 1086.48633 | 0.00541 | 1084.0387 | 0.0051 | 1076.95703 | 0.00525 | 1041.76904 | 0.00522 | 1017.09369 | 0.00493 | 1010.83398 | 0.00502 | 1154.58569 | 0.00553 | 1141.89844 | 0.00576 | 1166.12158 | 0.0058 | 1198.52539 | 0.00553 | 1185.35828 | 0.00556 | 1182.56018 | 0.00545 | 1132.86658 | 0.00549 | 1116.62207 | 0.00541 | 1130.13879 | 0.00525
1099.38855 | 0.00619 | 1112.4137 | 0.00619 | 1070.84863 | 0.0065 | 1158.55713 | 0.00602 | 1156.55176 | 0.00604 | 1157.46448 | 0.00596 | 1084.70776 | 0.00572 | 1085.21338 | 0.00574 | 1080.38794 | 0.00571 | 1040.47021 | 0.005 | 1045.25146 | 0.00477 | 1031.79102 | 0.00469 | 1043.04578 | 0.00471 | 1041.90588 | 0.00491 | 1028.78076 | 0.00491 | 984.12329 | 0.00474 | 977.71399 | 0.00473 | 988.63165 | 0.00486 | 1053.9303 | 0.00558 | 1039.68127 | 0.00559 | 1035.15125 | 0.00546 | 1086.79602 | 0.00542 | 1084.36963 | 0.0051 | 1077.2605 | 0.00525 | 1042.07227 | 0.00522 | 1017.40839 | 0.00493 | 1011.14478 | 0.00502 | 1154.90198 | 0.00554 | 1142.19067 | 0.00576 | 1166.38147 | 0.0058 | 1198.88953 | 0.00553 | 1185.69922 | 0.00556 | 1182.92468 | 0.00545 | 1133.12915 | 0.00549 | 1116.93042 | 0.00541 | 1130.47803 | 0.00525
1099.63733 | 0.00619 | 1112.68909 | 0.00619 | 1071.1156 | 0.0065 | 1158.88062 | 0.00602 | 1156.87451 | 0.00604 | 1157.79175 | 0.00596 | 1085.01697 | 0.00572 | 1085.55188 | 0.00574 | 1080.70447 | 0.00571 | 1040.77979 | 0.00501 | 1045.56726 | 0.00477 | 1032.08618 | 0.0047 | 1043.34082 | 0.00471 | 1042.21558 | 0.00491 | 1029.07764 | 0.00491 | 984.41187 | 0.00474 | 977.99487 | 0.00474 | 988.91986 | 0.00486 | 1054.20532 | 0.00559 | 1039.94446 | 0.00559 | 1035.40808 | 0.00547 | 1087.10571 | 0.00542 | 1084.66772 | 0.00511 | 1077.58337 | 0.00525 | 1042.40698 | 0.00522 | 1017.71747 | 0.00493 | 1011.44208 | 0.00502 | 1155.21826 | 0.00554 | 1142.49817 | 0.00576 | 1166.71375 | 0.0058 | 1199.25439 | 0.00554 | 1186.03149 | 0.00556 | 1183.25745 | 0.00545 | 1133.44592 | 0.00549 | 1117.26978 | 0.00542 | 1130.80981 | 0.00525
1099.93579 | 0.00619 | 1112.93469 | 0.0062 | 1071.39233 | 0.0065 | 1159.20325 | 0.00603 | 1157.19812 | 0.00605 | 1158.12805 | 0.00597 | 1085.37146 | 0.00572 | 1085.89941 | 0.00574 | 1081.02112 | 0.00572 | 1041.07642 | 0.00501 | 1045.86316 | 0.00476 | 1032.38171 | 0.0047 | 1043.63635 | 0.00471 | 1042.51184 | 0.00491 | 1029.40698 | 0.00491 | 984.68848 | 0.00474 | 978.31964 | 0.00474 | 989.23309 | 0.00486 | 1054.50073 | 0.00559 | 1040.23352 | 0.00559 | 1035.68347 | 0.00547 | 1087.41541 | 0.00542 | 1084.98523 | 0.00511 | 1077.91321 | 0.00525 | 1042.69788 | 0.00522 | 1018.00708 | 0.00494 | 1011.77148 | 0.00502 | 1155.5022 | 0.00554 | 1142.79834 | 0.00576 | 1167.06262 | 0.0058 | 1199.56226 | 0.00554 | 1186.40491 | 0.00556 | 1183.62195 | 0.00545 | 1133.77795 | 0.00549 | 1117.57825 | 0.00542 | 1131.14966 | 0.00526
1100.19434 | 0.0062 | 1113.20923 | 0.0062 | 1071.63989 | 0.00651 | 1159.49707 | 0.00603 | 1157.51208 | 0.00605 | 1158.45544 | 0.00597 | 1085.71692 | 0.00572 | 1086.21021 | 0.00574 | 1081.32007 | 0.00572 | 1041.37903 | 0.00501 | 1046.15955 | 0.00477 | 1032.67688 | 0.0047 | 1043.95117 | 0.00471 | 1042.81519 | 0.00492 | 1029.69739 | 0.00492 | 984.99597 | 0.00474 | 978.61932 | 0.00474 | 989.51459 | 0.00486 | 1054.75647 | 0.00559 | 1040.53589 | 0.00559 | 1035.9397 | 0.00547 | 1087.71863 | 0.00542 | 1085.29626 | 0.00511 | 1078.22961 | 0.00526 | 1042.98193 | 0.00522 | 1018.27802 | 0.00493 | 1012.08221 | 0.00502 | 1155.81042 | 0.00554 | 1143.07397 | 0.00576 | 1167.37109 | 0.0058 | 1199.89392 | 0.00554 | 1186.72913 | 0.00556 | 1183.95459 | 0.00545 | 1134.05554 | 0.00549 | 1117.88721 | 0.00542 | 1131.48132 | 0.00526
1100.45288 | 0.0062 | 1113.49426 | 0.0062 | 1071.8479 | 0.00651 | 1159.83984 | 0.00603 | 1157.83496 | 0.00605 | 1158.78271 | 0.00597 | 1086.04395 | 0.00573 | 1086.53894 | 0.00574 | 1081.60925 | 0.00572 | 1041.6886 | 0.00501 | 1046.44263 | 0.00477 | 1032.93286 | 0.0047 | 1044.24622 | 0.00472 | 1043.12488 | 0.00492 | 1030.00732 | 0.00492 | 985.28497 | 0.00474 | 978.90082 | 0.00474 | 989.8028 | 0.00486 | 1055.01221 | 0.00559 | 1040.81201 | 0.0056 | 1036.20935 | 0.00547 | 1088.02832 | 0.00542 | 1085.62024 | 0.00511 | 1078.55298 | 0.00526 | 1043.28564 | 0.00522 | 1018.56799 | 0.00494 | 1012.39252 | 0.00502 | 1156.11096 | 0.00555 | 1143.37415 | 0.00576 | 1167.67139 | 0.00581 | 1200.25879 | 0.00554 | 1187.0542 | 0.00557 | 1184.27856 | 0.00546 | 1134.38 | 0.0055 | 1118.21143 | 0.00542 | 1131.82068 | 0.00526
1100.72119 | 0.0062 | 1113.79858 | 0.00621 | 1072.13525 | 0.00651 | 1160.18335 | 0.00603 | 1158.17773 | 0.00605 | 1159.09961 | 0.00597 | 1086.38049 | 0.00573 | 1086.85889 | 0.00575 | 1081.95325 | 0.00572 | 1041.99158 | 0.00501 | 1046.73853 | 0.00477 | 1033.24133 | 0.0047 | 1044.5481 | 0.00472 | 1043.42163 | 0.00492 | 1030.3103 | 0.00492 | 985.53595 | 0.00475 | 979.2066 | 0.00474 | 990.10938 | 0.00486 | 1055.28784 | 0.00559 | 1041.06812 | 0.0056 | 1036.49817 | 0.00547 | 1088.35095 | 0.00542 | 1085.93127 | 0.00511 | 1078.87585 | 0.00526 | 1043.58264 | 0.00523 | 1018.87042 | 0.00494 | 1012.69702 | 0.00503 | 1156.39465 | 0.00555 | 1143.64978 | 0.00577 | 1167.94739 | 0.00581 | 1200.62292 | 0.00554 | 1187.38635 | 0.00557 | 1184.61121 | 0.00546 | 1134.7196 | 0.0055 | 1118.54309 | 0.00542 | 1132.1449 | 0.00526
1101.00024 | 0.0062 | 1114.08362 | 0.00621 | 1072.43213 | 0.00651 | 1160.53564 | 0.00604 | 1158.50134 | 0.00605 | 1159.41711 | 0.00598 | 1086.68958 | 0.00573 | 1087.19727 | 0.00575 | 1082.27954 | 0.00572 | 1042.26196 | 0.00502 | 1047.04785 | 0.00478 | 1033.56323 | 0.0047 | 1044.86938 | 0.00472 | 1043.72437 | 0.00492 | 1030.60718 | 0.00492 | 985.83105 | 0.00475 | 979.50024 | 0.00474 | 990.40369 | 0.00487 | 1055.57617 | 0.0056 | 1041.33081 | 0.0056 | 1036.76782 | 0.00547 | 1088.67407 | 0.00543 | 1086.22925 | 0.00511 | 1079.19226 | 0.00526 | 1043.89209 | 0.00522 | 1019.1795 | 0.00494 | 1012.98816 | 0.00503 | 1156.71094 | 0.00555 | 1143.91687 | 0.00577 | 1168.2312 | 0.00581 | 1200.97119 | 0.00554 | 1187.70276 | 0.00557 | 1184.96765 | 0.00546 | 1135.02808 | 0.0055 | 1118.85913 | 0.00542 | 1132.48413 | 0.00526
1101.24902 | 0.00621 | 1114.34851 | 0.00621 | 1072.67981 | 0.00651 | 1160.81995 | 0.00604 | 1158.85461 | 0.00605 | 1159.74365 | 0.00598 | 1087.0166 | 0.00573 | 1087.53577 | 0.00575 | 1082.57764 | 0.00572 | 1042.56445 | 0.00502 | 1047.35071 | 0.00478 | 1033.8717 | 0.0047 | 1045.17773 | 0.00472 | 1044.02759 | 0.00492 | 1030.90356 | 0.00492 | 986.1073 | 0.00475 | 979.78784 | 0.00475 | 990.698 | 0.00487 | 1055.84534 | 0.0056 | 1041.6134 | 0.0056 | 1037.05676 | 0.00548 | 1089.01013 | 0.00543 | 1086.54675 | 0.00511 | 1079.49573 | 0.00527 | 1044.20825 | 0.00523 | 1019.48187 | 0.00494 | 1013.27356 | 0.00503 | 1156.98682 | 0.00555 | 1144.2655 | 0.00577 | 1168.55554 | 0.00581 | 1201.33594 | 0.00555 | 1188.02771 | 0.00557 | 1185.34082 | 0.00546 | 1135.34497 | 0.0055 | 1119.17578 | 0.00542 | 1132.80835 | 0.00527
1101.5271 | 0.00621 | 1114.64319 | 0.00621 | 1072.91687 | 0.00652 | 1161.14258 | 0.00604 | 1159.1582 | 0.00605 | 1160.08069 | 0.00598 | 1087.33459 | 0.00573 | 1087.83704 | 0.00575 | 1082.92163 | 0.00573 | 1042.88757 | 0.00502 | 1047.6665 | 0.00478 | 1034.16028 | 0.0047 | 1045.48669 | 0.00472 | 1044.32446 | 0.00492 | 1031.20691 | 0.00492 | 986.39014 | 0.00475 | 980.09375 | 0.00475 | 991.01727 | 0.00487 | 1056.10754 | 0.0056 | 1041.89587 | 0.0056 | 1037.32642 | 0.00548 | 1089.31274 | 0.00543 | 1086.87073 | 0.00512 | 1079.8186 | 0.00527 | 1044.50525 | 0.00523 | 1019.77808 | 0.00495 | 1013.58997 | 0.00503 | 1157.27869 | 0.00555 | 1144.58215 | 0.00577 | 1168.87183 | 0.00581 | 1201.66772 | 0.00555 | 1188.38464 | 0.00557 | 1185.67273 | 0.00546 | 1135.677 | 0.00551 | 1119.4917 | 0.00542 | 1133.16333 | 0.00527
1101.78564 | 0.00621 | 1114.91772 | 0.00621 | 1073.18469 | 0.00652 | 1161.47571 | 0.00604 | 1159.48096 | 0.00605 | 1160.41772 | 0.00598 | 1087.68909 | 0.00574 | 1088.15686 | 0.00576 | 1083.26563 | 0.00573 | 1043.17065 | 0.00502 | 1047.94946 | 0.00478 | 1034.44897 | 0.00471 | 1045.75537 | 0.00472 | 1044.61426 | 0.00492 | 1031.51038 | 0.00493 | 986.67914 | 0.00475 | 980.40625 | 0.00475 | 991.29272 | 0.00487 | 1056.36328 | 0.0056 | 1042.17834 | 0.00561 | 1037.58899 | 0.00548 | 1089.62891 | 0.00543 | 1087.18176 | 0.00512 | 1080.12195 | 0.00527 | 1044.81458 | 0.00523 | 1020.06769 | 0.00495 | 1013.89459 | 0.00503 | 1157.56323 | 0.00555 | 1144.86572 | 0.00577 | 1169.16431 | 0.00581 | 1202.00012 | 0.00555 | 1188.70898 | 0.00557 | 1186.02136 | 0.00547 | 1135.99316 | 0.00551 | 1119.83093 | 0.00543 | 1133.51782 | 0.00527
1102.06458 | 0.00621 | 1115.17383 | 0.00621 | 1073.42188 | 0.00652 | 1161.79919 | 0.00605 | 1159.80457 | 0.00606 | 1160.79456 | 0.00598 | 1088.01672 | 0.00574 | 1088.49524 | 0.00576 | 1083.57336 | 0.00573 | 1043.47388 | 0.00502 | 1048.21301 | 0.00478 | 1034.75745 | 0.00471 | 1046.07031 | 0.00473 | 1044.92395 | 0.00493 | 1031.80688 | 0.00493 | 986.98663 | 0.00475 | 980.69989 | 0.00475 | 991.58698 | 0.00487 | 1056.63879 | 0.00561 | 1042.42822 | 0.00561 | 1037.86511 | 0.00548 | 1089.95203 | 0.00543 | 1087.49268 | 0.00512 | 1080.43188 | 0.00527 | 1045.13086 | 0.00523 | 1020.37677 | 0.00495 | 1014.19238 | 0.00503 | 1157.84705 | 0.00555 | 1145.18188 | 0.00577 | 1169.46411 | 0.00582 | 1202.34033 | 0.00555 | 1189.04187 | 0.00557 | 1186.36194 | 0.00547 | 1136.30994 | 0.00551 | 1120.14001 | 0.00543 | 1133.84204 | 0.00527
1102.32312 | 0.00621 | 1115.48779 | 0.00622 | 1073.71887 | 0.00652 | 1162.12268 | 0.00605 | 1160.15784 | 0.00606 | 1161.07239 | 0.00599 | 1088.30737 | 0.00574 | 1088.82483 | 0.00576 | 1083.8811 | 0.00573 | 1043.78345 | 0.00502 | 1048.49609 | 0.00478 | 1035.07947 | 0.00471 | 1046.37866 | 0.00473 | 1045.24011 | 0.00493 | 1032.0968 | 0.00493 | 987.25659 | 0.00476 | 981.01245 | 0.00476 | 991.86292 | 0.00488 | 1056.91443 | 0.00561 | 1042.6908 | 0.00561 | 1038.15405 | 0.00548 | 1090.26172 | 0.00543 | 1087.80371 | 0.00512 | 1080.76831 | 0.00527 | 1045.42786 | 0.00523 | 1020.69196 | 0.00495 | 1014.4964 | 0.00504 | 1158.1554 | 0.00556 | 1145.48145 | 0.00578 | 1169.77246 | 0.00582 | 1202.70459 | 0.00556 | 1189.38269 | 0.00558 | 1186.67017 | 0.00547 | 1136.63428 | 0.00551 | 1120.47937 | 0.00543 | 1134.19702 | 0.00527
1102.60205 | 0.00621 | 1115.77283 | 0.00622 | 1073.96643 | 0.00653 | 1162.40686 | 0.00605 | 1160.47107 | 0.00606 | 1161.39893 | 0.00599 | 1088.62537 | 0.00574 | 1089.12598 | 0.00576 | 1084.19775 | 0.00573 | 1044.09241 | 0.00502 | 1048.80542 | 0.00478 | 1035.37451 | 0.00471 | 1046.68054 | 0.00473 | 1045.5564 | 0.00493 | 1032.42664 | 0.00493 | 987.55176 | 0.00475 | 981.31836 | 0.00476 | 992.15051 | 0.00488 | 1057.20288 | 0.00561 | 1042.97974 | 0.00561 | 1038.41663 | 0.00549 | 1090.57788 | 0.00544 | 1088.12122 | 0.00512 | 1081.08472 | 0.00527 | 1045.73096 | 0.00524 | 1021.00671 | 0.00495 | 1014.78125 | 0.00504 | 1158.47168 | 0.00556 | 1145.78162 | 0.00578 | 1170.08899 | 0.00582 | 1203.04492 | 0.00556 | 1189.72363 | 0.00558 | 1186.99402 | 0.00547 | 1136.95105 | 0.00551 | 1120.80347 | 0.00543 | 1134.50549 | 0.00527
1102.90051 | 0.00622 | 1116.03772 | 0.00622 | 1074.21411 | 0.00654 | 1162.72961 | 0.00605 | 1160.79468 | 0.00606 | 1161.73596 | 0.00599 | 1088.93445 | 0.00574 | 1089.45557 | 0.00576 | 1084.51428 | 0.00574 | 1044.38257 | 0.00502 | 1049.13416 | 0.00478 | 1035.63672 | 0.00471 | 1046.98889 | 0.00473 | 1045.86609 | 0.00493 | 1032.72351 | 0.00493 | 987.83411 | 0.00476 | 981.59973 | 0.00476 | 992.45764 | 0.00488 | 1057.46497 | 0.00561 | 1043.26929 | 0.00561 | 1038.67981 | 0.00549 | 1090.91394 | 0.00544 | 1088.41931 | 0.00512 | 1081.40161 | 0.00527 | 1046.04663 | 0.00524 | 1021.27777 | 0.00495 | 1015.0791 | 0.00504 | 1158.75549 | 0.00556 | 1146.06519 | 0.00578 | 1170.38135 | 0.00582 | 1203.37659 | 0.00556 | 1190.04797 | 0.00558 | 1187.35913 | 0.00547 | 1137.28235 | 0.00552 | 1121.11194 | 0.00543 | 1134.85291 | 0.00527
1103.17859 | 0.00622 | 1116.30261 | 0.00622 | 1074.49084 | 0.00654 | 1163.07239 | 0.00606 | 1161.12781 | 0.00607 | 1162.10303 | 0.00599 | 1089.26208 | 0.00575 | 1089.76636 | 0.00576 | 1084.84949 | 0.00574 | 1044.67871 | 0.00502 | 1049.40417 | 0.00478 | 1035.92542 | 0.00471 | 1047.28394 | 0.00473 | 1046.16284 | 0.00493 | 1033.0199 | 0.00493 | 988.10406 | 0.00476 | 981.88672 | 0.00476 | 992.73303 | 0.00488 | 1057.7406 | 0.00561 | 1043.5448 | 0.00562 | 1038.96875 | 0.00549 | 1091.22998 | 0.00544 | 1088.72375 | 0.00513 | 1081.71802 | 0.00527 | 1046.35657 | 0.00524 | 1021.55487 | 0.00496 | 1015.36444 | 0.00504 | 1159.04736 | 0.00557 | 1146.40576 | 0.00579 | 1170.68115 | 0.00583 | 1203.73352 | 0.00556 | 1190.39685 | 0.00558 | 1187.7157 | 0.00547 | 1137.59167 | 0.00552 | 1121.42102 | 0.00544 | 1135.18469 | 0.00527
1103.4574 | 0.00622 | 1116.578 | 0.00623 | 1074.71912 | 0.00654 | 1163.39587 | 0.00606 | 1161.46106 | 0.00607 | 1162.40039 | 0.006 | 1089.58911 | 0.00575 | 1090.10413 | 0.00576 | 1085.15723 | 0.00574 | 1044.98828 | 0.00503 | 1049.68066 | 0.00479 | 1036.2345 | 0.00471 | 1047.57947 | 0.00473 | 1046.46545 | 0.00493 | 1033.31042 | 0.00493 | 988.37408 | 0.00476 | 982.19312 | 0.00476 | 993.03345 | 0.00488 | 1057.99634 | 0.00561 | 1043.80798 | 0.00562 | 1039.25769 | 0.00549 | 1091.53333 | 0.00544 | 1089.04126 | 0.00513 | 1082.04089 | 0.00527 | 1046.65369 | 0.00524 | 1021.85156 | 0.00495 | 1015.65558 | 0.00505 | 1159.35571 | 0.00557 | 1146.7218 | 0.00579 | 1170.9895 | 0.00583 | 1204.08179 | 0.00556 | 1190.72913 | 0.00558 | 1188.03186 | 0.00547 | 1137.91541 | 0.00552 | 1121.72937 | 0.00544 | 1135.51636 | 0.00527
1103.72571 | 0.00622 | 1116.86316 | 0.00623 | 1074.97644 | 0.00654 | 1163.69934 | 0.00606 | 1161.76453 | 0.00607 | 1162.71716 | 0.006 | 1089.88928 | 0.00575 | 1090.43372 | 0.00577 | 1085.47388 | 0.00574 | 1045.27136 | 0.00503 | 1049.94385 | 0.00479 | 1036.54297 | 0.00472 | 1047.87439 | 0.00473 | 1046.7688 | 0.00493 | 1033.61975 | 0.00493 | 988.67584 | 0.00477 | 982.50519 | 0.00476 | 993.32166 | 0.00488 | 1058.2655 | 0.00562 | 1044.09058 | 0.00562 | 1039.51392 | 0.0055 | 1091.82947 | 0.00544 | 1089.36523 | 0.00512 | 1082.37073 | 0.00528 | 1046.95679 | 0.00524 | 1022.16638 | 0.00496 | 1015.94714 | 0.00505 | 1159.64758 | 0.00557 | 1147.01343 | 0.00579 | 1171.26538 | 0.00583 | 1204.41345 | 0.00556 | 1191.07007 | 0.00559 | 1188.38843 | 0.00547 | 1138.25549 | 0.00552 | 1122.07629 | 0.00544 | 1135.83228 | 0.00527
1103.96399 | 0.00623 | 1117.1377 | 0.00623 | 1075.25317 | 0.00654 | 1164.00281 | 0.00606 | 1162.06812 | 0.00607 | 1163.04443 | 0.006 | 1090.21619 | 0.00575 | 1090.74451 | 0.00577 | 1085.76306 | 0.00574 | 1045.56104 | 0.00503 | 1050.23315 | 0.00479 | 1036.83167 | 0.00472 | 1048.17639 | 0.00473 | 1047.05847 | 0.00493 | 1033.91675 | 0.00493 | 988.95819 | 0.00476 | 982.80542 | 0.00476 | 993.62823 | 0.00488 | 1058.51477 | 0.00562 | 1044.35962 | 0.00562 | 1039.77002 | 0.0055 | 1092.14612 | 0.00544 | 1089.68274 | 0.00513 | 1082.67419 | 0.00528 | 1047.24768 | 0.00525 | 1022.46259 | 0.00496 | 1016.23254 | 0.00505 | 1159.93994 | 0.00557 | 1147.29773 | 0.00579 | 1171.58191 | 0.00584 | 1204.77832 | 0.00557 | 1191.41077 | 0.00559 | 1188.72888 | 0.00548 | 1138.55652 | 0.00552 | 1122.41553 | 0.00544 | 1136.14905 | 0.00528
1104.25269 | 0.00623 | 1117.45239 | 0.00623 | 1075.48132 | 0.00654 | 1164.35596 | 0.00606 | 1162.42065 | 0.00607 | 1163.36206 | 0.006 | 1090.55286 | 0.00575 | 1091.08228 | 0.00577 | 1086.10706 | 0.00575 | 1045.85132 | 0.00503 | 1050.54907 | 0.00479 | 1037.14661 | 0.00472 | 1048.50464 | 0.00473 | 1047.37524 | 0.00493 | 1034.22009 | 0.00493 | 989.24719 | 0.00477 | 983.09247 | 0.00476 | 993.91632 | 0.00488 | 1058.79675 | 0.00562 | 1044.60938 | 0.00562 | 1040.06592 | 0.0055 | 1092.48865 | 0.00544 | 1089.99377 | 0.00513 | 1082.99695 | 0.00528 | 1047.54468 | 0.00524 | 1022.77167 | 0.00496 | 1016.53033 | 0.00505 | 1160.21582 | 0.00557 | 1147.57263 | 0.00579 | 1171.90613 | 0.00584 | 1205.11865 | 0.00557 | 1191.73523 | 0.00559 | 1189.05359 | 0.00548 | 1138.86523 | 0.00552 | 1122.72461 | 0.00544 | 1136.5116 | 0.00528
1104.53162 | 0.00623 | 1117.71729 | 0.00623 | 1075.74841 | 0.00655 | 1164.68896 | 0.00606 | 1162.76428 | 0.00607 | 1163.70886 | 0.006 | 1090.84338 | 0.00575 | 1091.42981 | 0.00577 | 1086.44226 | 0.00575 | 1046.1604 | 0.00503 | 1050.83203 | 0.00479 | 1037.4679 | 0.00472 | 1048.79956 | 0.00474 | 1047.67151 | 0.00493 | 1034.52307 | 0.00494 | 989.51721 | 0.00477 | 983.37384 | 0.00477 | 994.20453 | 0.00488 | 1059.07874 | 0.00562 | 1044.87903 | 0.00562 | 1040.34204 | 0.0055 | 1092.79834 | 0.00545 | 1090.30481 | 0.00513 | 1083.31348 | 0.00528 | 1047.84167 | 0.00525 | 1023.06116 | 0.00496 | 1016.82153 | 0.00505 | 1160.52417 | 0.00557 | 1147.87292 | 0.00579 | 1172.20667 | 0.00584 | 1205.45032 | 0.00557 | 1192.04358 | 0.00559 | 1189.4021 | 0.00548 | 1139.19714 | 0.00552 | 1123.03308 | 0.00544 | 1136.85852 | 0.00528
1104.79016 | 0.00624 | 1117.95337 | 0.00624 | 1076.02515 | 0.00655 | 1165.00208 | 0.00606 | 1163.09753 | 0.00608 | 1164.0459 | 0.00601 | 1091.15259 | 0.00576 | 1091.73169 | 0.00577 | 1086.75891 | 0.00575 | 1046.4834 | 0.00504 | 1051.1084 | 0.00479 | 1037.73083 | 0.00472 | 1049.10803 | 0.00473 | 1047.97473 | 0.00494 | 1034.82642 | 0.00494 | 989.80621 | 0.00477 | 983.67975 | 0.00477 | 994.49213 | 0.00488 | 1059.33447 | 0.00562 | 1045.16809 | 0.00562 | 1040.61108 | 0.0055 | 1093.12097 | 0.00545 | 1090.61572 | 0.00513 | 1083.63684 | 0.00528 | 1048.1449 | 0.00525 | 1023.36353 | 0.00497 | 1017.12598 | 0.00505 | 1160.83191 | 0.00557 | 1148.18115 | 0.0058 | 1172.50696 | 0.00584 | 1205.80652 | 0.00557 | 1192.37646 | 0.00559 | 1189.73413 | 0.00548 | 1139.52905 | 0.00552 | 1123.35718 | 0.00545 | 1137.19019 | 0.00528
1105.10803 | 0.00624 | 1118.22791 | 0.00624 | 1076.2533 | 0.00655 | 1165.30554 | 0.00607 | 1163.42017 | 0.00608 | 1164.37244 | 0.00601 | 1091.48914 | 0.00576 | 1092.04248 | 0.00577 | 1087.07544 | 0.00575 | 1046.78003 | 0.00504 | 1051.41772 | 0.00479 | 1038.01306 | 0.00473 | 1049.42285 | 0.00474 | 1048.25806 | 0.00494 | 1035.13623 | 0.00494 | 990.10748 | 0.00477 | 983.98621 | 0.00477 | 994.74908 | 0.00488 | 1059.59668 | 0.00562 | 1045.43079 | 0.00563 | 1040.86084 | 0.00551 | 1093.43066 | 0.00545 | 1090.93323 | 0.00513 | 1083.95972 | 0.00528 | 1048.44812 | 0.00525 | 1023.64746 | 0.00496 | 1017.44257 | 0.00506 | 1161.12439 | 0.00558 | 1148.47253 | 0.0058 | 1172.79883 | 0.00584 | 1206.14685 | 0.00557 | 1192.71741 | 0.00559 | 1190.05029 | 0.00548 | 1139.83008 | 0.00552 | 1123.6814 | 0.00545 | 1137.50684 | 0.00528
1105.36658 | 0.00624 | 1118.52258 | 0.00624 | 1076.52039 | 0.00655 | 1165.61938 | 0.00607 | 1163.72375 | 0.00608 | 1164.71924 | 0.00601 | 1091.81616 | 0.00576 | 1092.35327 | 0.00577 | 1087.41943 | 0.00576 | 1047.06323 | 0.00504 | 1051.71423 | 0.00479 | 1038.29529 | 0.00473 | 1049.74475 | 0.00474 | 1048.5614 | 0.00494 | 1035.42627 | 0.00494 | 990.39655 | 0.00477 | 984.29199 | 0.00477 | 995.04333 | 0.00488 | 1059.87231 | 0.00562 | 1045.68738 | 0.00563 | 1041.12354 | 0.00551 | 1093.74036 | 0.00545 | 1091.25134 | 0.00513 | 1084.28955 | 0.00529 | 1048.77661 | 0.00525 | 1023.92456 | 0.00497 | 1017.72113 | 0.00505 | 1161.44873 | 0.00558 | 1148.77283 | 0.0058 | 1173.09924 | 0.00584 | 1206.48718 | 0.00557 | 1193.05762 | 0.0056 | 1190.4314 | 0.00548 | 1140.16211 | 0.00553 | 1124.00476 | 0.00545 | 1137.84595 | 0.00528
1105.59595 | 0.00624 | 1118.81726 | 0.00624 | 1076.76794 | 0.00655 | 1165.9917 | 0.00607 | 1164.04736 | 0.00609 | 1165.03674 | 0.00601 | 1092.12524 | 0.00576 | 1092.68213 | 0.00578 | 1087.72717 | 0.00576 | 1047.34631 | 0.00504 | 1052.0166 | 0.0048 | 1038.62305 | 0.00473 | 1050.05945 | 0.00474 | 1048.87048 | 0.00494 | 1035.73608 | 0.00494 | 990.66602 | 0.00477 | 984.58563 | 0.00477 | 995.33765 | 0.00489 | 1060.1543 | 0.00563 | 1045.95007 | 0.00563 | 1041.39954 | 0.00551 | 1094.07629 | 0.00545 | 1091.56238 | 0.00514 | 1084.59949 | 0.00529 | 1049.06128 | 0.00526 | 1024.20837 | 0.00497 | 1018.02576 | 0.00506 | 1161.76501 | 0.00558 | 1149.0564 | 0.00581 | 1173.39111 | 0.00585 | 1206.83545 | 0.00557 | 1193.39063 | 0.0056 | 1190.7561 | 0.00548 | 1140.47131 | 0.00553 | 1124.31384 | 0.00545 | 1138.15442 | 0.00529
1105.87402 | 0.00624 | 1119.10229 | 0.00624 | 1077.03503 | 0.00656 | 1166.34412 | 0.00607 | 1164.37097 | 0.00609 | 1165.3739 | 0.00601 | 1092.44324 | 0.00576 | 1093.00195 | 0.00578 | 1088.04382 | 0.00576 | 1047.63599 | 0.00504 | 1052.29956 | 0.0048 | 1038.93848 | 0.00473 | 1050.35449 | 0.00474 | 1049.17371 | 0.00494 | 1036.03308 | 0.00495 | 990.93604 | 0.00478 | 984.87927 | 0.00478 | 995.64429 | 0.00489 | 1060.42285 | 0.00563 | 1046.21277 | 0.00563 | 1041.68848 | 0.00551 | 1094.38599 | 0.00546 | 1091.86621 | 0.00514 | 1084.93579 | 0.00529 | 1049.36438 | 0.00526 | 1024.52319 | 0.00497 | 1018.336 | 0.00506 | 1162.07336 | 0.00558 | 1149.35669 | 0.00581 | 1173.7074 | 0.00585 | 1207.18372 | 0.00557 | 1193.71484 | 0.0056 | 1191.06348 | 0.00549 | 1140.77991 | 0.00553 | 1124.62231 | 0.00545 | 1138.47864 | 0.00529
1106.14319 | 0.00625 | 1119.35754 | 0.00624 | 1077.31262 | 0.00656 | 1166.64758 | 0.00607 | 1164.72351 | 0.00609 | 1165.70117 | 0.00601 | 1092.74353 | 0.00576 | 1093.34937 | 0.00578 | 1088.35156 | 0.00576 | 1047.93213 | 0.00504 | 1052.5896 | 0.0048 | 1039.20728 | 0.00473 | 1050.67627 | 0.00475 | 1049.4834 | 0.00494 | 1036.323 | 0.00495 | 991.24402 | 0.00478 | 985.17908 | 0.00478 | 995.92017 | 0.00489 | 1060.67212 | 0.00563 | 1046.49536 | 0.00563 | 1041.97803 | 0.00552 | 1094.69568 | 0.00546 | 1092.1908 | 0.00514 | 1085.23877 | 0.00529 | 1049.64856 | 0.00526 | 1024.83228 | 0.00497 | 1018.62756 | 0.00506 | 1162.37378 | 0.00558 | 1149.65613 | 0.00581 | 1174.0238 | 0.00585 | 1207.52405 | 0.00558 | 1194.04785 | 0.0056 | 1191.39612 | 0.00549 | 1141.10437 | 0.00553 | 1124.94653 | 0.00545 | 1138.82617 | 0.00529
1106.4115 | 0.00625 | 1119.60327 | 0.00625 | 1077.57959 | 0.00656 | 1166.94141 | 0.00608 | 1165.04712 | 0.00609 | 1166.0083 | 0.00601 | 1093.07043 | 0.00576 | 1093.67822 | 0.00578 | 1088.66821 | 0.00576 | 1048.25513 | 0.00505 | 1052.90527 | 0.0048 | 1039.47656 | 0.00473 | 1050.99756 | 0.00474 | 1049.78674 | 0.00495 | 1036.63293 | 0.00495 | 991.53296 | 0.00478 | 985.46655 | 0.00478 | 996.20166 | 0.00489 | 1060.9342 | 0.00563 | 1046.76489 | 0.00563 | 1042.2406 | 0.00552 | 1095.02478 | 0.00546 | 1092.49475 | 0.00514 | 1085.5686 | 0.00529 | 1049.93323 | 0.00526 | 1025.1156 | 0.00497 | 1018.93164 | 0.00506 | 1162.64966 | 0.00559 | 1149.98083 | 0.00581 | 1174.34082 | 0.00585 | 1207.85571 | 0.00558 | 1194.38013 | 0.0056 | 1191.74475 | 0.00549 | 1141.42859 | 0.00553 | 1125.25488 | 0.00546 | 1139.17297 | 0.00529
1106.70996 | 0.00625 | 1119.87781 | 0.00625 | 1077.8175 | 0.00656 | 1167.21606 | 0.00608 | 1165.34106 | 0.00609 | 1166.33557 | 0.00601 | 1093.4071 | 0.00577 | 1093.98914 | 0.00579 | 1088.99438 | 0.00576 | 1048.55127 | 0.00505 | 1053.20178 | 0.0048 | 1039.79163 | 0.00473 | 1051.29309 | 0.00475 | 1050.10291 | 0.00495 | 1036.92932 | 0.00495 | 991.82806 | 0.00478 | 985.76636 | 0.00478 | 996.50208 | 0.0049 | 1061.20984 | 0.00563 | 1047.02747 | 0.00564 | 1042.5033 | 0.00552 | 1095.31506 | 0.00546 | 1092.81274 | 0.00514 | 1085.89148 | 0.00529 | 1050.24255 | 0.00526 | 1025.39941 | 0.00497 | 1019.23566 | 0.00506 | 1162.94934 | 0.00559 | 1150.27234 | 0.00581 | 1174.62463 | 0.00586 | 1208.19604 | 0.00558 | 1194.71301 | 0.0056 | 1192.07739 | 0.00549 | 1141.77576 | 0.00554 | 1125.5791 | 0.00546 | 1139.49719 | 0.00529
1106.96851 | 0.00626 | 1120.16284 | 0.00626 | 1078.06519 | 0.00656 | 1167.56836 | 0.00608 | 1165.64465 | 0.00609 | 1166.67188 | 0.00601 | 1093.71619 | 0.00577 | 1094.29102 | 0.00579 | 1089.32874 | 0.00576 | 1048.84082 | 0.00505 | 1053.47778 | 0.00481 | 1040.1001 | 0.00473 | 1051.59509 | 0.00475 | 1050.4126 | 0.00495 | 1037.21973 | 0.00495 | 992.11664 | 0.00478 | 986.05383 | 0.00478 | 996.79028 | 0.0049 | 1061.49182 | 0.00564 | 1047.30359 | 0.00564 | 1042.76648 | 0.00552 | 1095.63123 | 0.00546 | 1093.13684 | 0.00514 | 1086.19482 | 0.0053 | 1050.56494 | 0.00526 | 1025.70178 | 0.00497 | 1019.53973 | 0.00507 | 1163.28223 | 0.00559 | 1150.54797 | 0.00581 | 1174.90063 | 0.00586 | 1208.53638 | 0.00558 | 1195.06189 | 0.00561 | 1192.41724 | 0.00549 | 1142.0769 | 0.00554 | 1125.90332 | 0.00546 | 1139.80554 | 0.0053
1107.23682 | 0.00626 | 1120.42773 | 0.00626 | 1078.28284 | 0.00657 | 1167.91187 | 0.00608 | 1165.95862 | 0.0061 | 1166.96924 | 0.00602 | 1094.04309 | 0.00577 | 1094.63843 | 0.00579 | 1089.63647 | 0.00577 | 1049.11108 | 0.00505 | 1053.77417 | 0.0048 | 1040.38232 | 0.00473 | 1051.91638 | 0.00475 | 1050.70886 | 0.00495 | 1037.50317 | 0.00495 | 992.39331 | 0.00478 | 986.35974 | 0.00478 | 997.08459 | 0.0049 | 1061.74768 | 0.00564 | 1047.59265 | 0.00564 | 1043.04895 | 0.00552 | 1095.95386 | 0.00546 | 1093.4679 | 0.00515 | 1086.52478 | 0.0053 | 1050.8811 | 0.00527 | 1025.99805 | 0.00497 | 1019.82513 | 0.00507 | 1163.59058 | 0.00559 | 1150.8396 | 0.00581 | 1175.20837 | 0.00586 | 1208.89258 | 0.00558 | 1195.38623 | 0.00561 | 1192.74194 | 0.0055 | 1142.37024 | 0.00554 | 1126.2041 | 0.00546 | 1140.12964 | 0.0053
1107.50598 | 0.00626 | 1120.66382 | 0.00626 | 1078.55957 | 0.00657 | 1168.25452 | 0.00609 | 1166.28137 | 0.0061 | 1167.2666 | 0.00602 | 1094.36121 | 0.00577 | 1094.96729 | 0.00579 | 1089.96277 | 0.00577 | 1049.40076 | 0.00505 | 1054.07642 | 0.0048 | 1040.67737 | 0.00473 | 1052.22473 | 0.00475 | 1051.00574 | 0.00495 | 1037.81311 | 0.00495 | 992.66333 | 0.00478 | 986.65955 | 0.00478 | 997.35992 | 0.0049 | 1062.03662 | 0.00564 | 1047.84229 | 0.00564 | 1043.32434 | 0.00552 | 1096.2699 | 0.00547 | 1093.78528 | 0.00515 | 1086.84766 | 0.0053 | 1051.16516 | 0.00527 | 1026.30664 | 0.00497 | 1020.1167 | 0.00507 | 1163.86646 | 0.0056 | 1151.15637 | 0.00582 | 1175.50879 | 0.00586 | 1209.24084 | 0.00559 | 1195.73511 | 0.00561 | 1193.08191 | 0.0055 | 1142.70984 | 0.00554 | 1126.51257 | 0.00547 | 1140.44629 | 0.0053
1107.78406 | 0.00626 | 1120.93835 | 0.00626 | 1078.83716 | 0.00657 | 1168.52844 | 0.00609 | 1166.62415 | 0.0061 | 1167.61414 | 0.00602 | 1094.67029 | 0.00578 | 1095.26917 | 0.00579 | 1090.27051 | 0.00577 | 1049.73682 | 0.00505 | 1054.37939 | 0.00481 | 1040.97302 | 0.00473 | 1052.53308 | 0.00476 | 1051.30249 | 0.00496 | 1038.13586 | 0.00495 | 992.9585 | 0.00478 | 986.94702 | 0.00478 | 997.6604 | 0.0049 | 1062.32507 | 0.00564 | 1048.11206 | 0.00565 | 1043.59412 | 0.00552 | 1096.58667 | 0.00547 | 1094.08984 | 0.00515 | 1087.14417 | 0.0053 | 1051.46838 | 0.00527 | 1026.60901 | 0.00498 | 1020.41449 | 0.00507 | 1164.16626 | 0.0056 | 1151.45593 | 0.00582 | 1175.80054 | 0.00586 | 1209.58911 | 0.00559 | 1196.0918 | 0.00561 | 1193.42249 | 0.0055 | 1143.0575 | 0.00554 | 1126.8291 | 0.00547 | 1140.79309 | 0.0053
1108.0426 | 0.00626 | 1121.21375 | 0.00626 | 1079.08472 | 0.00657 | 1168.86157 | 0.00609 | 1166.93823 | 0.0061 | 1167.94067 | 0.00602 | 1094.96155 | 0.00578 | 1095.5979 | 0.0058 | 1090.58716 | 0.00577 | 1050.01343 | 0.00505 | 1054.67578 | 0.00481 | 1041.26807 | 0.00474 | 1052.83447 | 0.00475 | 1051.61218 | 0.00496 | 1038.43933 | 0.00496 | 993.23456 | 0.00478 | 987.24683 | 0.00478 | 997.96747 | 0.0049 | 1062.58716 | 0.00564 | 1048.38757 | 0.00565 | 1043.83728 | 0.00552 | 1096.9093 | 0.00547 | 1094.41382 | 0.00515 | 1087.46094 | 0.0053 | 1051.77222 | 0.00527 | 1026.89905 | 0.00498 | 1020.71179 | 0.00507 | 1164.46667 | 0.0056 | 1151.74817 | 0.00582 | 1176.12561 | 0.00586 | 1209.91357 | 0.00559 | 1196.43274 | 0.00561 | 1193.76318 | 0.0055 | 1143.36621 | 0.00554 | 1127.16077 | 0.00547 | 1141.13245 | 0.0053
1108.30127 | 0.00626 | 1121.49878 | 0.00626 | 1079.31213 | 0.00658 | 1169.19458 | 0.00609 | 1167.25134 | 0.0061 | 1168.28735 | 0.00603 | 1095.31592 | 0.00578 | 1095.91772 | 0.0058 | 1090.9126 | 0.00577 | 1050.30957 | 0.00506 | 1054.95874 | 0.00481 | 1041.53735 | 0.00474 | 1053.15625 | 0.00476 | 1051.90845 | 0.00496 | 1038.7229 | 0.00496 | 993.52362 | 0.00478 | 987.5343 | 0.00478 | 998.23669 | 0.0049 | 1062.83643 | 0.00565 | 1048.65723 | 0.00565 | 1044.10632 | 0.00553 | 1097.21887 | 0.00547 | 1094.71838 | 0.00515 | 1087.77087 | 0.0053 | 1052.07532 | 0.00527 | 1027.20813 | 0.00498 | 1021.00964 | 0.00507 | 1164.77515 | 0.0056 | 1152.05554 | 0.00583 | 1176.41748 | 0.00586 | 1210.22937 | 0.00559 | 1196.76575 | 0.00562 | 1194.0957 | 0.00551 | 1143.69043 | 0.00555 | 1127.48499 | 0.00547 | 1141.47229 | 0.0053
1108.55981 | 0.00626 | 1121.78381 | 0.00626 | 1079.55005 | 0.00658 | 1169.48853 | 0.0061 | 1167.57495 | 0.00611 | 1168.60498 | 0.00603 | 1095.63403 | 0.00578 | 1096.2196 | 0.0058 | 1091.22034 | 0.00578 | 1050.59973 | 0.00506 | 1055.26123 | 0.00481 | 1041.8324 | 0.00474 | 1053.45178 | 0.00476 | 1052.23108 | 0.00496 | 1039.02637 | 0.00496 | 993.79358 | 0.00479 | 987.83411 | 0.00478 | 998.51215 | 0.00491 | 1063.11206 | 0.00565 | 1048.9198 | 0.00565 | 1044.36255 | 0.00553 | 1097.54138 | 0.00547 | 1095.02234 | 0.00515 | 1088.09375 | 0.00531 | 1052.37231 | 0.00527 | 1027.50427 | 0.00498 | 1021.28882 | 0.00507 | 1165.05884 | 0.0056 | 1152.3313 | 0.00583 | 1176.70129 | 0.00586 | 1210.5697 | 0.0056 | 1197.10669 | 0.00562 | 1194.43579 | 0.00551 | 1144.02258 | 0.00555 | 1127.83191 | 0.00547 | 1141.78833 | 0.00531
1108.80859 | 0.00626 | 1122.07764 | 0.00627 | 1079.81714 | 0.00658 | 1169.80237 | 0.0061 | 1167.89856 | 0.00611 | 1168.91211 | 0.00603 | 1095.9342 | 0.00578 | 1096.54919 | 0.0058 | 1091.55554 | 0.00578 | 1050.88293 | 0.00506 | 1055.5769 | 0.00481 | 1042.13452 | 0.00474 | 1053.77307 | 0.00476 | 1052.52136 | 0.00496 | 1039.31616 | 0.00496 | 994.07593 | 0.00479 | 988.12775 | 0.00479 | 998.79413 | 0.00491 | 1063.40039 | 0.00565 | 1049.1825 | 0.00565 | 1044.65845 | 0.00553 | 1097.8645 | 0.00547 | 1095.34692 | 0.00516 | 1088.41028 | 0.00531 | 1052.68799 | 0.00527 | 1027.7876 | 0.00498 | 1021.60529 | 0.00507 | 1165.36731 | 0.00561 | 1152.59094 | 0.00583 | 1177.00159 | 0.00587 | 1210.89343 | 0.0056 | 1197.44763 | 0.00562 | 1194.7843 | 0.00551 | 1144.32349 | 0.00555 | 1128.15601 | 0.00547 | 1142.11243 | 0.00531
1109.09729 | 0.00627 | 1122.33374 | 0.00627 | 1080.04456 | 0.00658 | 1170.14514 | 0.0061 | 1168.20215 | 0.00611 | 1169.22961 | 0.00603 | 1096.24341 | 0.00579 | 1096.87793 | 0.0058 | 1091.88989 | 0.00578 | 1051.16614 | 0.00506 | 1055.84058 | 0.00482 | 1042.44299 | 0.00474 | 1054.08142 | 0.00476 | 1052.83765 | 0.00496 | 1039.61914 | 0.00496 | 994.35876 | 0.00479 | 988.4342 | 0.00479 | 999.08844 | 0.00491 | 1063.6825 | 0.00565 | 1049.46509 | 0.00566 | 1044.94739 | 0.00553 | 1098.19373 | 0.00548 | 1095.65784 | 0.00516 | 1088.74658 | 0.00531 | 1053.00415 | 0.00527 | 1028.07776 | 0.00499 | 1021.89069 | 0.00507 | 1165.67566 | 0.00561 | 1152.8905 | 0.00583 | 1177.31812 | 0.00587 | 1211.24182 | 0.0056 | 1197.77979 | 0.00562 | 1195.10901 | 0.00551 | 1144.63208 | 0.00556 | 1128.48022 | 0.00547 | 1142.44421 | 0.00531
1109.37537 | 0.00627 | 1122.60828 | 0.00627 | 1080.31152 | 0.00659 | 1170.47815 | 0.0061 | 1168.52576 | 0.00611 | 1169.54651 | 0.00604 | 1096.55249 | 0.00579 | 1097.21643 | 0.00581 | 1092.2428 | 0.00578 | 1051.46924 | 0.00507 | 1056.14282 | 0.00482 | 1042.745 | 0.00475 | 1054.38989 | 0.00476 | 1053.15381 | 0.00497 | 1039.90955 | 0.00496 | 994.64105 | 0.00479 | 988.71509 | 0.00479 | 999.38885 | 0.00491 | 1063.95801 | 0.00566 | 1049.73462 | 0.00566 | 1045.21008 | 0.00553 | 1098.52319 | 0.00548 | 1095.94885 | 0.00516 | 1089.06299 | 0.00531 | 1053.30115 | 0.00527 | 1028.39294 | 0.00499 | 1022.20093 | 0.00507 | 1165.97534 | 0.00561 | 1153.19861 | 0.00583 | 1177.61853 | 0.00587 | 1211.57349 | 0.0056 | 1198.104 | 0.00562 | 1195.44958 | 0.00551 | 1144.97229 | 0.00556 | 1128.78101 | 0.00547 | 1142.77588 | 0.00531
1109.67383 | 0.00627 | 1122.88367 | 0.00628 | 1080.5592 | 0.00659 | 1170.79126 | 0.0061 | 1168.86865 | 0.00611 | 1169.86328 | 0.00604 | 1096.85193 | 0.00579 | 1097.51758 | 0.00581 | 1092.56018 | 0.00578 | 1051.79175 | 0.00507 | 1056.43921 | 0.00482 | 1043.03369 | 0.00475 | 1054.67847 | 0.00476 | 1053.43066 | 0.00497 | 1040.21936 | 0.00497 | 994.92389 | 0.00479 | 989.00873 | 0.00479 | 999.67651 | 0.00491 | 1064.23999 | 0.00566 | 1050.01074 | 0.00566 | 1045.47327 | 0.00553 | 1098.81995 | 0.00548 | 1096.25989 | 0.00516 | 1089.37988 | 0.00531 | 1053.60437 | 0.00527 | 1028.68237 | 0.00499 | 1022.49872 | 0.00508 | 1166.30823 | 0.00561 | 1153.50684 | 0.00583 | 1177.88574 | 0.00588 | 1211.9137 | 0.0056 | 1198.453 | 0.00562 | 1195.78955 | 0.00552 | 1145.28088 | 0.00556 | 1129.10522 | 0.00548 | 1143.10767 | 0.00532
1109.95276 | 0.00627 | 1123.1582 | 0.00628 | 1080.81653 | 0.00659 | 1171.11475 | 0.00611 | 1169.15295 | 0.00611 | 1170.19067 | 0.00604 | 1097.16101 | 0.00579 | 1097.84717 | 0.00581 | 1092.88562 | 0.00579 | 1052.08789 | 0.00507 | 1056.73584 | 0.00482 | 1043.33569 | 0.00475 | 1054.99329 | 0.00477 | 1053.73389 | 0.00497 | 1040.5293 | 0.00497 | 995.20624 | 0.00479 | 989.29614 | 0.00479 | 999.94574 | 0.00491 | 1064.51563 | 0.00566 | 1050.27344 | 0.00566 | 1045.73584 | 0.00554 | 1099.13623 | 0.00548 | 1096.57739 | 0.00516 | 1089.70264 | 0.00531 | 1053.92664 | 0.00528 | 1029.00391 | 0.00499 | 1022.79041 | 0.00508 | 1166.6167 | 0.00562 | 1153.78247 | 0.00584 | 1178.17822 | 0.00588 | 1212.26196 | 0.0056 | 1198.80188 | 0.00563 | 1196.11426 | 0.00552 | 1145.5896 | 0.00556 | 1129.44446 | 0.00548 | 1143.45459 | 0.00532
1110.18127 | 0.00628 | 1123.43372 | 0.00628 | 1081.06409 | 0.00659 | 1171.44788 | 0.00611 | 1169.45654 | 0.00612 | 1170.50818 | 0.00604 | 1097.47913 | 0.0058 | 1098.14832 | 0.00581 | 1093.19336 | 0.00579 | 1052.4043 | 0.00507 | 1057.02515 | 0.00482 | 1043.62439 | 0.00475 | 1055.31506 | 0.00477 | 1054.04358 | 0.00497 | 1040.83228 | 0.00497 | 995.48901 | 0.00479 | 989.59601 | 0.0048 | 1000.24615 | 0.00491 | 1064.78418 | 0.00567 | 1050.54309 | 0.00567 | 1045.9856 | 0.00554 | 1099.43237 | 0.00549 | 1096.88184 | 0.00516 | 1090.02551 | 0.00532 | 1054.2113 | 0.00528 | 1029.31299 | 0.00499 | 1023.06903 | 0.00508 | 1166.90039 | 0.00562 | 1154.04224 | 0.00584 | 1178.48669 | 0.00588 | 1212.60229 | 0.00561 | 1199.15076 | 0.00563 | 1196.4541 | 0.00552 | 1145.90637 | 0.00556 | 1129.76868 | 0.00548 | 1143.78625 | 0.00532
1110.43982 | 0.00628 | 1123.74756 | 0.00628 | 1081.32141 | 0.0066 | 1171.76086 | 0.00611 | 1169.78979 | 0.00612 | 1170.81531 | 0.00604 | 1097.78821 | 0.0058 | 1098.45911 | 0.00581 | 1093.5011 | 0.00579 | 1052.70044 | 0.00507 | 1057.3147 | 0.00482 | 1043.91296 | 0.00475 | 1055.62341 | 0.00477 | 1054.35278 | 0.00497 | 1041.12915 | 0.00497 | 995.76526 | 0.0048 | 989.88965 | 0.0048 | 1000.54095 | 0.00492 | 1065.06616 | 0.00567 | 1050.83203 | 0.00567 | 1046.25513 | 0.00554 | 1099.74207 | 0.00549 | 1097.21289 | 0.00517 | 1090.35547 | 0.00532 | 1054.5083 | 0.00528 | 1029.59631 | 0.00499 | 1023.36682 | 0.00508 | 1167.19226 | 0.00562 | 1154.35828 | 0.00584 | 1178.77844 | 0.00588 | 1212.93469 | 0.00561 | 1199.49158 | 0.00563 | 1196.78687 | 0.00552 | 1146.23059 | 0.00556 | 1130.09229 | 0.00548 | 1144.11804 | 0.00532
1110.72839 | 0.00628 | 1124.02295 | 0.00628 | 1081.55933 | 0.0066 | 1172.08447 | 0.00611 | 1170.08374 | 0.00612 | 1171.15234 | 0.00605 | 1098.08838 | 0.0058 | 1098.79761 | 0.00581 | 1093.83545 | 0.00579 | 1052.99707 | 0.00507 | 1057.59766 | 0.00483 | 1044.22156 | 0.00475 | 1055.9447 | 0.00477 | 1054.66248 | 0.00497 | 1041.4126 | 0.00497 | 996.04755 | 0.0048 | 990.17706 | 0.0048 | 1000.82245 | 0.00492 | 1065.33545 | 0.00567 | 1051.10815 | 0.00567 | 1046.55713 | 0.00554 | 1100.09155 | 0.00549 | 1097.5304 | 0.00517 | 1090.65881 | 0.00532 | 1054.82397 | 0.00528 | 1029.91772 | 0.00499 | 1023.6709 | 0.00508 | 1167.49268 | 0.00562 | 1154.6665 | 0.00585 | 1179.07886 | 0.00588 | 1213.26648 | 0.00561 | 1199.82458 | 0.00563 | 1197.11951 | 0.00552 | 1146.55505 | 0.00557 | 1130.40881 | 0.00548 | 1144.45801 | 0.00532
1110.97717 | 0.00628 | 1124.25818 | 0.00628 | 1081.82629 | 0.0066 | 1172.38794 | 0.00611 | 1170.39697 | 0.00612 | 1171.46912 | 0.00605 | 1098.40649 | 0.0058 | 1099.11743 | 0.00581 | 1094.17053 | 0.00579 | 1053.27332 | 0.00507 | 1057.90039 | 0.00483 | 1044.49731 | 0.00475 | 1056.25317 | 0.00478 | 1054.95288 | 0.00497 | 1041.70251 | 0.00497 | 996.32416 | 0.0048 | 990.48297 | 0.0048 | 1001.12903 | 0.00492 | 1065.60449 | 0.00567 | 1051.37085 | 0.00567 | 1046.81958 | 0.00555 | 1100.43408 | 0.0055 | 1097.84778 | 0.00517 | 1090.9624 | 0.00532 | 1055.14001 | 0.00528 | 1030.20789 | 0.005 | 1023.96875 | 0.00508 | 1167.81689 | 0.00562 | 1154.96594 | 0.00585 | 1179.35474 | 0.00588 | 1213.59888 | 0.00561 | 1200.16541 | 0.00563 | 1197.45154 | 0.00552 | 1146.87122 | 0.00557 | 1130.72534 | 0.00548 | 1144.78967 | 0.00532
1111.24561 | 0.00629 | 1124.54321 | 0.00629 | 1082.08374 | 0.0066 | 1172.69141 | 0.00611 | 1170.72058 | 0.00612 | 1171.80627 | 0.00605 | 1098.74304 | 0.0058 | 1099.43726 | 0.00582 | 1094.46948 | 0.0058 | 1053.58289 | 0.00507 | 1058.20972 | 0.00483 | 1044.79297 | 0.00476 | 1056.55518 | 0.00478 | 1055.26257 | 0.00497 | 1042.00598 | 0.00497 | 996.60034 | 0.0048 | 990.77661 | 0.0048 | 1001.43616 | 0.00493 | 1065.8667 | 0.00567 | 1051.64038 | 0.00567 | 1047.07642 | 0.00555 | 1100.74377 | 0.00549 | 1098.16541 | 0.00517 | 1091.27869 | 0.00532 | 1055.43701 | 0.00529 | 1030.49121 | 0.005 | 1024.2666 | 0.00508 | 1168.12537 | 0.00562 | 1155.2821 | 0.00585 | 1179.67114 | 0.00589 | 1213.93848 | 0.00561 | 1200.52222 | 0.00563 | 1197.80005 | 0.00552 | 1147.17981 | 0.00557 | 1131.05713 | 0.00549 | 1145.10559 | 0.00532
1111.51392 | 0.00629 | 1124.80823 | 0.00629 | 1082.35071 | 0.0066 | 1173.00525 | 0.00611 | 1171.05371 | 0.00613 | 1172.14331 | 0.00605 | 1099.06116 | 0.0058 | 1099.73914 | 0.00582 | 1094.77722 | 0.0058 | 1053.87952 | 0.00507 | 1058.49927 | 0.00483 | 1045.09448 | 0.00476 | 1056.85645 | 0.00478 | 1055.58521 | 0.00497 | 1042.30237 | 0.00497 | 996.86426 | 0.0048 | 991.07025 | 0.0048 | 1001.72437 | 0.00493 | 1066.12878 | 0.00567 | 1051.90955 | 0.00567 | 1047.35193 | 0.00555 | 1101.05347 | 0.0055 | 1098.48987 | 0.00517 | 1091.59521 | 0.00532 | 1055.7594 | 0.00529 | 1030.78735 | 0.005 | 1024.552 | 0.00509 | 1168.42566 | 0.00562 | 1155.53381 | 0.00585 | 1179.96301 | 0.00589 | 1214.26282 | 0.00561 | 1200.88696 | 0.00564 | 1198.10815 | 0.00552 | 1147.49658 | 0.00557 | 1131.39648 | 0.00549 | 1145.44543 | 0.00532
1111.78308 | 0.00629 | 1125.0835 | 0.0063 | 1082.58875 | 0.0066 | 1173.31836 | 0.00612 | 1171.36682 | 0.00613 | 1172.42114 | 0.00605 | 1099.38806 | 0.00581 | 1100.05896 | 0.00582 | 1095.11157 | 0.0058 | 1054.18262 | 0.00507 | 1058.78223 | 0.00483 | 1045.39648 | 0.00476 | 1057.15845 | 0.00478 | 1055.88843 | 0.00498 | 1042.62573 | 0.00498 | 997.16553 | 0.00481 | 991.37671 | 0.00481 | 1001.99359 | 0.00493 | 1066.41089 | 0.00567 | 1052.17908 | 0.00567 | 1047.62158 | 0.00555 | 1101.3761 | 0.0055 | 1098.8009 | 0.00517 | 1091.9115 | 0.00532 | 1056.0564 | 0.00529 | 1031.08972 | 0.005 | 1024.84973 | 0.00509 | 1168.74194 | 0.00563 | 1155.83337 | 0.00585 | 1180.27136 | 0.00589 | 1214.61108 | 0.00562 | 1201.22791 | 0.00564 | 1198.4408 | 0.00553 | 1147.79761 | 0.00557 | 1131.73572 | 0.00549 | 1145.74634 | 0.00533
1112.04163 | 0.0063 | 1125.37817 | 0.0063 | 1082.85571 | 0.00661 | 1173.64185 | 0.00612 | 1171.68091 | 0.00613 | 1172.72827 | 0.00606 | 1099.71582 | 0.00581 | 1100.36084 | 0.00582 | 1095.43774 | 0.0058 | 1054.48523 | 0.00508 | 1059.09155 | 0.00483 | 1045.69153 | 0.00476 | 1057.46692 | 0.00478 | 1056.17822 | 0.00498 | 1042.95557 | 0.00498 | 997.46686 | 0.00481 | 991.66376 | 0.00481 | 1002.28119 | 0.00493 | 1066.69287 | 0.00567 | 1052.43542 | 0.00567 | 1047.89758 | 0.00555 | 1101.69263 | 0.0055 | 1099.11841 | 0.00517 | 1092.22144 | 0.00532 | 1056.37878 | 0.00529 | 1031.3988 | 0.00501 | 1025.12842 | 0.00509 | 1169.02588 | 0.00563 | 1156.13367 | 0.00585 | 1180.54724 | 0.00589 | 1214.97534 | 0.00562 | 1201.55212 | 0.00564 | 1198.78076 | 0.00553 | 1148.12964 | 0.00557 | 1132.05237 | 0.00549 | 1146.08557 | 0.00533
1112.30017 | 0.0063 | 1125.65271 | 0.0063 | 1083.11304 | 0.00661 | 1173.96533 | 0.00612 | 1172.02368 | 0.00613 | 1173.05554 | 0.00606 | 1100.0249 | 0.00581 | 1100.69861 | 0.00582 | 1095.77222 | 0.0058 | 1054.77539 | 0.00508 | 1059.38794 | 0.00483 | 1045.97375 | 0.00476 | 1057.7887 | 0.00478 | 1056.49438 | 0.00498 | 1043.23901 | 0.00498 | 997.74969 | 0.00481 | 991.93842 | 0.00481 | 1002.56317 | 0.00493 | 1066.96838 | 0.00568 | 1052.70508 | 0.00568 | 1048.15369 | 0.00556 | 1101.99536 | 0.0055 | 1099.43591 | 0.00517 | 1092.53137 | 0.00533 | 1056.68188 | 0.00529 | 1031.7074 | 0.00501 | 1025.4071 | 0.00509 | 1169.32629 | 0.00563 | 1156.43311 | 0.00585 | 1180.85571 | 0.0059 | 1215.31567 | 0.00562 | 1201.86926 | 0.00564 | 1199.12939 | 0.00553 | 1148.44641 | 0.00557 | 1132.36072 | 0.00549 | 1146.44824 | 0.00533
1112.57825 | 0.0063 | 1125.91858 | 0.0063 | 1083.37122 | 0.00661 | 1174.27844 | 0.00612 | 1172.34729 | 0.00614 | 1173.3927 | 0.00606 | 1100.30652 | 0.00581 | 1101.00952 | 0.00582 | 1096.09851 | 0.0058 | 1055.07788 | 0.00508 | 1059.67749 | 0.00484 | 1046.27588 | 0.00476 | 1058.09009 | 0.00478 | 1056.8241 | 0.00498 | 1043.55542 | 0.00498 | 998.01971 | 0.00481 | 992.24481 | 0.00481 | 1002.88257 | 0.00493 | 1067.22412 | 0.00568 | 1052.98047 | 0.00568 | 1048.41638 | 0.00556 | 1102.31799 | 0.00551 | 1099.72681 | 0.00517 | 1092.84778 | 0.00533 | 1056.979 | 0.00529 | 1032.02271 | 0.00501 | 1025.7179 | 0.00509 | 1169.65845 | 0.00563 | 1156.71729 | 0.00585 | 1181.15552 | 0.0059 | 1215.64795 | 0.00562 | 1202.22607 | 0.00564 | 1199.46191 | 0.00553 | 1148.77014 | 0.00557 | 1132.71582 | 0.0055 | 1146.7876 | 0.00533
1112.84741 | 0.0063 | 1126.17383 | 0.0063 | 1083.62854 | 0.00662 | 1174.61157 | 0.00613 | 1172.64124 | 0.00614 | 1173.74915 | 0.00606 | 1100.62451 | 0.00581 | 1101.3114 | 0.00583 | 1096.42395 | 0.00581 | 1055.3811 | 0.00508 | 1059.97327 | 0.00483 | 1046.57153 | 0.00477 | 1058.39844 | 0.00478 | 1057.12732 | 0.00498 | 1043.8717 | 0.00498 | 998.29578 | 0.00481 | 992.54468 | 0.00481 | 1003.15796 | 0.00493 | 1067.49976 | 0.00568 | 1053.25024 | 0.00568 | 1048.69885 | 0.00556 | 1102.62769 | 0.00551 | 1100.04443 | 0.00518 | 1093.17761 | 0.00533 | 1057.276 | 0.00529 | 1032.33801 | 0.00501 | 1026.01563 | 0.0051 | 1169.97498 | 0.00563 | 1157.00891 | 0.00586 | 1181.46387 | 0.0059 | 1215.98767 | 0.00562 | 1202.56702 | 0.00565 | 1199.78601 | 0.00553 | 1149.08704 | 0.00558 | 1133.05505 | 0.0055 | 1147.10413 | 0.00533
1113.11584 | 0.00631 | 1126.46851 | 0.00631 | 1083.91504 | 0.00662 | 1174.93506 | 0.00613 | 1172.97449 | 0.00614 | 1174.03674 | 0.00606 | 1100.96118 | 0.00581 | 1101.63123 | 0.00583 | 1096.7406 | 0.00581 | 1055.66431 | 0.00508 | 1060.27612 | 0.00484 | 1046.8468 | 0.00477 | 1058.69397 | 0.00478 | 1057.44348 | 0.00498 | 1044.20154 | 0.00498 | 998.57813 | 0.00481 | 992.83832 | 0.00481 | 1003.43951 | 0.00493 | 1067.78174 | 0.00568 | 1053.53271 | 0.00568 | 1048.97498 | 0.00556 | 1102.94434 | 0.00551 | 1100.35547 | 0.00518 | 1093.52698 | 0.00533 | 1057.59216 | 0.0053 | 1032.63416 | 0.00501 | 1026.31348 | 0.0051 | 1170.26721 | 0.00563 | 1157.30054 | 0.00586 | 1181.75562 | 0.0059 | 1216.32788 | 0.00562 | 1202.89917 | 0.00565 | 1200.11072 | 0.00554 | 1149.39563 | 0.00558 | 1133.34839 | 0.0055 | 1147.42834 | 0.00533
1113.39465 | 0.00631 | 1126.77271 | 0.00631 | 1084.1626 | 0.00662 | 1175.25769 | 0.00613 | 1173.29736 | 0.00614 | 1174.36328 | 0.00606 | 1101.297 | 0.00581 | 1101.95105 | 0.00583 | 1097.05725 | 0.00581 | 1055.96033 | 0.00509 | 1060.56567 | 0.00484 | 1047.12952 | 0.00477 | 1059.00891 | 0.00478 | 1057.77307 | 0.00498 | 1044.50439 | 0.00499 | 998.8548 | 0.00481 | 993.13806 | 0.00481 | 1003.73376 | 0.00493 | 1068.0509 | 0.00568 | 1053.78894 | 0.00568 | 1049.25745 | 0.00557 | 1103.26697 | 0.00551 | 1100.66638 | 0.00518 | 1093.83032 | 0.00534 | 1057.91406 | 0.0053 | 1032.91748 | 0.00502 | 1026.62988 | 0.0051 | 1170.55908 | 0.00564 | 1157.61658 | 0.00586 | 1182.05615 | 0.0059 | 1216.65234 | 0.00562 | 1203.26465 | 0.00565 | 1200.44275 | 0.00554 | 1149.73572 | 0.00558 | 1133.69531 | 0.0055 | 1147.75183 | 0.00533
1113.6532 | 0.00631 | 1127.02808 | 0.00631 | 1084.41992 | 0.00662 | 1175.56189 | 0.00613 | 1173.60168 | 0.00615 | 1174.68091 | 0.00606 | 1101.61584 | 0.00581 | 1102.27161 | 0.00584 | 1097.38342 | 0.00581 | 1056.24353 | 0.00509 | 1060.85498 | 0.00484 | 1047.43799 | 0.00477 | 1059.31726 | 0.00478 | 1058.06934 | 0.00498 | 1044.79492 | 0.00499 | 999.13715 | 0.00481 | 993.4317 | 0.00482 | 1004.02863 | 0.00494 | 1068.31299 | 0.00569 | 1054.08435 | 0.00569 | 1049.54639 | 0.00557 | 1103.60303 | 0.00551 | 1100.99097 | 0.00518 | 1094.12732 | 0.00534 | 1058.2301 | 0.0053 | 1033.23279 | 0.00502 | 1026.91528 | 0.0051 | 1170.87537 | 0.00564 | 1157.90881 | 0.00586 | 1182.35657 | 0.00591 | 1216.99207 | 0.00563 | 1203.60559 | 0.00565 | 1200.79126 | 0.00554 | 1150.04443 | 0.00558 | 1134.02698 | 0.0055 | 1148.0918 | 0.00534
1113.91187 | 0.00631 | 1127.29297 | 0.00631 | 1084.68774 | 0.00663 | 1175.875 | 0.00613 | 1173.93408 | 0.00615 | 1174.99768 | 0.00607 | 1101.92419 | 0.00582 | 1102.60046 | 0.00584 | 1097.70886 | 0.00581 | 1056.54663 | 0.00509 | 1061.13159 | 0.00484 | 1047.73938 | 0.00477 | 1059.63855 | 0.00478 | 1058.35913 | 0.00499 | 1045.07837 | 0.00499 | 999.41998 | 0.00482 | 993.71307 | 0.00482 | 1004.32239 | 0.00494 | 1068.59509 | 0.00569 | 1054.354 | 0.00569 | 1049.84229 | 0.00557 | 1103.91272 | 0.00551 | 1101.302 | 0.00518 | 1094.42371 | 0.00534 | 1058.521 | 0.0053 | 1033.54761 | 0.00502 | 1027.18787 | 0.0051 | 1171.20837 | 0.00564 | 1158.20044 | 0.00586 | 1182.6571 | 0.00591 | 1217.34033 | 0.00563 | 1203.92993 | 0.00565 | 1201.1073 | 0.00554 | 1150.36877 | 0.00558 | 1134.34375 | 0.0055 | 1148.40027 | 0.00534
1114.15979 | 0.00631 | 1127.56836 | 0.00631 | 1084.96448 | 0.00663 | 1176.21777 | 0.00614 | 1174.25769 | 0.00615 | 1175.29504 | 0.00607 | 1102.26086 | 0.00582 | 1102.92017 | 0.00584 | 1098.02551 | 0.00581 | 1056.86975 | 0.00509 | 1061.42151 | 0.00485 | 1048.02161 | 0.00478 | 1059.9469 | 0.00479 | 1058.68237 | 0.00499 | 1045.38135 | 0.00499 | 999.67712 | 0.00482 | 994.01288 | 0.00482 | 1004.62952 | 0.00494 | 1068.87708 | 0.00569 | 1054.61011 | 0.00569 | 1050.14417 | 0.00557 | 1104.22229 | 0.00551 | 1101.61292 | 0.00518 | 1094.74023 | 0.00534 | 1058.83032 | 0.0053 | 1033.84375 | 0.00502 | 1027.49805 | 0.0051 | 1171.50024 | 0.00564 | 1158.48401 | 0.00586 | 1182.94092 | 0.00591 | 1217.69727 | 0.00563 | 1204.24622 | 0.00565 | 1201.46387 | 0.00554 | 1150.67737 | 0.00559 | 1134.66028 | 0.00551 | 1148.7168 | 0.00534
1114.42896 | 0.00631 | 1127.86304 | 0.00632 | 1085.19189 | 0.00663 | 1176.50195 | 0.00614 | 1174.60046 | 0.00615 | 1175.64185 | 0.00607 | 1102.56104 | 0.00582 | 1103.22205 | 0.00584 | 1098.3606 | 0.00581 | 1057.16577 | 0.00509 | 1061.69751 | 0.00484 | 1048.31079 | 0.00478 | 1060.24878 | 0.00479 | 1058.97864 | 0.00499 | 1045.69116 | 0.00499 | 999.95996 | 0.00482 | 994.32489 | 0.00482 | 1004.92987 | 0.00494 | 1069.13928 | 0.00569 | 1054.87988 | 0.00569 | 1050.42017 | 0.00557 | 1104.54492 | 0.00551 | 1101.92395 | 0.00518 | 1095.0636 | 0.00534 | 1059.15894 | 0.00531 | 1034.14612 | 0.00502 | 1027.79578 | 0.00511 | 1171.80054 | 0.00564 | 1158.7843 | 0.00586 | 1183.24927 | 0.00591 | 1218.021 | 0.00563 | 1204.60303 | 0.00566 | 1201.82104 | 0.00554 | 1150.97083 | 0.00559 | 1134.9762 | 0.00551 | 1149.05603 | 0.00534
1114.69727 | 0.00632 | 1128.11829 | 0.00632 | 1085.43958 | 0.00663 | 1176.81506 | 0.00614 | 1174.89441 | 0.00615 | 1175.97888 | 0.00608 | 1102.90649 | 0.00582 | 1103.54187 | 0.00584 | 1098.65955 | 0.00582 | 1057.4624 | 0.0051 | 1062.00037 | 0.00485 | 1048.61243 | 0.00478 | 1060.55725 | 0.00479 | 1059.28186 | 0.00499 | 1046.00806 | 0.00499 | 1000.24225 | 0.00482 | 994.61243 | 0.00482 | 1005.22418 | 0.00494 | 1069.3623 | 0.0057 | 1055.16882 | 0.0057 | 1050.6571 | 0.00557 | 1104.85461 | 0.00552 | 1102.25439 | 0.00519 | 1095.38647 | 0.00535 | 1059.46887 | 0.00531 | 1034.4552 | 0.00502 | 1028.09363 | 0.00511 | 1172.09241 | 0.00565 | 1159.08435 | 0.00587 | 1183.55688 | 0.00591 | 1218.36133 | 0.00563 | 1204.95178 | 0.00566 | 1202.16956 | 0.00555 | 1151.31799 | 0.00559 | 1135.31555 | 0.00551 | 1149.36438 | 0.00535
1114.94617 | 0.00632 | 1128.37366 | 0.00632 | 1085.7074 | 0.00664 | 1177.15857 | 0.00614 | 1175.198 | 0.00616 | 1176.30615 | 0.00608 | 1103.19714 | 0.00583 | 1103.87073 | 0.00584 | 1098.97607 | 0.00582 | 1057.76501 | 0.0051 | 1062.27698 | 0.00485 | 1048.88806 | 0.00478 | 1060.8656 | 0.00479 | 1059.59802 | 0.00499 | 1046.31091 | 0.005 | 1000.52521 | 0.00482 | 994.90607 | 0.00483 | 1005.51849 | 0.00494 | 1069.64429 | 0.0057 | 1055.43787 | 0.0057 | 1050.92615 | 0.00558 | 1105.17773 | 0.00552 | 1102.55896 | 0.00519 | 1095.70288 | 0.00535 | 1059.76587 | 0.00531 | 1034.76379 | 0.00502 | 1028.39148 | 0.00511 | 1172.40063 | 0.00565 | 1159.38391 | 0.00587 | 1183.81689 | 0.00591 | 1218.70166 | 0.00564 | 1205.26831 | 0.00566 | 1202.48572 | 0.00555 | 1151.61145 | 0.00559 | 1135.64795 | 0.00551 | 1149.69617 | 0.00535
1115.18518 | 0.00632 | 1128.66833 | 0.00632 | 1085.97449 | 0.00664 | 1177.48132 | 0.00615 | 1175.52161 | 0.00616 | 1176.61328 | 0.00608 | 1103.52405 | 0.00583 | 1104.20923 | 0.00585 | 1099.25647 | 0.00582 | 1058.05518 | 0.0051 | 1062.54651 | 0.00485 | 1049.19019 | 0.00478 | 1061.18689 | 0.00479 | 1059.92065 | 0.00499 | 1046.60132 | 0.005 | 1000.80127 | 0.00482 | 995.18744 | 0.00483 | 1005.79999 | 0.00495 | 1069.95251 | 0.0057 | 1055.70105 | 0.0057 | 1051.2157 | 0.00557 | 1105.48035 | 0.00552 | 1102.8634 | 0.00519 | 1096.02625 | 0.00535 | 1060.08813 | 0.00531 | 1035.06616 | 0.00502 | 1028.67639 | 0.00511 | 1172.72498 | 0.00565 | 1159.6676 | 0.00587 | 1184.10083 | 0.00592 | 1219.05786 | 0.00564 | 1205.62573 | 0.00566 | 1202.80176 | 0.00555 | 1151.92822 | 0.0056 | 1135.979 | 0.00552 | 1150.0127 | 0.00535
1115.47302 | 0.00632 | 1128.96301 | 0.00632 | 1086.25122 | 0.00664 | 1177.80481 | 0.00615 | 1175.83557 | 0.00616 | 1176.92114 | 0.00608 | 1103.85168 | 0.00583 | 1104.50134 | 0.00585 | 1099.57312 | 0.00582 | 1058.35132 | 0.0051 | 1062.82288 | 0.00485 | 1049.48535 | 0.00478 | 1061.50867 | 0.00479 | 1060.2373 | 0.005 | 1046.88477 | 0.005 | 1001.08362 | 0.00483 | 995.48108 | 0.00483 | 1006.11328 | 0.00495 | 1070.21472 | 0.0057 | 1055.97717 | 0.00571 | 1051.50452 | 0.00558 | 1105.80359 | 0.00552 | 1103.18103 | 0.00519 | 1096.34265 | 0.00535 | 1060.40991 | 0.00531 | 1035.3562 | 0.00502 | 1028.94934 | 0.00511 | 1173.03333 | 0.00565 | 1159.97571 | 0.00587 | 1184.4093 | 0.00591 | 1219.422 | 0.00564 | 1205.97449 | 0.00566 | 1203.1344 | 0.00555 | 1152.25183 | 0.0056 | 1136.33398 | 0.00552 | 1150.3446 | 0.00535
1115.74133 | 0.00633 | 1129.22791 | 0.00633 | 1086.48901 | 0.00665 | 1178.1283 | 0.00615 | 1176.18811 | 0.00616 | 1177.24768 | 0.00608 | 1104.1698 | 0.00583 | 1104.83997 | 0.00585 | 1099.91711 | 0.00582 | 1058.64087 | 0.0051 | 1063.09302 | 0.00485 | 1049.77441 | 0.00478 | 1061.81714 | 0.0048 | 1060.54712 | 0.005 | 1047.20764 | 0.005 | 1001.34747 | 0.00483 | 995.76807 | 0.00483 | 1006.40143 | 0.00495 | 1070.50366 | 0.0057 | 1056.2334 | 0.00571 | 1051.78015 | 0.00558 | 1106.09973 | 0.00552 | 1103.47852 | 0.00519 | 1096.65906 | 0.00535 | 1060.70691 | 0.00532 | 1035.68384 | 0.00503 | 1029.24048 | 0.00511 | 1173.3418 | 0.00566 | 1160.28381 | 0.00588 | 1184.72559 | 0.00592 | 1219.75427 | 0.00564 | 1206.29883 | 0.00567 | 1203.46643 | 0.00555 | 1152.56885 | 0.0056 | 1136.65076 | 0.00552 | 1150.68372 | 0.00535
1116.03003 | 0.00633 | 1129.47351 | 0.00633 | 1086.74646 | 0.00665 | 1178.43176 | 0.00616 | 1176.53088 | 0.00616 | 1177.57495 | 0.00609 | 1104.46997 | 0.00583 | 1105.15979 | 0.00585 | 1100.26111 | 0.00583 | 1058.93762 | 0.0051 | 1063.3761 | 0.00486 | 1050.05676 | 0.00478 | 1062.10571 | 0.0048 | 1060.85681 | 0.005 | 1047.55042 | 0.005 | 1001.6236 | 0.00483 | 996.06171 | 0.00483 | 1006.67682 | 0.00495 | 1070.74609 | 0.0057 | 1056.51587 | 0.00571 | 1052.06262 | 0.00558 | 1106.39661 | 0.00552 | 1103.79639 | 0.00519 | 1096.98889 | 0.00535 | 1061.01074 | 0.00532 | 1036.00525 | 0.00503 | 1029.52576 | 0.00511 | 1173.62549 | 0.00566 | 1160.58398 | 0.00588 | 1185.03406 | 0.00592 | 1220.09473 | 0.00564 | 1206.61523 | 0.00567 | 1203.823 | 0.00556 | 1152.87732 | 0.0056 | 1136.96667 | 0.00552 | 1150.99976 | 0.00535
1116.30896 | 0.00633 | 1129.75854 | 0.00633 | 1087.02319 | 0.00665 | 1178.73523 | 0.00616 | 1176.85449 | 0.00616 | 1177.89172 | 0.00609 | 1104.81555 | 0.00583 | 1105.47058 | 0.00586 | 1100.58667 | 0.00583 | 1059.24072 | 0.00511 | 1063.65247 | 0.00486 | 1050.35181 | 0.00478 | 1062.39417 | 0.0048 | 1061.1665 | 0.005 | 1047.84741 | 0.00501 | 1001.92548 | 0.00483 | 996.3681 | 0.00483 | 1006.97113 | 0.00495 | 1070.99524 | 0.00571 | 1056.76563 | 0.00571 | 1052.32581 | 0.00558 | 1106.69275 | 0.00552 | 1104.08752 | 0.0052 | 1097.2854 | 0.00535 | 1061.32019 | 0.00532 | 1036.28918 | 0.00503 | 1029.81067 | 0.00511 | 1173.93396 | 0.00566 | 1160.89209 | 0.00588 | 1185.32568 | 0.00592 | 1220.44287 | 0.00565 | 1206.97205 | 0.00567 | 1204.15552 | 0.00556 | 1153.22498 | 0.0056 | 1137.2832 | 0.00552 | 1151.32397 | 0.00536
1116.54712 | 0.00633 | 1130.04358 | 0.00634 | 1087.25134 | 0.00665 | 1179.07788 | 0.00616 | 1177.12842 | 0.00616 | 1178.17944 | 0.00609 | 1105.13354 | 0.00584 | 1105.80005 | 0.00586 | 1100.92175 | 0.00583 | 1059.5304 | 0.00511 | 1063.93542 | 0.00486 | 1050.66663 | 0.00479 | 1062.70911 | 0.0048 | 1061.46924 | 0.005 | 1048.13086 | 0.00501 | 1002.21387 | 0.00483 | 996.68005 | 0.00483 | 1007.25922 | 0.00495 | 1071.24463 | 0.00571 | 1057.06104 | 0.00572 | 1052.60181 | 0.00559 | 1107.0094 | 0.00552 | 1104.40491 | 0.0052 | 1097.60876 | 0.00536 | 1061.62952 | 0.00532 | 1036.58533 | 0.00503 | 1030.10229 | 0.00512 | 1174.24231 | 0.00566 | 1161.16772 | 0.00588 | 1185.60974 | 0.00592 | 1220.76672 | 0.00565 | 1207.32898 | 0.00567 | 1204.48816 | 0.00556 | 1153.50269 | 0.00561 | 1137.60742 | 0.00552 | 1151.65564 | 0.00536
1116.81628 | 0.00634 | 1130.32776 | 0.00634 | 1087.51843 | 0.00665 | 1179.41101 | 0.00616 | 1177.45203 | 0.00616 | 1178.47681 | 0.00609 | 1105.44263 | 0.00584 | 1106.11023 | 0.00586 | 1101.22949 | 0.00583 | 1059.81348 | 0.00511 | 1064.22498 | 0.00486 | 1050.94885 | 0.00479 | 1063.02441 | 0.0048 | 1061.7854 | 0.005 | 1048.4408 | 0.00501 | 1002.47778 | 0.00483 | 996.96155 | 0.00483 | 1007.55975 | 0.00495 | 1071.52661 | 0.00571 | 1057.33716 | 0.00572 | 1052.91052 | 0.00559 | 1107.3385 | 0.00552 | 1104.72253 | 0.0052 | 1097.91809 | 0.00536 | 1061.94568 | 0.00532 | 1036.88782 | 0.00503 | 1030.38098 | 0.00512 | 1174.52612 | 0.00566 | 1161.44275 | 0.00589 | 1185.89355 | 0.00593 | 1221.09912 | 0.00565 | 1207.67773 | 0.00567 | 1204.82813 | 0.00556 | 1153.81201 | 0.00561 | 1137.94666 | 0.00552 | 1151.95703 | 0.00536
1117.08459 | 0.00634 | 1130.60315 | 0.00634 | 1087.77576 | 0.00665 | 1179.74414 | 0.00616 | 1177.78528 | 0.00617 | 1178.82349 | 0.0061 | 1105.76074 | 0.00584 | 1106.43982 | 0.00586 | 1101.55505 | 0.00584 | 1060.09021 | 0.00511 | 1064.5144 | 0.00487 | 1051.24451 | 0.00479 | 1063.33923 | 0.0048 | 1062.10864 | 0.00501 | 1048.75012 | 0.00501 | 1002.72931 | 0.00483 | 997.25519 | 0.00483 | 1007.87292 | 0.00495 | 1071.82202 | 0.00571 | 1057.59985 | 0.00571 | 1053.19958 | 0.00559 | 1107.65466 | 0.00552 | 1105.02698 | 0.0052 | 1098.22864 | 0.00536 | 1062.27417 | 0.00532 | 1037.19641 | 0.00503 | 1030.67871 | 0.00512 | 1174.84241 | 0.00567 | 1161.75098 | 0.00589 | 1186.2019 | 0.00593 | 1221.44739 | 0.00565 | 1208.01074 | 0.00567 | 1205.14429 | 0.00556 | 1154.14392 | 0.00561 | 1138.27844 | 0.00553 | 1152.2655 | 0.00536
1117.36353 | 0.00634 | 1130.8584 | 0.00634 | 1088.03308 | 0.00665 | 1180.09729 | 0.00616 | 1178.08875 | 0.00617 | 1179.15088 | 0.0061 | 1106.08765 | 0.00584 | 1106.75061 | 0.00586 | 1101.89001 | 0.00584 | 1060.38623 | 0.00511 | 1064.78442 | 0.00487 | 1051.54602 | 0.00479 | 1063.64111 | 0.00481 | 1062.40491 | 0.00501 | 1049.05994 | 0.00501 | 1002.99933 | 0.00483 | 997.54218 | 0.00483 | 1008.16064 | 0.00496 | 1072.08423 | 0.00571 | 1057.86951 | 0.00573 | 1053.48206 | 0.00559 | 1107.95142 | 0.00553 | 1105.32446 | 0.0052 | 1098.51855 | 0.00536 | 1062.58411 | 0.00532 | 1037.49878 | 0.00504 | 1030.97046 | 0.00512 | 1175.16736 | 0.00567 | 1162.05908 | 0.00589 | 1186.47778 | 0.00593 | 1221.78699 | 0.00565 | 1208.33508 | 0.00567 | 1205.50146 | 0.00557 | 1154.47583 | 0.00561 | 1138.57935 | 0.00553 | 1152.60486 | 0.00536
1117.64172 | 0.00634 | 1131.14355 | 0.00634 | 1088.28076 | 0.00666 | 1180.41992 | 0.00616 | 1178.43164 | 0.00617 | 1179.48792 | 0.0061 | 1106.40637 | 0.00585 | 1107.0614 | 0.00586 | 1102.22522 | 0.00584 | 1060.68945 | 0.00511 | 1065.08679 | 0.00487 | 1051.83521 | 0.00479 | 1063.94263 | 0.0048 | 1062.69519 | 0.00501 | 1049.37683 | 0.00501 | 1003.29395 | 0.00484 | 997.82971 | 0.00484 | 1008.46106 | 0.00496 | 1072.34631 | 0.00571 | 1058.13855 | 0.00573 | 1053.73816 | 0.00559 | 1108.27405 | 0.00553 | 1105.64246 | 0.00521 | 1098.83496 | 0.00536 | 1062.8811 | 0.00532 | 1037.80786 | 0.00504 | 1031.28064 | 0.00512 | 1175.45923 | 0.00567 | 1162.36719 | 0.00589 | 1186.7616 | 0.00593 | 1222.1438 | 0.00566 | 1208.6759 | 0.00567 | 1205.80884 | 0.00557 | 1154.77686 | 0.00561 | 1138.91113 | 0.00553 | 1152.92896 | 0.00536
1117.91003 | 0.00635 | 1131.42761 | 0.00635 | 1088.52832 | 0.00666 | 1180.73389 | 0.00617 | 1178.73596 | 0.00618 | 1179.79492 | 0.0061 | 1106.72449 | 0.00585 | 1107.39026 | 0.00586 | 1102.54187 | 0.00584 | 1060.9856 | 0.00512 | 1065.39612 | 0.00487 | 1052.11731 | 0.00479 | 1064.23816 | 0.00481 | 1063.01782 | 0.00501 | 1049.66675 | 0.00502 | 1003.56396 | 0.00484 | 998.11719 | 0.00484 | 1008.73022 | 0.00496 | 1072.60913 | 0.00572 | 1058.40186 | 0.00573 | 1054.00085 | 0.0056 | 1108.55725 | 0.00553 | 1105.9729 | 0.00521 | 1099.17126 | 0.00536 | 1063.17151 | 0.00532 | 1038.11646 | 0.00504 | 1031.57227 | 0.00512 | 1175.75098 | 0.00567 | 1162.65076 | 0.0059 | 1187.0542 | 0.00593 | 1222.46765 | 0.00566 | 1209.04126 | 0.00568 | 1206.13354 | 0.00557 | 1155.09314 | 0.00561 | 1139.28125 | 0.00553 | 1153.26062 | 0.00537
1118.17908 | 0.00635 | 1131.70313 | 0.00635 | 1088.76624 | 0.00666 | 1181.02771 | 0.00617 | 1179.04919 | 0.00618 | 1180.10205 | 0.0061 | 1107.04248 | 0.00585 | 1107.71008 | 0.00586 | 1102.84961 | 0.00584 | 1061.30212 | 0.00512 | 1065.65967 | 0.00487 | 1052.41248 | 0.00479 | 1064.55945 | 0.00481 | 1063.32764 | 0.00501 | 1049.98315 | 0.00502 | 1003.86578 | 0.00484 | 998.42975 | 0.00484 | 1009.04352 | 0.00496 | 1072.86475 | 0.00572 | 1058.6709 | 0.00573 | 1054.27698 | 0.0056 | 1108.84753 | 0.00553 | 1106.29041 | 0.00521 | 1099.49414 | 0.00537 | 1063.50049 | 0.00533 | 1038.4126 | 0.00504 | 1031.86389 | 0.00512 | 1176.06726 | 0.00567 | 1162.93433 | 0.0059 | 1187.34595 | 0.00593 | 1222.80798 | 0.00566 | 1209.37354 | 0.00568 | 1206.49011 | 0.00557 | 1155.39417 | 0.00562 | 1139.62878 | 0.00553 | 1153.57666 | 0.00537
1118.43762 | 0.00635 | 1131.97766 | 0.00635 | 1089.01306 | 0.00667 | 1181.36084 | 0.00617 | 1179.35278 | 0.00618 | 1180.44958 | 0.0061 | 1107.34204 | 0.00585 | 1108.02991 | 0.00587 | 1103.15735 | 0.00585 | 1061.57886 | 0.00512 | 1065.93579 | 0.00487 | 1052.7146 | 0.0048 | 1064.85498 | 0.00481 | 1063.63733 | 0.00502 | 1050.26013 | 0.00502 | 1004.14191 | 0.00484 | 998.72949 | 0.00484 | 1009.35065 | 0.00496 | 1073.12048 | 0.00572 | 1058.9469 | 0.00573 | 1054.5658 | 0.0056 | 1109.17017 | 0.00553 | 1106.60852 | 0.00521 | 1099.8241 | 0.00537 | 1063.80371 | 0.00533 | 1038.71558 | 0.00504 | 1032.1488 | 0.00512 | 1176.35181 | 0.00567 | 1163.24255 | 0.00591 | 1187.64636 | 0.00594 | 1223.14832 | 0.00566 | 1209.68994 | 0.00568 | 1206.83069 | 0.00557 | 1155.74194 | 0.00562 | 1139.93713 | 0.00554 | 1153.90845 | 0.00537
1118.70605 | 0.00635 | 1132.23376 | 0.00635 | 1089.29053 | 0.00667 | 1181.69385 | 0.00617 | 1179.68604 | 0.00618 | 1180.77612 | 0.00611 | 1107.66077 | 0.00585 | 1108.36841 | 0.00587 | 1103.44653 | 0.00585 | 1061.83508 | 0.00512 | 1066.24512 | 0.00488 | 1053.0166 | 0.0048 | 1065.15625 | 0.00481 | 1063.95349 | 0.00502 | 1050.57642 | 0.00502 | 1004.41193 | 0.00484 | 999.02313 | 0.00484 | 1009.63824 | 0.00496 | 1073.38904 | 0.00572 | 1059.22302 | 0.00573 | 1054.84827 | 0.0056 | 1109.47339 | 0.00554 | 1106.91309 | 0.00521 | 1100.15381 | 0.00537 | 1064.10693 | 0.00533 | 1039.02405 | 0.00504 | 1032.44653 | 0.00512 | 1176.67603 | 0.00567 | 1163.52612 | 0.00591 | 1187.93823 | 0.00594 | 1223.49658 | 0.00566 | 1210.03076 | 0.00568 | 1207.13879 | 0.00557 | 1156.05811 | 0.00562 | 1140.26892 | 0.00554 | 1154.24011 | 0.00537
1118.99475 | 0.00635 | 1132.50842 | 0.00635 | 1089.54797 | 0.00667 | 1182.02698 | 0.00617 | 1180.01929 | 0.00618 | 1181.07349 | 0.00611 | 1107.96912 | 0.00586 | 1108.67932 | 0.00587 | 1103.77209 | 0.00585 | 1062.12524 | 0.00512 | 1066.5614 | 0.00488 | 1053.31177 | 0.0048 | 1065.44543 | 0.00482 | 1064.26965 | 0.00502 | 1050.86646 | 0.00502 | 1004.68188 | 0.00484 | 999.30402 | 0.00484 | 1009.92645 | 0.00496 | 1073.63208 | 0.00572 | 1059.45935 | 0.00573 | 1055.13086 | 0.00561 | 1109.79602 | 0.00554 | 1107.22339 | 0.00521 | 1100.46375 | 0.00537 | 1064.41638 | 0.00533 | 1039.32654 | 0.00505 | 1032.73193 | 0.00513 | 1177.00037 | 0.00567 | 1163.81836 | 0.00591 | 1188.2467 | 0.00595 | 1223.82837 | 0.00567 | 1210.35583 | 0.00568 | 1207.49536 | 0.00557 | 1156.36731 | 0.00562 | 1140.59314 | 0.00554 | 1154.56433 | 0.00537
1119.23291 | 0.00635 | 1132.78369 | 0.00635 | 1089.8053 | 0.00667 | 1182.36963 | 0.00618 | 1180.32288 | 0.00619 | 1181.40088 | 0.00611 | 1108.29688 | 0.00586 | 1108.99011 | 0.00587 | 1104.10718 | 0.00585 | 1062.44775 | 0.00512 | 1066.86377 | 0.00488 | 1053.59387 | 0.0048 | 1065.76672 | 0.00482 | 1064.56641 | 0.00502 | 1051.17627 | 0.00502 | 1004.97095 | 0.00484 | 999.57928 | 0.00485 | 1010.22687 | 0.00497 | 1073.91406 | 0.00573 | 1059.74829 | 0.00573 | 1055.38757 | 0.00561 | 1110.11206 | 0.00554 | 1107.50806 | 0.00522 | 1100.78662 | 0.00537 | 1064.7196 | 0.00533 | 1039.62891 | 0.00505 | 1033.03589 | 0.00513 | 1177.30078 | 0.00568 | 1164.10999 | 0.00591 | 1188.52258 | 0.00595 | 1224.15198 | 0.00567 | 1210.70398 | 0.00569 | 1207.828 | 0.00557 | 1156.69177 | 0.00562 | 1140.90149 | 0.00554 | 1154.87329 | 0.00537
1119.51184 | 0.00636 | 1133.04871 | 0.00636 | 1090.03259 | 0.00668 | 1182.7124 | 0.00618 | 1180.59753 | 0.00619 | 1181.72815 | 0.00611 | 1108.59705 | 0.00586 | 1109.31885 | 0.00587 | 1104.41492 | 0.00585 | 1062.75098 | 0.00512 | 1067.14026 | 0.00488 | 1053.86963 | 0.0048 | 1066.07507 | 0.00482 | 1064.86963 | 0.00502 | 1051.47974 | 0.00502 | 1005.25934 | 0.00484 | 999.8913 | 0.00485 | 1010.50885 | 0.00497 | 1074.16321 | 0.00573 | 1060.03784 | 0.00574 | 1055.67004 | 0.00561 | 1110.40234 | 0.00555 | 1107.81897 | 0.00522 | 1101.10315 | 0.00537 | 1065.03564 | 0.00534 | 1039.93799 | 0.00505 | 1033.3208 | 0.00513 | 1177.57666 | 0.00568 | 1164.41016 | 0.00591 | 1188.79846 | 0.00595 | 1224.50037 | 0.00567 | 1211.05286 | 0.00569 | 1208.15991 | 0.00558 | 1157.00024 | 0.00562 | 1141.21814 | 0.00554 | 1155.19678 | 0.00537
1119.77039 | 0.00636 | 1133.3136 | 0.00636 | 1090.29004 | 0.00668 | 1183.00623 | 0.00618 | 1180.91077 | 0.00619 | 1182.02551 | 0.00611 | 1108.92407 | 0.00586 | 1109.61182 | 0.00588 | 1104.71387 | 0.00586 | 1063.047 | 0.00512 | 1067.42322 | 0.00488 | 1054.15198 | 0.0048 | 1066.38354 | 0.00482 | 1065.18591 | 0.00502 | 1051.76965 | 0.00502 | 1005.54218 | 0.00485 | 1000.2038 | 0.00485 | 1010.80316 | 0.00497 | 1074.43884 | 0.00573 | 1060.30054 | 0.00574 | 1055.93909 | 0.00561 | 1110.72498 | 0.00555 | 1108.15649 | 0.00522 | 1101.40649 | 0.00537 | 1065.33887 | 0.00534 | 1040.24036 | 0.00505 | 1033.61243 | 0.00513 | 1177.88501 | 0.00568 | 1164.68579 | 0.00591 | 1189.08228 | 0.00595 | 1224.84058 | 0.00567 | 1211.37781 | 0.00569 | 1208.49255 | 0.00558 | 1157.2937 | 0.00562 | 1141.57251 | 0.00555 | 1155.50586 | 0.00538
1120.06885 | 0.00636 | 1133.58899 | 0.00636 | 1090.57727 | 0.00668 | 1183.30969 | 0.00618 | 1181.26404 | 0.00619 | 1182.36255 | 0.00611 | 1109.25171 | 0.00586 | 1109.91296 | 0.00588 | 1105.04822 | 0.00586 | 1063.3302 | 0.00513 | 1067.73254 | 0.00488 | 1054.46045 | 0.0048 | 1066.68542 | 0.00482 | 1065.48914 | 0.00502 | 1052.07959 | 0.00502 | 1005.81842 | 0.00485 | 1000.49133 | 0.00485 | 1011.10974 | 0.00497 | 1074.72083 | 0.00573 | 1060.54382 | 0.00574 | 1056.20874 | 0.00561 | 1111.0481 | 0.00555 | 1108.48096 | 0.00522 | 1101.70996 | 0.00537 | 1065.6427 | 0.00534 | 1040.5304 | 0.00505 | 1033.92944 | 0.00513 | 1178.19275 | 0.00569 | 1164.98535 | 0.00591 | 1189.36609 | 0.00595 | 1225.16504 | 0.00567 | 1211.70215 | 0.00569 | 1208.84131 | 0.00558 | 1157.60986 | 0.00562 | 1141.88159 | 0.00555 | 1155.84509 | 0.00538
1120.35742 | 0.00636 | 1133.86365 | 0.00636 | 1090.83459 | 0.00668 | 1183.66199 | 0.00619 | 1181.59717 | 0.00619 | 1182.64941 | 0.00612 | 1109.54224 | 0.00586 | 1110.24255 | 0.00588 | 1105.37439 | 0.00586 | 1063.6333 | 0.00513 | 1068.02905 | 0.00488 | 1054.75598 | 0.0048 | 1066.974 | 0.00483 | 1065.82471 | 0.00502 | 1052.40942 | 0.00502 | 1006.08838 | 0.00485 | 1000.77222 | 0.00485 | 1011.39178 | 0.00497 | 1074.98938 | 0.00574 | 1060.79309 | 0.00574 | 1056.48425 | 0.00562 | 1111.34436 | 0.00555 | 1108.79858 | 0.00522 | 1102.0199 | 0.00537 | 1065.95203 | 0.00534 | 1040.84521 | 0.00505 | 1034.23962 | 0.00514 | 1178.52563 | 0.00569 | 1165.28552 | 0.00591 | 1189.67456 | 0.00595 | 1225.51331 | 0.00567 | 1212.04297 | 0.00569 | 1209.16516 | 0.00558 | 1157.94189 | 0.00563 | 1142.21326 | 0.00555 | 1156.17676 | 0.00538
1120.62573 | 0.00636 | 1134.13892 | 0.00637 | 1091.08228 | 0.00669 | 1183.98547 | 0.00619 | 1181.91992 | 0.0062 | 1182.98645 | 0.00612 | 1109.86914 | 0.00587 | 1110.53467 | 0.00588 | 1105.68213 | 0.00586 | 1063.91638 | 0.00513 | 1068.31836 | 0.00488 | 1055.03125 | 0.00481 | 1067.27588 | 0.00483 | 1066.12793 | 0.00502 | 1052.71936 | 0.00502 | 1006.37122 | 0.00485 | 1001.05359 | 0.00486 | 1011.69836 | 0.00497 | 1075.24524 | 0.00574 | 1061.08252 | 0.00574 | 1056.76025 | 0.00562 | 1111.65405 | 0.00556 | 1109.1095 | 0.00522 | 1102.34924 | 0.00538 | 1066.26147 | 0.00534 | 1041.1604 | 0.00506 | 1034.52502 | 0.00514 | 1178.84985 | 0.00569 | 1165.56909 | 0.00592 | 1189.96704 | 0.00596 | 1225.86963 | 0.00567 | 1212.38391 | 0.00569 | 1209.48926 | 0.00558 | 1158.26624 | 0.00563 | 1142.53748 | 0.00555 | 1156.51611 | 0.00538
1120.89417 | 0.00637 | 1134.39429 | 0.00637 | 1091.32983 | 0.00669 | 1184.30896 | 0.00619 | 1182.23389 | 0.0062 | 1183.30408 | 0.00612 | 1110.17834 | 0.00587 | 1110.83655 | 0.00588 | 1105.98999 | 0.00586 | 1064.21301 | 0.00513 | 1068.62134 | 0.00488 | 1055.32043 | 0.00481 | 1067.56445 | 0.00483 | 1066.4248 | 0.00502 | 1053.02271 | 0.00503 | 1006.63458 | 0.00485 | 1001.32837 | 0.00486 | 1011.98657 | 0.00497 | 1075.50098 | 0.00574 | 1061.33875 | 0.00574 | 1057.02991 | 0.00562 | 1111.95728 | 0.00555 | 1109.42053 | 0.00522 | 1102.65271 | 0.00538 | 1066.57764 | 0.00534 | 1041.46289 | 0.00506 | 1034.79761 | 0.00514 | 1179.1582 | 0.00569 | 1165.86938 | 0.00592 | 1190.25098 | 0.00596 | 1226.2019 | 0.00567 | 1212.73279 | 0.0057 | 1209.82996 | 0.00559 | 1158.58301 | 0.00563 | 1142.86157 | 0.00555 | 1156.8252 | 0.00538
1121.13318 | 0.00637 | 1134.64001 | 0.00637 | 1091.58716 | 0.00669 | 1184.58289 | 0.00619 | 1182.52795 | 0.0062 | 1183.64111 | 0.00612 | 1110.51489 | 0.00587 | 1111.15649 | 0.00589 | 1106.28796 | 0.00586 | 1064.50281 | 0.00513 | 1068.91064 | 0.00489 | 1055.59558 | 0.00481 | 1067.86633 | 0.00483 | 1066.72095 | 0.00503 | 1053.33252 | 0.00503 | 1006.90509 | 0.00485 | 1001.64038 | 0.00486 | 1012.28088 | 0.00497 | 1075.7572 | 0.00574 | 1061.60144 | 0.00575 | 1057.29248 | 0.00562 | 1112.27979 | 0.00556 | 1109.73804 | 0.00523 | 1102.96912 | 0.00538 | 1066.8938 | 0.00534 | 1041.75903 | 0.00506 | 1035.10156 | 0.00514 | 1179.45068 | 0.0057 | 1166.15295 | 0.00592 | 1190.54272 | 0.00596 | 1226.53357 | 0.00567 | 1213.08167 | 0.0057 | 1210.13794 | 0.00559 | 1158.89172 | 0.00563 | 1143.17761 | 0.00556 | 1157.14111 | 0.00539
1121.37231 | 0.00637 | 1134.91455 | 0.00637 | 1091.82507 | 0.00669 | 1184.91602 | 0.00619 | 1182.85156 | 0.00621 | 1183.94812 | 0.00613 | 1110.81506 | 0.00587 | 1111.48596 | 0.00589 | 1106.64087 | 0.00586 | 1064.81873 | 0.00513 | 1069.21362 | 0.00489 | 1055.88477 | 0.00481 | 1068.16138 | 0.00483 | 1067.03711 | 0.00503 | 1053.61597 | 0.00503 | 1007.18738 | 0.00485 | 1001.94067 | 0.00486 | 1012.5813 | 0.00497 | 1076.03223 | 0.00574 | 1061.85767 | 0.00575 | 1057.5686 | 0.00562 | 1112.60242 | 0.00556 | 1110.06201 | 0.00523 | 1103.30542 | 0.00538 | 1067.1969 | 0.00535 | 1042.08044 | 0.00506 | 1035.43091 | 0.00514 | 1179.74255 | 0.0057 | 1166.46106 | 0.00592 | 1190.83521 | 0.00596 | 1226.84937 | 0.00568 | 1213.42261 | 0.0057 | 1210.47864 | 0.00559 | 1159.20032 | 0.00563 | 1143.53271 | 0.00556 | 1157.48035 | 0.00539
1121.63086 | 0.00638 | 1135.18982 | 0.00637 | 1092.0719 | 0.0067 | 1185.22986 | 0.0062 | 1183.14551 | 0.00621 | 1184.23584 | 0.00613 | 1111.14209 | 0.00587 | 1111.80579 | 0.00589 | 1106.96716 | 0.00587 | 1065.10205 | 0.00513 | 1069.52942 | 0.00489 | 1056.1864 | 0.00481 | 1068.48315 | 0.00483 | 1067.37329 | 0.00503 | 1053.91235 | 0.00503 | 1007.48865 | 0.00486 | 1002.22815 | 0.00486 | 1012.86945 | 0.00498 | 1076.34058 | 0.00575 | 1062.10095 | 0.00575 | 1057.8645 | 0.00562 | 1112.91907 | 0.00556 | 1110.36658 | 0.00523 | 1103.63525 | 0.00538 | 1067.50635 | 0.00535 | 1042.37671 | 0.00506 | 1035.73511 | 0.00514 | 1180.0509 | 0.0057 | 1166.75269 | 0.00593 | 1191.10254 | 0.00596 | 1227.18188 | 0.00568 | 1213.75488 | 0.0057 | 1210.82715 | 0.00559 | 1159.51709 | 0.00563 | 1143.84119 | 0.00556 | 1157.81287 | 0.00539
1121.89917 | 0.00638 | 1135.44519 | 0.00637 | 1092.31958 | 0.0067 | 1185.56299 | 0.0062 | 1183.47864 | 0.00621 | 1184.56226 | 0.00613 | 1111.46899 | 0.00588 | 1112.12561 | 0.00589 | 1107.26526 | 0.00587 | 1065.38513 | 0.00514 | 1069.82532 | 0.00489 | 1056.50183 | 0.00481 | 1068.7981 | 0.00483 | 1067.68298 | 0.00503 | 1054.21582 | 0.00503 | 1007.76538 | 0.00486 | 1002.5213 | 0.00486 | 1013.17609 | 0.00498 | 1076.61609 | 0.00575 | 1062.35718 | 0.00575 | 1058.14014 | 0.00562 | 1113.22876 | 0.00556 | 1110.68396 | 0.00523 | 1103.93872 | 0.00539 | 1067.81628 | 0.00535 | 1042.67285 | 0.00506 | 1036.07739 | 0.00515 | 1180.37512 | 0.0057 | 1167.05286 | 0.00593 | 1191.37842 | 0.00597 | 1227.51355 | 0.00568 | 1214.11169 | 0.00571 | 1211.14319 | 0.0056 | 1159.85657 | 0.00564 | 1144.17285 | 0.00556 | 1158.12109 | 0.00539
1122.15771 | 0.00638 | 1135.71021 | 0.00638 | 1092.56714 | 0.0067 | 1185.90564 | 0.0062 | 1183.78223 | 0.00621 | 1184.87012 | 0.00613 | 1111.79663 | 0.00588 | 1112.46411 | 0.00589 | 1107.56409 | 0.00587 | 1065.6748 | 0.00514 | 1070.12817 | 0.00489 | 1056.77051 | 0.00482 | 1069.08655 | 0.00483 | 1067.99915 | 0.00503 | 1054.51868 | 0.00503 | 1008.04156 | 0.00486 | 1002.82159 | 0.00486 | 1013.46417 | 0.00498 | 1076.90454 | 0.00575 | 1062.65955 | 0.00575 | 1058.40967 | 0.00563 | 1113.53845 | 0.00557 | 1110.98853 | 0.00523 | 1104.21521 | 0.00539 | 1068.11951 | 0.00535 | 1042.98145 | 0.00507 | 1036.38147 | 0.00515 | 1180.6676 | 0.0057 | 1167.33643 | 0.00593 | 1191.65417 | 0.00597 | 1227.86182 | 0.00568 | 1214.45251 | 0.00571 | 1211.47595 | 0.0056 | 1160.19678 | 0.00564 | 1144.50464 | 0.00556 | 1158.45288 | 0.00539
1122.47571 | 0.00638 | 1135.98547 | 0.00638 | 1092.82446 | 0.0067 | 1186.23877 | 0.0062 | 1184.07617 | 0.00621 | 1185.19666 | 0.00614 | 1112.11475 | 0.00588 | 1112.74731 | 0.0059 | 1107.9082 | 0.00587 | 1065.97791 | 0.00514 | 1070.4176 | 0.00489 | 1057.04639 | 0.00482 | 1069.38855 | 0.00483 | 1068.30237 | 0.00504 | 1054.82861 | 0.00503 | 1008.31769 | 0.00486 | 1003.10248 | 0.00487 | 1013.75238 | 0.00498 | 1077.16724 | 0.00575 | 1062.92871 | 0.00576 | 1058.67871 | 0.00563 | 1113.86108 | 0.00557 | 1111.27954 | 0.00523 | 1104.51868 | 0.00539 | 1068.42273 | 0.00535 | 1043.27771 | 0.00507 | 1036.68542 | 0.00515 | 1180.98401 | 0.00571 | 1167.62012 | 0.00593 | 1191.93018 | 0.00597 | 1228.20203 | 0.00568 | 1214.77747 | 0.00571 | 1211.8158 | 0.0056 | 1160.50537 | 0.00564 | 1144.79785 | 0.00557 | 1158.78467 | 0.00539
1122.75464 | 0.00638 | 1136.26013 | 0.00638 | 1093.08179 | 0.0067 | 1186.54224 | 0.00621 | 1184.39905 | 0.00621 | 1185.54346 | 0.00614 | 1112.44177 | 0.00588 | 1113.03943 | 0.0059 | 1108.22473 | 0.00587 | 1066.26111 | 0.00514 | 1070.71399 | 0.00489 | 1057.34839 | 0.00482 | 1069.68359 | 0.00483 | 1068.61218 | 0.00504 | 1055.12549 | 0.00504 | 1008.59998 | 0.00486 | 1003.39612 | 0.00487 | 1014.06506 | 0.00498 | 1077.41602 | 0.00575 | 1063.20483 | 0.00576 | 1058.96118 | 0.00563 | 1114.17078 | 0.00557 | 1111.604 | 0.00524 | 1104.84155 | 0.00539 | 1068.72595 | 0.00535 | 1043.58679 | 0.00507 | 1036.96472 | 0.00515 | 1181.30029 | 0.00571 | 1167.92017 | 0.00593 | 1192.23059 | 0.00597 | 1228.53455 | 0.00569 | 1215.1178 | 0.00571 | 1212.13184 | 0.0056 | 1160.79895 | 0.00565 | 1145.1145 | 0.00557 | 1159.1239 | 0.0054
1122.97327 | 0.00639 | 1136.55469 | 0.00638 | 1093.29944 | 0.0067 | 1186.83618 | 0.00621 | 1184.70337 | 0.00621 | 1185.85132 | 0.00614 | 1112.75085 | 0.00589 | 1113.35034 | 0.0059 | 1108.52368 | 0.00588 | 1066.55066 | 0.00514 | 1071.03625 | 0.00489 | 1057.63062 | 0.00482 | 1070.00537 | 0.00484 | 1068.91541 | 0.00504 | 1055.43542 | 0.00504 | 1008.90186 | 0.00487 | 1003.68976 | 0.00487 | 1014.34711 | 0.00498 | 1077.698 | 0.00576 | 1063.47437 | 0.00576 | 1059.21094 | 0.00564 | 1114.48682 | 0.00557 | 1111.92163 | 0.00524 | 1105.15149 | 0.0054 | 1069.06738 | 0.00536 | 1043.89539 | 0.00507 | 1037.25574 | 0.00515 | 1181.60864 | 0.00571 | 1168.20386 | 0.00594 | 1192.52246 | 0.00597 | 1228.86621 | 0.00569 | 1215.45862 | 0.00571 | 1212.45667 | 0.0056 | 1161.12256 | 0.00565 | 1145.4613 | 0.00557 | 1159.42468 | 0.0054
1123.2522 | 0.00639 | 1136.82056 | 0.00639 | 1093.53735 | 0.00671 | 1187.15967 | 0.00621 | 1185.02625 | 0.00622 | 1186.13818 | 0.00614 | 1113.07849 | 0.00589 | 1113.64319 | 0.0059 | 1108.84912 | 0.00588 | 1066.84741 | 0.00514 | 1071.31921 | 0.0049 | 1057.92578 | 0.00482 | 1070.32666 | 0.00483 | 1069.21863 | 0.00504 | 1055.73181 | 0.00504 | 1009.17798 | 0.00487 | 1003.97723 | 0.00487 | 1014.6225 | 0.00499 | 1077.96716 | 0.00576 | 1063.72363 | 0.00576 | 1059.46716 | 0.00563 | 1114.79004 | 0.00557 | 1112.24561 | 0.00524 | 1105.47485 | 0.0054 | 1069.3645 | 0.00536 | 1044.19153 | 0.00507 | 1037.55359 | 0.00516 | 1181.91626 | 0.00571 | 1168.47949 | 0.00594 | 1192.79822 | 0.00598 | 1229.21448 | 0.00569 | 1215.78296 | 0.00571 | 1212.78064 | 0.00561 | 1161.43933 | 0.00565 | 1145.78552 | 0.00557 | 1159.75647 | 0.0054
1123.48071 | 0.00639 | 1137.10474 | 0.00639 | 1093.80444 | 0.00671 | 1187.51184 | 0.00621 | 1185.33057 | 0.00622 | 1186.45581 | 0.00614 | 1113.42334 | 0.00589 | 1113.98108 | 0.00591 | 1109.13904 | 0.00588 | 1067.14355 | 0.00515 | 1071.62854 | 0.0049 | 1058.20789 | 0.00483 | 1070.64136 | 0.00484 | 1069.54773 | 0.00504 | 1056.02869 | 0.00504 | 1009.45416 | 0.00487 | 1004.28314 | 0.00487 | 1014.94189 | 0.00499 | 1078.24915 | 0.00576 | 1063.99963 | 0.00576 | 1059.76306 | 0.00564 | 1115.1062 | 0.00557 | 1112.55005 | 0.00524 | 1105.77136 | 0.0054 | 1069.68665 | 0.00536 | 1044.51306 | 0.00507 | 1037.85767 | 0.00516 | 1182.2168 | 0.00571 | 1168.74719 | 0.00594 | 1193.09009 | 0.00598 | 1229.53833 | 0.00569 | 1216.1239 | 0.00571 | 1213.12134 | 0.00561 | 1161.75623 | 0.00565 | 1146.07874 | 0.00557 | 1160.08826 | 0.0054
1123.70911 | 0.0064 | 1137.38013 | 0.0064 | 1094.06177 | 0.00671 | 1187.84497 | 0.00621 | 1185.65344 | 0.00622 | 1186.75317 | 0.00614 | 1113.73242 | 0.00589 | 1114.31055 | 0.00591 | 1109.45569 | 0.00588 | 1067.45313 | 0.00515 | 1071.93152 | 0.0049 | 1058.51648 | 0.00483 | 1070.94983 | 0.00484 | 1069.86389 | 0.00504 | 1056.33862 | 0.00505 | 1009.73041 | 0.00487 | 1004.57678 | 0.00487 | 1015.24841 | 0.00499 | 1078.51819 | 0.00576 | 1064.29565 | 0.00576 | 1060.04553 | 0.00564 | 1115.42236 | 0.00557 | 1112.86108 | 0.00524 | 1106.0813 | 0.0054 | 1069.99609 | 0.00536 | 1044.82825 | 0.00507 | 1038.1875 | 0.00516 | 1182.50867 | 0.00571 | 1169.03882 | 0.00594 | 1193.38257 | 0.00598 | 1229.85474 | 0.0057 | 1216.45679 | 0.00571 | 1213.46191 | 0.00561 | 1162.07996 | 0.00565 | 1146.38708 | 0.00557 | 1160.41992 | 0.00541
1123.98816 | 0.0064 | 1137.63538 | 0.0064 | 1094.28992 | 0.00672 | 1188.15881 | 0.00621 | 1185.93774 | 0.00622 | 1187.06995 | 0.00615 | 1114.06006 | 0.00589 | 1114.62134 | 0.00591 | 1109.79004 | 0.00588 | 1067.7627 | 0.00515 | 1072.24084 | 0.0049 | 1058.80505 | 0.00483 | 1071.23193 | 0.00484 | 1070.16711 | 0.00505 | 1056.63501 | 0.00505 | 1009.98804 | 0.00487 | 1004.87042 | 0.00488 | 1015.54266 | 0.00499 | 1078.79333 | 0.00576 | 1064.53845 | 0.00576 | 1060.32166 | 0.00564 | 1115.73206 | 0.00557 | 1113.17859 | 0.00525 | 1106.42407 | 0.0054 | 1070.28699 | 0.00537 | 1045.13074 | 0.00508 | 1038.49158 | 0.00516 | 1182.79309 | 0.00571 | 1169.32239 | 0.00594 | 1193.69104 | 0.00599 | 1230.17859 | 0.0057 | 1216.81372 | 0.00571 | 1213.80188 | 0.00561 | 1162.39673 | 0.00565 | 1146.72656 | 0.00557 | 1160.73657 | 0.00541
1124.27673 | 0.0064 | 1137.8811 | 0.0064 | 1094.53674 | 0.00672 | 1188.44238 | 0.00621 | 1186.23169 | 0.00622 | 1187.38757 | 0.00615 | 1114.40564 | 0.00589 | 1114.88586 | 0.00591 | 1110.12524 | 0.00589 | 1068.05273 | 0.00515 | 1072.53674 | 0.00491 | 1059.08081 | 0.00483 | 1071.53394 | 0.00484 | 1070.45691 | 0.00505 | 1056.94495 | 0.00505 | 1010.27039 | 0.00487 | 1005.16406 | 0.00488 | 1015.82483 | 0.00499 | 1079.0426 | 0.00576 | 1064.80811 | 0.00576 | 1060.59717 | 0.00565 | 1116.0481 | 0.00557 | 1113.49609 | 0.00525 | 1106.73401 | 0.0054 | 1070.61548 | 0.00537 | 1045.42688 | 0.00507 | 1038.78271 | 0.00516 | 1183.08484 | 0.00571 | 1169.61401 | 0.00595 | 1193.95825 | 0.00599 | 1230.5188 | 0.0057 | 1217.15454 | 0.00572 | 1214.13452 | 0.00561 | 1162.70532 | 0.00565 | 1147.0658 | 0.00558 | 1161.04492 | 0.00541
1124.56458 | 0.0064 | 1138.146 | 0.0064 | 1094.76501 | 0.00672 | 1188.76587 | 0.00621 | 1186.52563 | 0.00623 | 1187.70435 | 0.00615 | 1114.70508 | 0.0059 | 1115.20569 | 0.00591 | 1110.44189 | 0.00589 | 1068.32898 | 0.00515 | 1072.83313 | 0.00491 | 1059.38293 | 0.00483 | 1071.86206 | 0.00484 | 1070.77368 | 0.00505 | 1057.25476 | 0.00505 | 1010.56549 | 0.00488 | 1005.4577 | 0.00488 | 1016.11243 | 0.00499 | 1079.31812 | 0.00577 | 1065.06433 | 0.00577 | 1060.86035 | 0.00565 | 1116.37134 | 0.00558 | 1113.81409 | 0.00525 | 1107.05737 | 0.00541 | 1070.92493 | 0.00537 | 1045.72314 | 0.00508 | 1039.09351 | 0.00517 | 1183.37671 | 0.00572 | 1169.88965 | 0.00595 | 1194.22632 | 0.00599 | 1230.88293 | 0.0057 | 1217.47888 | 0.00572 | 1214.4751 | 0.00561 | 1163.02209 | 0.00566 | 1147.39819 | 0.00558 | 1161.36902 | 0.00541
1124.82312 | 0.0064 | 1138.43103 | 0.0064 | 1095.01257 | 0.00672 | 1189.08936 | 0.00622 | 1186.84924 | 0.00623 | 1188.02197 | 0.00615 | 1115.01428 | 0.0059 | 1115.5166 | 0.00591 | 1110.74963 | 0.00589 | 1068.63208 | 0.00516 | 1073.12256 | 0.00491 | 1059.65857 | 0.00483 | 1072.15063 | 0.00484 | 1071.08984 | 0.00505 | 1057.53833 | 0.00505 | 1010.82928 | 0.00488 | 1005.74524 | 0.00488 | 1016.4256 | 0.005 | 1079.60657 | 0.00577 | 1065.32703 | 0.00577 | 1061.14929 | 0.00565 | 1116.69385 | 0.00558 | 1114.11804 | 0.00525 | 1107.37378 | 0.00541 | 1071.22192 | 0.00537 | 1046.03174 | 0.00508 | 1039.39124 | 0.00516 | 1183.70154 | 0.00572 | 1170.18188 | 0.00594 | 1194.52661 | 0.00599 | 1231.21545 | 0.0057 | 1217.83569 | 0.00572 | 1214.77466 | 0.00562 | 1163.35413 | 0.00566 | 1147.71411 | 0.00558 | 1161.69324 | 0.00541
1125.07202 | 0.0064 | 1138.70557 | 0.0064 | 1095.2594 | 0.00672 | 1189.45117 | 0.00622 | 1187.19214 | 0.00623 | 1188.33875 | 0.00616 | 1115.35083 | 0.0059 | 1115.83716 | 0.00591 | 1111.06616 | 0.00589 | 1068.91528 | 0.00516 | 1073.42542 | 0.00491 | 1059.94727 | 0.00483 | 1072.45911 | 0.00485 | 1071.39258 | 0.00505 | 1057.82874 | 0.00505 | 1011.12445 | 0.00488 | 1006.03888 | 0.00488 | 1016.73889 | 0.005 | 1079.89563 | 0.00577 | 1065.60303 | 0.00578 | 1061.41187 | 0.00565 | 1117.00354 | 0.00558 | 1114.41602 | 0.00525 | 1107.6637 | 0.00541 | 1071.55042 | 0.00537 | 1046.35315 | 0.00508 | 1039.68909 | 0.00517 | 1184.02588 | 0.00572 | 1170.53052 | 0.00595 | 1194.83508 | 0.00599 | 1231.57153 | 0.0057 | 1218.15271 | 0.00572 | 1215.11523 | 0.00562 | 1163.65515 | 0.00566 | 1148.03076 | 0.00558 | 1162.03259 | 0.00541
1125.33057 | 0.00641 | 1139.00024 | 0.0064 | 1095.50696 | 0.00673 | 1189.73547 | 0.00622 | 1187.47644 | 0.00624 | 1188.64587 | 0.00616 | 1115.65991 | 0.0059 | 1116.14807 | 0.00592 | 1111.40137 | 0.00589 | 1069.21191 | 0.00516 | 1073.72131 | 0.00491 | 1060.24243 | 0.00483 | 1072.76746 | 0.00485 | 1071.7157 | 0.00506 | 1058.13867 | 0.00505 | 1011.3822 | 0.00488 | 1006.33862 | 0.00488 | 1017.01422 | 0.005 | 1080.15771 | 0.00577 | 1065.85925 | 0.00578 | 1061.68787 | 0.00566 | 1117.33313 | 0.00558 | 1114.70715 | 0.00525 | 1107.95374 | 0.00541 | 1071.84741 | 0.00537 | 1046.66174 | 0.00508 | 1039.99939 | 0.00517 | 1184.31836 | 0.00573 | 1170.75708 | 0.00594 | 1195.1189 | 0.00599 | 1231.90393 | 0.00571 | 1218.50159 | 0.00572 | 1215.45581 | 0.00562 | 1163.95618 | 0.00566 | 1148.33923 | 0.00558 | 1162.34094 | 0.00541
1125.58911 | 0.00641 | 1139.25549 | 0.00641 | 1095.75464 | 0.00673 | 1190.01978 | 0.00623 | 1187.81934 | 0.00624 | 1188.96338 | 0.00616 | 1115.98694 | 0.00591 | 1116.4491 | 0.00592 | 1111.7002 | 0.0059 | 1069.51453 | 0.00516 | 1074.03772 | 0.00492 | 1060.53149 | 0.00483 | 1073.05603 | 0.00485 | 1072.03833 | 0.00506 | 1058.44153 | 0.00506 | 1011.65833 | 0.00488 | 1006.6134 | 0.00488 | 1017.3147 | 0.005 | 1080.41992 | 0.00577 | 1066.10254 | 0.00578 | 1061.96399 | 0.00565 | 1117.62927 | 0.00558 | 1115.01807 | 0.00526 | 1108.28357 | 0.00541 | 1072.15735 | 0.00537 | 1046.95801 | 0.00508 | 1040.32874 | 0.00517 | 1184.57764 | 0.00573 | 1171.03271 | 0.00595 | 1195.42737 | 0.006 | 1232.20325 | 0.00571 | 1218.8418 | 0.00572 | 1215.78784 | 0.00562 | 1164.29565 | 0.00567 | 1148.66321 | 0.00558 | 1162.66504 | 0.00542
1125.86804 | 0.00641 | 1139.55029 | 0.00641 | 1096.03223 | 0.00673 | 1190.34253 | 0.00623 | 1188.13257 | 0.00624 | 1189.26074 | 0.00616 | 1116.3147 | 0.00591 | 1116.75098 | 0.00592 | 1111.9895 | 0.0059 | 1069.81116 | 0.00516 | 1074.34705 | 0.00492 | 1060.80042 | 0.00484 | 1073.37793 | 0.00485 | 1072.34167 | 0.00506 | 1058.75146 | 0.00506 | 1011.92218 | 0.00488 | 1006.9198 | 0.00488 | 1017.62128 | 0.005 | 1080.68213 | 0.00578 | 1066.37866 | 0.00578 | 1062.24646 | 0.00566 | 1117.91968 | 0.00559 | 1115.34216 | 0.00526 | 1108.65271 | 0.00541 | 1072.46069 | 0.00537 | 1047.25415 | 0.00509 | 1040.62036 | 0.00517 | 1184.86951 | 0.00573 | 1171.32495 | 0.00595 | 1195.71118 | 0.006 | 1232.51904 | 0.00571 | 1219.16675 | 0.00573 | 1216.12048 | 0.00562 | 1164.61255 | 0.00567 | 1149.00269 | 0.00559 | 1162.98169 | 0.00542
1126.14612 | 0.00642 | 1139.82556 | 0.00641 | 1096.27979 | 0.00674 | 1190.67554 | 0.00623 | 1188.43604 | 0.00624 | 1189.56787 | 0.00616 | 1116.6416 | 0.00591 | 1117.07092 | 0.00592 | 1112.31567 | 0.0059 | 1070.10718 | 0.00516 | 1074.64294 | 0.00492 | 1061.10242 | 0.00484 | 1073.67285 | 0.00486 | 1072.65784 | 0.00506 | 1059.0614 | 0.00506 | 1012.1983 | 0.00488 | 1007.23181 | 0.00488 | 1017.89099 | 0.005 | 1080.9447 | 0.00578 | 1066.6676 | 0.00578 | 1062.50916 | 0.00566 | 1118.22937 | 0.00559 | 1115.65308 | 0.00526 | 1108.96924 | 0.00542 | 1072.77014 | 0.00538 | 1047.56323 | 0.00509 | 1040.90576 | 0.00517 | 1185.17786 | 0.00573 | 1171.60852 | 0.00595 | 1195.99512 | 0.006 | 1232.86731 | 0.00571 | 1219.50696 | 0.00573 | 1216.45313 | 0.00562 | 1164.89783 | 0.00567 | 1149.34949 | 0.00559 | 1163.3053 | 0.00542
1126.42505 | 0.00642 | 1140.09058 | 0.00641 | 1096.52661 | 0.00674 | 1190.97986 | 0.00623 | 1188.7301 | 0.00624 | 1189.87488 | 0.00616 | 1116.94177 | 0.00591 | 1117.39075 | 0.00592 | 1112.64111 | 0.0059 | 1070.39697 | 0.00517 | 1074.93225 | 0.00492 | 1061.41089 | 0.00484 | 1073.9812 | 0.00486 | 1072.95459 | 0.00506 | 1059.36475 | 0.00506 | 1012.49341 | 0.00488 | 1007.52545 | 0.00489 | 1018.1853 | 0.00501 | 1081.19409 | 0.00578 | 1066.92383 | 0.00578 | 1062.77869 | 0.00566 | 1118.54541 | 0.00559 | 1115.97766 | 0.00526 | 1109.26624 | 0.00542 | 1073.08618 | 0.00538 | 1047.84656 | 0.00509 | 1041.20972 | 0.00517 | 1185.48608 | 0.00573 | 1171.94055 | 0.00595 | 1196.27893 | 0.006 | 1233.24805 | 0.00571 | 1219.82397 | 0.00573 | 1216.75256 | 0.00562 | 1165.2146 | 0.00567 | 1149.66602 | 0.00559 | 1163.63696 | 0.00542
1126.68359 | 0.00642 | 1140.37549 | 0.00642 | 1096.79443 | 0.00674 | 1191.31287 | 0.00623 | 1189.07373 | 0.00624 | 1190.20227 | 0.00617 | 1117.28735 | 0.00591 | 1117.70154 | 0.00592 | 1112.97632 | 0.0059 | 1070.69995 | 0.00517 | 1075.22876 | 0.00492 | 1061.69312 | 0.00484 | 1074.30237 | 0.00486 | 1073.26428 | 0.00506 | 1059.65466 | 0.00506 | 1012.74445 | 0.00488 | 1007.81909 | 0.00489 | 1018.47961 | 0.00501 | 1081.44983 | 0.00579 | 1067.20642 | 0.00579 | 1063.0741 | 0.00566 | 1118.86804 | 0.00559 | 1116.29504 | 0.00526 | 1109.56262 | 0.00542 | 1073.39612 | 0.00538 | 1048.14282 | 0.00509 | 1041.50146 | 0.00517 | 1185.77795 | 0.00573 | 1172.21619 | 0.00595 | 1196.56287 | 0.00601 | 1233.58838 | 0.00571 | 1220.15625 | 0.00574 | 1217.09326 | 0.00562 | 1165.53076 | 0.00567 | 1149.99023 | 0.00559 | 1163.96118 | 0.00542
1126.91211 | 0.00642 | 1140.62122 | 0.00642 | 1097.06152 | 0.00674 | 1191.64526 | 0.00624 | 1189.38684 | 0.00625 | 1190.52954 | 0.00617 | 1117.62317 | 0.00591 | 1118.01245 | 0.00593 | 1113.28333 | 0.00591 | 1071.00952 | 0.00517 | 1075.51819 | 0.00492 | 1061.97522 | 0.00484 | 1074.59802 | 0.00486 | 1073.55408 | 0.00507 | 1059.97803 | 0.00507 | 1013.00214 | 0.00488 | 1008.06934 | 0.00489 | 1018.7923 | 0.00501 | 1081.73828 | 0.00579 | 1067.47595 | 0.00579 | 1063.34363 | 0.00567 | 1119.1842 | 0.0056 | 1116.57312 | 0.00526 | 1109.87952 | 0.00542 | 1073.69934 | 0.00538 | 1048.46411 | 0.00509 | 1041.80542 | 0.00517 | 1186.0863 | 0.00573 | 1172.46802 | 0.00595 | 1196.84668 | 0.00601 | 1233.92859 | 0.00571 | 1220.48059 | 0.00574 | 1217.43396 | 0.00563 | 1165.87842 | 0.00567 | 1150.27527 | 0.00559 | 1164.28528 | 0.00542
1127.17151 | 0.00642 | 1140.87646 | 0.00642 | 1097.32849 | 0.00674 | 1191.96875 | 0.00624 | 1189.69043 | 0.00625 | 1190.85608 | 0.00617 | 1117.93225 | 0.00591 | 1118.33228 | 0.00593 | 1113.60962 | 0.00591 | 1071.2998 | 0.00517 | 1075.80115 | 0.00492 | 1062.26392 | 0.00484 | 1074.89307 | 0.00486 | 1073.88318 | 0.00507 | 1060.28735 | 0.00507 | 1013.27222 | 0.00489 | 1008.38135 | 0.00489 | 1019.07434 | 0.00501 | 1082.03369 | 0.00579 | 1067.74512 | 0.00579 | 1063.62622 | 0.00567 | 1119.48096 | 0.00559 | 1116.87756 | 0.00527 | 1110.19592 | 0.00542 | 1074.00256 | 0.00539 | 1048.7666 | 0.0051 | 1042.13477 | 0.00518 | 1186.37012 | 0.00574 | 1172.80005 | 0.00595 | 1197.14709 | 0.00601 | 1234.26892 | 0.00572 | 1220.82947 | 0.00574 | 1217.79028 | 0.00563 | 1166.21057 | 0.00567 | 1150.58435 | 0.0056 | 1164.59363 | 0.00542
1127.40979 | 0.00642 | 1141.16077 | 0.00642 | 1097.57617 | 0.00675 | 1192.28259 | 0.00624 | 1189.99487 | 0.00625 | 1191.15344 | 0.00617 | 1118.27783 | 0.00591 | 1118.66174 | 0.00593 | 1113.95349 | 0.00591 | 1071.59583 | 0.00517 | 1076.11047 | 0.00493 | 1062.53979 | 0.00485 | 1075.20142 | 0.00486 | 1074.16711 | 0.00507 | 1060.57776 | 0.00507 | 1013.52313 | 0.00489 | 1008.68109 | 0.00489 | 1019.36865 | 0.00501 | 1082.28247 | 0.00579 | 1068.00781 | 0.00579 | 1063.89539 | 0.00567 | 1119.79065 | 0.0056 | 1117.18811 | 0.00527 | 1110.49878 | 0.00542 | 1074.29956 | 0.00539 | 1049.06287 | 0.0051 | 1042.42651 | 0.00518 | 1186.67065 | 0.00574 | 1173.11609 | 0.00595 | 1197.45544 | 0.00601 | 1234.60071 | 0.00572 | 1221.15442 | 0.00574 | 1218.11438 | 0.00563 | 1166.51904 | 0.00568 | 1150.92358 | 0.0056 | 1164.89441 | 0.00542
1127.6886 | 0.00643 | 1141.42639 | 0.00643 | 1097.79382 | 0.00675 | 1192.57642 | 0.00625 | 1190.3175 | 0.00625 | 1191.45081 | 0.00618 | 1118.56836 | 0.00592 | 1118.97266 | 0.00593 | 1114.26123 | 0.00591 | 1071.87903 | 0.00517 | 1076.38708 | 0.00493 | 1062.8418 | 0.00485 | 1075.49048 | 0.00487 | 1074.46985 | 0.00507 | 1060.89417 | 0.00507 | 1013.79938 | 0.00489 | 1008.98138 | 0.00489 | 1019.6629 | 0.00502 | 1082.52527 | 0.00579 | 1068.27734 | 0.00579 | 1064.16492 | 0.00567 | 1120.07385 | 0.0056 | 1117.49915 | 0.00527 | 1110.8158 | 0.00542 | 1074.60901 | 0.00539 | 1049.34668 | 0.0051 | 1042.73047 | 0.00518 | 1186.96228 | 0.00574 | 1173.39172 | 0.00596 | 1197.72266 | 0.00601 | 1234.95752 | 0.00572 | 1221.48669 | 0.00574 | 1218.45508 | 0.00563 | 1166.82007 | 0.00568 | 1151.25537 | 0.0056 | 1165.2262 | 0.00542
1127.94714 | 0.00643 | 1141.70105 | 0.00643 | 1098.05115 | 0.00675 | 1192.88953 | 0.00625 | 1190.64111 | 0.00626 | 1191.76843 | 0.00618 | 1118.896 | 0.00592 | 1119.28284 | 0.00594 | 1114.55945 | 0.00591 | 1072.16223 | 0.00517 | 1076.68933 | 0.00493 | 1063.14331 | 0.00485 | 1075.79883 | 0.00487 | 1074.77954 | 0.00507 | 1061.15771 | 0.00507 | 1014.0509 | 0.00489 | 1009.28113 | 0.00489 | 1019.97571 | 0.00502 | 1082.78748 | 0.00579 | 1068.53357 | 0.0058 | 1064.44104 | 0.00567 | 1120.39001 | 0.0056 | 1117.80359 | 0.00527 | 1111.13867 | 0.00542 | 1074.91895 | 0.00539 | 1049.64905 | 0.0051 | 1043.00916 | 0.00518 | 1187.24683 | 0.00575 | 1173.69189 | 0.00595 | 1197.99072 | 0.00601 | 1235.32959 | 0.00572 | 1221.82764 | 0.00574 | 1218.77966 | 0.00563 | 1167.1521 | 0.00568 | 1151.57959 | 0.0056 | 1165.55847 | 0.00543
1128.19604 | 0.00644 | 1141.95642 | 0.00643 | 1098.3385 | 0.00675 | 1193.24194 | 0.00625 | 1190.95435 | 0.00626 | 1192.08521 | 0.00618 | 1119.2052 | 0.00592 | 1119.58472 | 0.00594 | 1114.89453 | 0.00591 | 1072.45886 | 0.00517 | 1076.9729 | 0.00493 | 1063.43896 | 0.00485 | 1076.0874 | 0.00487 | 1075.10913 | 0.00507 | 1061.46753 | 0.00507 | 1014.3147 | 0.00489 | 1009.55591 | 0.0049 | 1020.28284 | 0.00502 | 1083.05664 | 0.00579 | 1068.80322 | 0.0058 | 1064.71704 | 0.00567 | 1120.69971 | 0.0056 | 1118.0946 | 0.00527 | 1111.44214 | 0.00543 | 1075.22839 | 0.00539 | 1049.96436 | 0.0051 | 1043.30701 | 0.00518 | 1187.55457 | 0.00575 | 1173.96765 | 0.00596 | 1198.29919 | 0.00601 | 1235.69446 | 0.00572 | 1222.14392 | 0.00574 | 1219.09583 | 0.00564 | 1167.46887 | 0.00568 | 1151.85706 | 0.0056 | 1165.88208 | 0.00543
1128.47412 | 0.00644 | 1142.24133 | 0.00643 | 1098.58606 | 0.00675 | 1193.57495 | 0.00625 | 1191.25879 | 0.00626 | 1192.4126 | 0.00618 | 1119.54114 | 0.00592 | 1119.93213 | 0.00594 | 1115.21118 | 0.00591 | 1072.74207 | 0.00517 | 1077.25586 | 0.00493 | 1063.72119 | 0.00485 | 1076.39575 | 0.00487 | 1075.39893 | 0.00507 | 1061.771 | 0.00507 | 1014.56573 | 0.00489 | 1009.85565 | 0.0049 | 1020.58325 | 0.00502 | 1083.33862 | 0.0058 | 1069.07227 | 0.0058 | 1064.99951 | 0.00567 | 1121.0094 | 0.00561 | 1118.41907 | 0.00527 | 1111.75854 | 0.00543 | 1075.52539 | 0.00539 | 1050.25378 | 0.0051 | 1043.60474 | 0.00518 | 1187.84705 | 0.00575 | 1174.25134 | 0.00596 | 1198.61548 | 0.00601 | 1236.01819 | 0.00573 | 1222.47681 | 0.00575 | 1219.42786 | 0.00564 | 1167.79321 | 0.00568 | 1152.18127 | 0.0056 | 1166.19116 | 0.00543
1128.75305 | 0.00644 | 1142.50635 | 0.00643 | 1098.82312 | 0.00676 | 1193.87927 | 0.00625 | 1191.5719 | 0.00626 | 1192.72925 | 0.00618 | 1119.85986 | 0.00592 | 1120.25195 | 0.00594 | 1115.51001 | 0.00592 | 1073.04468 | 0.00517 | 1077.5647 | 0.00493 | 1063.99695 | 0.00485 | 1076.69775 | 0.00487 | 1075.70862 | 0.00507 | 1062.07446 | 0.00507 | 1014.82959 | 0.00489 | 1010.16821 | 0.0049 | 1020.85242 | 0.00502 | 1083.60767 | 0.0058 | 1069.34204 | 0.0058 | 1065.26855 | 0.00567 | 1121.33191 | 0.00561 | 1118.72363 | 0.00527 | 1112.08142 | 0.00543 | 1075.81616 | 0.00539 | 1050.55005 | 0.00511 | 1043.90881 | 0.00519 | 1188.13879 | 0.00575 | 1174.56738 | 0.00596 | 1198.90735 | 0.00602 | 1236.35864 | 0.00573 | 1222.81775 | 0.00575 | 1219.80884 | 0.00564 | 1168.15601 | 0.00569 | 1152.54395 | 0.00561 | 1166.49951 | 0.00543
1129.0116 | 0.00644 | 1142.76245 | 0.00643 | 1099.09106 | 0.00676 | 1194.19238 | 0.00625 | 1191.87549 | 0.00626 | 1193.03723 | 0.00619 | 1120.1593 | 0.00592 | 1120.5448 | 0.00594 | 1115.82666 | 0.00592 | 1073.34766 | 0.00518 | 1077.87402 | 0.00493 | 1064.29199 | 0.00486 | 1076.99915 | 0.00487 | 1076.01843 | 0.00507 | 1062.37781 | 0.00507 | 1015.11194 | 0.0049 | 1010.46796 | 0.0049 | 1021.14063 | 0.00502 | 1083.84363 | 0.0058 | 1069.60461 | 0.0058 | 1065.54468 | 0.00568 | 1121.6416 | 0.00561 | 1119.04114 | 0.00527 | 1112.40479 | 0.00543 | 1076.11938 | 0.00539 | 1050.84009 | 0.00511 | 1044.21289 | 0.00519 | 1188.43115 | 0.00575 | 1174.85889 | 0.00596 | 1199.17517 | 0.00602 | 1236.69885 | 0.00573 | 1223.13416 | 0.00575 | 1220.14941 | 0.00564 | 1168.46472 | 0.00569 | 1152.86047 | 0.00561 | 1166.8313 | 0.00544
1129.27014 | 0.00644 | 1143.04663 | 0.00644 | 1099.31836 | 0.00676 | 1194.51575 | 0.00626 | 1192.18945 | 0.00626 | 1193.33459 | 0.00619 | 1120.46838 | 0.00593 | 1120.82813 | 0.00595 | 1116.1344 | 0.00592 | 1073.63733 | 0.00518 | 1078.17688 | 0.00493 | 1064.58057 | 0.00486 | 1077.32104 | 0.00488 | 1076.32166 | 0.00507 | 1062.66785 | 0.00508 | 1015.36957 | 0.0049 | 1010.7616 | 0.0049 | 1021.43494 | 0.00502 | 1084.11218 | 0.00581 | 1069.8678 | 0.00581 | 1065.82068 | 0.00568 | 1121.93835 | 0.00561 | 1119.36511 | 0.00527 | 1112.70825 | 0.00544 | 1076.42932 | 0.0054 | 1051.13013 | 0.00511 | 1044.51074 | 0.00519 | 1188.70703 | 0.00576 | 1175.12659 | 0.00596 | 1199.46765 | 0.00602 | 1237.04724 | 0.00573 | 1223.44189 | 0.00575 | 1220.47351 | 0.00565 | 1168.77393 | 0.00569 | 1153.2074 | 0.00561 | 1167.16296 | 0.00544
1129.49866 | 0.00645 | 1143.35168 | 0.00644 | 1099.53613 | 0.00677 | 1194.8385 | 0.00626 | 1192.4834 | 0.00626 | 1193.6416 | 0.00619 | 1120.7865 | 0.00593 | 1121.14795 | 0.00595 | 1116.45984 | 0.00592 | 1073.91418 | 0.00518 | 1078.45984 | 0.00493 | 1064.87622 | 0.00486 | 1077.63574 | 0.00488 | 1076.62488 | 0.00507 | 1062.9707 | 0.00508 | 1015.62671 | 0.0049 | 1011.04913 | 0.0049 | 1021.71027 | 0.00502 | 1084.39478 | 0.00581 | 1070.14343 | 0.00581 | 1066.08972 | 0.00568 | 1122.24805 | 0.00561 | 1119.66968 | 0.00527 | 1113.04407 | 0.00544 | 1076.73254 | 0.0054 | 1051.42627 | 0.00511 | 1044.81519 | 0.00519 | 1189.03137 | 0.00576 | 1175.44263 | 0.00596 | 1199.75952 | 0.00602 | 1237.37891 | 0.00574 | 1223.78284 | 0.00575 | 1220.78162 | 0.00565 | 1169.09009 | 0.00569 | 1153.50818 | 0.00561 | 1167.46375 | 0.00544
1129.75732 | 0.00645 | 1143.62634 | 0.00645 | 1099.8136 | 0.00677 | 1195.13232 | 0.00626 | 1192.81665 | 0.00626 | 1193.96814 | 0.00619 | 1121.10449 | 0.00593 | 1121.46765 | 0.00595 | 1116.78613 | 0.00592 | 1074.21082 | 0.00518 | 1078.76917 | 0.00493 | 1065.19116 | 0.00486 | 1077.93079 | 0.00488 | 1076.94116 | 0.00508 | 1063.27417 | 0.00508 | 1015.90955 | 0.0049 | 1011.35504 | 0.0049 | 1021.97339 | 0.00503 | 1084.67676 | 0.00581 | 1070.41296 | 0.00581 | 1066.35938 | 0.00568 | 1122.55774 | 0.00562 | 1119.97412 | 0.00527 | 1113.36743 | 0.00544 | 1077.03577 | 0.0054 | 1051.70959 | 0.00511 | 1045.13171 | 0.00519 | 1189.34766 | 0.00576 | 1175.71838 | 0.00597 | 1200.0354 | 0.00602 | 1237.74365 | 0.00573 | 1224.12366 | 0.00576 | 1221.14673 | 0.00565 | 1169.40686 | 0.00569 | 1153.8324 | 0.00562 | 1167.7804 | 0.00544
1130.05566 | 0.00645 | 1143.87195 | 0.00645 | 1100.12036 | 0.00677 | 1195.45581 | 0.00626 | 1193.1499 | 0.00627 | 1194.29541 | 0.00619 | 1121.42334 | 0.00593 | 1121.81519 | 0.00595 | 1117.07532 | 0.00593 | 1074.50037 | 0.00519 | 1079.05212 | 0.00494 | 1065.49963 | 0.00486 | 1078.23279 | 0.00488 | 1077.2572 | 0.00508 | 1063.57751 | 0.00508 | 1016.19189 | 0.0049 | 1011.65479 | 0.00491 | 1022.27386 | 0.00503 | 1084.91907 | 0.00581 | 1070.68909 | 0.00581 | 1066.64832 | 0.00568 | 1122.86096 | 0.00562 | 1120.27161 | 0.00528 | 1113.6709 | 0.00544 | 1077.31995 | 0.0054 | 1052.01208 | 0.00512 | 1045.42334 | 0.00519 | 1189.672 | 0.00576 | 1176.00989 | 0.00596 | 1200.34387 | 0.00603 | 1238.09192 | 0.00574 | 1224.45667 | 0.00576 | 1221.48669 | 0.00565 | 1169.70801 | 0.0057 | 1154.14075 | 0.00562 | 1168.10388 | 0.00544
1130.31421 | 0.00645 | 1144.12732 | 0.00645 | 1100.36804 | 0.00677 | 1195.75928 | 0.00626 | 1193.47278 | 0.00627 | 1194.60254 | 0.0062 | 1121.72278 | 0.00594 | 1122.13501 | 0.00596 | 1117.36536 | 0.00593 | 1074.80347 | 0.00519 | 1079.32874 | 0.00494 | 1065.78833 | 0.00487 | 1078.53467 | 0.00488 | 1077.55994 | 0.00508 | 1063.8739 | 0.00508 | 1016.46234 | 0.0049 | 1011.93005 | 0.00491 | 1022.5871 | 0.00503 | 1085.1947 | 0.00581 | 1070.93884 | 0.00581 | 1066.90454 | 0.00569 | 1123.16357 | 0.00562 | 1120.58923 | 0.00528 | 1113.96082 | 0.00544 | 1077.62354 | 0.0054 | 1052.32117 | 0.00512 | 1045.72107 | 0.0052 | 1189.96448 | 0.00576 | 1176.29431 | 0.00597 | 1200.64355 | 0.00603 | 1238.42371 | 0.00574 | 1224.77307 | 0.00576 | 1221.82727 | 0.00565 | 1170.02417 | 0.0057 | 1154.46497 | 0.00562 | 1168.43567 | 0.00545
1130.58252 | 0.00645 | 1144.38257 | 0.00645 | 1100.6051 | 0.00677 | 1196.0636 | 0.00627 | 1193.79639 | 0.00627 | 1194.89026 | 0.0062 | 1122.03186 | 0.00594 | 1122.4458 | 0.00596 | 1117.65466 | 0.00593 | 1075.09314 | 0.00519 | 1079.62451 | 0.00494 | 1066.06409 | 0.00487 | 1078.81677 | 0.00488 | 1077.85681 | 0.00508 | 1064.15735 | 0.00509 | 1016.74469 | 0.0049 | 1012.23596 | 0.00491 | 1022.87469 | 0.00503 | 1085.47021 | 0.00581 | 1071.20154 | 0.00581 | 1067.16064 | 0.00569 | 1123.4668 | 0.00562 | 1120.89368 | 0.00528 | 1114.27734 | 0.00544 | 1077.92688 | 0.0054 | 1052.61108 | 0.00512 | 1046.01892 | 0.0052 | 1190.24036 | 0.00576 | 1176.58569 | 0.00597 | 1200.93616 | 0.00603 | 1238.75598 | 0.00574 | 1225.12183 | 0.00576 | 1222.16785 | 0.00565 | 1170.34094 | 0.0057 | 1154.78918 | 0.00562 | 1168.7522 | 0.00545
1130.85168 | 0.00645 | 1144.63782 | 0.00645 | 1100.80334 | 0.00678 | 1196.37671 | 0.00627 | 1194.11987 | 0.00627 | 1195.21753 | 0.0062 | 1122.30457 | 0.00594 | 1122.73877 | 0.00596 | 1117.99854 | 0.00593 | 1075.37634 | 0.00519 | 1079.90759 | 0.00494 | 1066.34631 | 0.00487 | 1079.10535 | 0.00488 | 1078.14648 | 0.00508 | 1064.45435 | 0.00509 | 1017.03369 | 0.00491 | 1012.52966 | 0.00491 | 1023.16895 | 0.00503 | 1085.73242 | 0.00581 | 1071.47754 | 0.00581 | 1067.44312 | 0.00569 | 1123.76306 | 0.00562 | 1121.21118 | 0.00528 | 1114.58728 | 0.00545 | 1078.22388 | 0.00541 | 1052.9259 | 0.00512 | 1046.31677 | 0.0052 | 1190.54871 | 0.00576 | 1176.89392 | 0.00597 | 1201.21997 | 0.00603 | 1239.1123 | 0.00574 | 1225.4707 | 0.00576 | 1222.50049 | 0.00566 | 1170.66541 | 0.0057 | 1155.1051 | 0.00562 | 1169.06067 | 0.00545
1131.12 | 0.00646 | 1144.94214 | 0.00645 | 1101.07043 | 0.00678 | 1196.69055 | 0.00627 | 1194.38428 | 0.00628 | 1195.51489 | 0.0062 | 1122.65015 | 0.00594 | 1123.04883 | 0.00596 | 1118.29749 | 0.00594 | 1075.66589 | 0.00519 | 1080.21045 | 0.00494 | 1066.64185 | 0.00487 | 1079.40735 | 0.00488 | 1078.44983 | 0.00508 | 1064.74426 | 0.00509 | 1017.32886 | 0.00491 | 1012.81708 | 0.00491 | 1023.46326 | 0.00503 | 1085.98816 | 0.00581 | 1071.73376 | 0.00581 | 1067.73267 | 0.00569 | 1124.06628 | 0.00562 | 1121.51563 | 0.00529 | 1114.89063 | 0.00545 | 1078.55237 | 0.00541 | 1053.24121 | 0.00512 | 1046.61462 | 0.0052 | 1190.85645 | 0.00577 | 1177.15295 | 0.00597 | 1201.50391 | 0.00604 | 1239.48499 | 0.00575 | 1225.81958 | 0.00576 | 1222.83252 | 0.00566 | 1170.99731 | 0.0057 | 1155.45264 | 0.00562 | 1169.38489 | 0.00545
1131.33875 | 0.00646 | 1145.23682 | 0.00645 | 1101.29858 | 0.00678 | 1197.05249 | 0.00627 | 1194.67822 | 0.00628 | 1195.81226 | 0.0062 | 1122.98669 | 0.00594 | 1123.35974 | 0.00596 | 1118.61414 | 0.00594 | 1075.96252 | 0.00519 | 1080.48047 | 0.00494 | 1066.95032 | 0.00487 | 1079.70923 | 0.00488 | 1078.75952 | 0.00509 | 1065.0542 | 0.00509 | 1017.59216 | 0.00491 | 1013.11694 | 0.00492 | 1023.77039 | 0.00503 | 1086.26367 | 0.00582 | 1071.98999 | 0.00582 | 1067.99536 | 0.0057 | 1124.3894 | 0.00562 | 1121.83325 | 0.00529 | 1115.20703 | 0.00545 | 1078.84937 | 0.00541 | 1053.52454 | 0.00512 | 1046.9248 | 0.0052 | 1191.16479 | 0.00577 | 1177.46118 | 0.00597 | 1201.8042 | 0.00604 | 1239.84119 | 0.00575 | 1226.13586 | 0.00576 | 1223.1731 | 0.00566 | 1171.31348 | 0.0057 | 1155.76855 | 0.00562 | 1169.68567 | 0.00545
1131.60718 | 0.00646 | 1145.48254 | 0.00646 | 1101.57532 | 0.00679 | 1197.39526 | 0.00628 | 1194.99146 | 0.00628 | 1196.13953 | 0.00621 | 1123.26843 | 0.00595 | 1123.68933 | 0.00596 | 1118.94849 | 0.00594 | 1076.25867 | 0.0052 | 1080.77002 | 0.00494 | 1067.23254 | 0.00487 | 1079.9978 | 0.00489 | 1079.08215 | 0.00509 | 1065.37744 | 0.00509 | 1017.84369 | 0.00491 | 1013.42938 | 0.00492 | 1024.05188 | 0.00503 | 1086.51306 | 0.00582 | 1072.25903 | 0.00582 | 1068.25793 | 0.0057 | 1124.68567 | 0.00563 | 1122.1377 | 0.00529 | 1115.50354 | 0.00545 | 1079.13354 | 0.00541 | 1053.83362 | 0.00512 | 1047.24194 | 0.0052 | 1191.46521 | 0.00577 | 1177.74475 | 0.00597 | 1202.09607 | 0.00604 | 1240.14111 | 0.00575 | 1226.48474 | 0.00576 | 1223.50513 | 0.00566 | 1171.63025 | 0.00571 | 1156.07007 | 0.00562 | 1170.00977 | 0.00545
1131.89575 | 0.00646 | 1145.82617 | 0.00646 | 1101.85291 | 0.00679 | 1197.66028 | 0.00628 | 1195.30542 | 0.00628 | 1196.4563 | 0.00621 | 1123.59534 | 0.00595 | 1123.99048 | 0.00596 | 1119.28357 | 0.00594 | 1076.5354 | 0.0052 | 1081.07275 | 0.00494 | 1067.50842 | 0.00488 | 1080.30627 | 0.00488 | 1079.37903 | 0.00509 | 1065.66748 | 0.00509 | 1018.12604 | 0.00491 | 1013.72302 | 0.00492 | 1024.32117 | 0.00504 | 1086.77515 | 0.00582 | 1072.52222 | 0.00582 | 1068.52759 | 0.0057 | 1124.96899 | 0.00562 | 1122.44861 | 0.00529 | 1115.81348 | 0.00546 | 1079.44958 | 0.00542 | 1054.12317 | 0.00512 | 1047.53967 | 0.00521 | 1191.76563 | 0.00577 | 1178.05286 | 0.00598 | 1202.38855 | 0.00604 | 1240.47278 | 0.00575 | 1226.81714 | 0.00576 | 1223.83777 | 0.00566 | 1171.9541 | 0.00571 | 1156.38599 | 0.00563 | 1170.30298 | 0.00545
1132.16492 | 0.00647 | 1146.04211 | 0.00646 | 1102.08997 | 0.00679 | 1197.97327 | 0.00628 | 1195.61853 | 0.00628 | 1196.76343 | 0.00621 | 1123.91406 | 0.00595 | 1124.30127 | 0.00596 | 1119.61865 | 0.00594 | 1076.8252 | 0.0052 | 1081.37573 | 0.00495 | 1067.78357 | 0.00488 | 1080.58838 | 0.00489 | 1079.68872 | 0.00509 | 1065.95093 | 0.00509 | 1018.42114 | 0.00491 | 1014.00391 | 0.00492 | 1024.62158 | 0.00504 | 1087.04431 | 0.00582 | 1072.78491 | 0.00582 | 1068.80359 | 0.0057 | 1125.27856 | 0.00563 | 1122.76624 | 0.00529 | 1116.12976 | 0.00546 | 1079.75903 | 0.00542 | 1054.40076 | 0.00512 | 1047.84375 | 0.00521 | 1192.08984 | 0.00578 | 1178.30481 | 0.00598 | 1202.67236 | 0.00604 | 1240.84558 | 0.00575 | 1227.16663 | 0.00577 | 1224.21082 | 0.00566 | 1172.27087 | 0.00571 | 1156.70264 | 0.00563 | 1170.60376 | 0.00545
1132.44299 | 0.00647 | 1146.3175 | 0.00647 | 1102.32788 | 0.00679 | 1198.27686 | 0.00628 | 1195.94214 | 0.00629 | 1197.08093 | 0.00621 | 1124.25 | 0.00595 | 1124.61206 | 0.00597 | 1119.90796 | 0.00595 | 1077.10828 | 0.0052 | 1081.67163 | 0.00495 | 1068.099 | 0.00488 | 1080.88977 | 0.00489 | 1080.01831 | 0.00509 | 1066.24731 | 0.0051 | 1018.71631 | 0.00492 | 1014.31653 | 0.00492 | 1024.90979 | 0.00504 | 1087.31934 | 0.00583 | 1073.04114 | 0.00582 | 1069.07263 | 0.00571 | 1125.59473 | 0.00563 | 1123.09717 | 0.0053 | 1116.43323 | 0.00546 | 1080.06226 | 0.00542 | 1054.69702 | 0.00513 | 1048.14148 | 0.00521 | 1192.39038 | 0.00578 | 1178.57983 | 0.00598 | 1202.95618 | 0.00604 | 1241.21045 | 0.00575 | 1227.49097 | 0.00577 | 1224.54285 | 0.00567 | 1172.60278 | 0.00571 | 1157.00342 | 0.00563 | 1170.90466 | 0.00546
1132.68201 | 0.00647 | 1146.57275 | 0.00647 | 1102.57544 | 0.0068 | 1198.5907 | 0.00629 | 1196.26575 | 0.00629 | 1197.40747 | 0.00621 | 1124.56799 | 0.00595 | 1124.88635 | 0.00597 | 1120.23425 | 0.00595 | 1077.39148 | 0.0052 | 1081.96094 | 0.00495 | 1068.41394 | 0.00488 | 1081.20508 | 0.00489 | 1080.32104 | 0.0051 | 1066.53772 | 0.0051 | 1019.01147 | 0.00492 | 1014.62231 | 0.00493 | 1025.2041 | 0.00504 | 1087.59497 | 0.00583 | 1073.30383 | 0.00583 | 1069.32239 | 0.00571 | 1125.91089 | 0.00563 | 1123.42114 | 0.0053 | 1116.76953 | 0.00546 | 1080.37219 | 0.00542 | 1054.99939 | 0.00513 | 1048.43323 | 0.00521 | 1192.66541 | 0.00578 | 1178.87195 | 0.00599 | 1203.23218 | 0.00605 | 1241.55017 | 0.00576 | 1227.82324 | 0.00577 | 1224.87549 | 0.00567 | 1172.91956 | 0.00571 | 1157.31934 | 0.00563 | 1171.2439 | 0.00546
1132.94067 | 0.00647 | 1146.83777 | 0.00647 | 1102.83289 | 0.0068 | 1198.93335 | 0.00629 | 1196.599 | 0.00629 | 1197.69507 | 0.00621 | 1124.86816 | 0.00596 | 1125.17932 | 0.00597 | 1120.53235 | 0.00595 | 1077.68103 | 0.00521 | 1082.25745 | 0.00496 | 1068.70898 | 0.00488 | 1081.50012 | 0.00489 | 1080.61133 | 0.0051 | 1066.82129 | 0.0051 | 1019.26251 | 0.00492 | 1014.92822 | 0.00493 | 1025.4856 | 0.00505 | 1087.86401 | 0.00583 | 1073.54065 | 0.00583 | 1069.59851 | 0.00571 | 1126.22754 | 0.00563 | 1123.71924 | 0.0053 | 1117.08594 | 0.00546 | 1080.68835 | 0.00542 | 1055.30798 | 0.00513 | 1048.73718 | 0.00521 | 1192.97388 | 0.00578 | 1179.16345 | 0.00599 | 1203.53198 | 0.00605 | 1241.88245 | 0.00576 | 1228.15613 | 0.00577 | 1225.21606 | 0.00567 | 1173.22827 | 0.00571 | 1157.64355 | 0.00563 | 1171.56067 | 0.00546
1133.19922 | 0.00648 | 1147.09302 | 0.00647 | 1103.08044 | 0.0068 | 1199.24646 | 0.00629 | 1196.88257 | 0.00629 | 1197.99243 | 0.00621 | 1125.15869 | 0.00596 | 1125.52673 | 0.00597 | 1120.79492 | 0.00595 | 1077.99768 | 0.00521 | 1082.54041 | 0.00496 | 1068.99133 | 0.00488 | 1081.80847 | 0.00489 | 1080.92053 | 0.0051 | 1067.13062 | 0.0051 | 1019.53918 | 0.00492 | 1015.20959 | 0.00493 | 1025.7865 | 0.00505 | 1088.12622 | 0.00583 | 1073.80334 | 0.00583 | 1069.84827 | 0.00571 | 1126.53723 | 0.00564 | 1124.01672 | 0.0053 | 1117.3894 | 0.00546 | 1080.96631 | 0.00542 | 1055.61707 | 0.00513 | 1049.04749 | 0.00522 | 1193.28223 | 0.00578 | 1179.45569 | 0.00599 | 1203.81641 | 0.00605 | 1242.2063 | 0.00576 | 1228.47241 | 0.00577 | 1225.5647 | 0.00567 | 1173.53687 | 0.00571 | 1157.96021 | 0.00564 | 1171.88464 | 0.00546
1133.46753 | 0.00648 | 1147.36841 | 0.00647 | 1103.30786 | 0.0068 | 1199.55078 | 0.00629 | 1197.16687 | 0.0063 | 1198.31982 | 0.00622 | 1125.48645 | 0.00596 | 1125.83765 | 0.00597 | 1121.14783 | 0.00595 | 1078.30017 | 0.00521 | 1082.84277 | 0.00496 | 1069.28699 | 0.00488 | 1082.104 | 0.00489 | 1081.21729 | 0.0051 | 1067.45398 | 0.0051 | 1019.82764 | 0.00492 | 1015.50946 | 0.00493 | 1026.08081 | 0.00505 | 1088.39539 | 0.00583 | 1074.09229 | 0.00583 | 1070.10437 | 0.00571 | 1126.84692 | 0.00563 | 1124.33423 | 0.00531 | 1117.71277 | 0.00546 | 1081.28186 | 0.00542 | 1055.91333 | 0.00513 | 1049.34521 | 0.00522 | 1193.59851 | 0.00579 | 1179.74731 | 0.00599 | 1204.11621 | 0.00606 | 1242.54651 | 0.00576 | 1228.81335 | 0.00578 | 1225.91321 | 0.00567 | 1173.84595 | 0.00571 | 1158.29956 | 0.00564 | 1172.20068 | 0.00547
1133.73584 | 0.00648 | 1147.62378 | 0.00648 | 1103.56519 | 0.0068 | 1199.85425 | 0.00629 | 1197.46082 | 0.0063 | 1198.62683 | 0.00622 | 1125.78662 | 0.00596 | 1126.14856 | 0.00597 | 1121.46448 | 0.00596 | 1078.58337 | 0.00521 | 1083.13281 | 0.00496 | 1069.58838 | 0.00488 | 1082.4054 | 0.0049 | 1081.51404 | 0.0051 | 1067.76379 | 0.0051 | 1020.1228 | 0.00492 | 1015.79688 | 0.00493 | 1026.37512 | 0.00505 | 1088.66394 | 0.00584 | 1074.35547 | 0.00584 | 1070.39331 | 0.00571 | 1127.15601 | 0.00564 | 1124.6322 | 0.00531 | 1118.02917 | 0.00547 | 1081.60413 | 0.00542 | 1056.22192 | 0.00513 | 1049.64929 | 0.00522 | 1193.89099 | 0.00579 | 1180.01501 | 0.006 | 1204.41675 | 0.00606 | 1242.87903 | 0.00576 | 1229.17017 | 0.00578 | 1226.24512 | 0.00567 | 1174.1781 | 0.00572 | 1158.63879 | 0.00564 | 1172.50159 | 0.00547
1133.99438 | 0.00648 | 1147.90869 | 0.00648 | 1103.82251 | 0.0068 | 1200.14807 | 0.00629 | 1197.71558 | 0.0063 | 1198.95422 | 0.00622 | 1126.11365 | 0.00596 | 1126.46826 | 0.00598 | 1121.76331 | 0.00596 | 1078.8667 | 0.00521 | 1083.42212 | 0.00496 | 1069.88403 | 0.00488 | 1082.68762 | 0.0049 | 1081.83032 | 0.0051 | 1068.04736 | 0.00511 | 1020.41187 | 0.00493 | 1016.09052 | 0.00493 | 1026.65051 | 0.00505 | 1088.92615 | 0.00584 | 1074.61169 | 0.00584 | 1070.65588 | 0.00572 | 1127.43933 | 0.00564 | 1124.93616 | 0.00531 | 1118.33215 | 0.00547 | 1081.89502 | 0.00543 | 1056.51184 | 0.00514 | 1049.95337 | 0.00522 | 1194.19067 | 0.00579 | 1180.29065 | 0.00599 | 1204.6521 | 0.00606 | 1243.22729 | 0.00576 | 1229.50317 | 0.00578 | 1226.56116 | 0.00567 | 1174.48657 | 0.00572 | 1158.94788 | 0.00564 | 1172.80298 | 0.00547
1134.23352 | 0.00649 | 1148.19299 | 0.00648 | 1104.06042 | 0.00681 | 1200.47156 | 0.0063 | 1198.05847 | 0.00631 | 1199.24194 | 0.00622 | 1126.43164 | 0.00596 | 1126.77917 | 0.00598 | 1122.07996 | 0.00596 | 1079.14978 | 0.00521 | 1083.70508 | 0.00496 | 1070.1925 | 0.00489 | 1082.96973 | 0.0049 | 1082.14001 | 0.0051 | 1068.33728 | 0.00511 | 1020.70697 | 0.00493 | 1016.40265 | 0.00493 | 1026.95093 | 0.00505 | 1089.19531 | 0.00584 | 1074.85449 | 0.00584 | 1070.92554 | 0.00572 | 1127.74255 | 0.00564 | 1125.24072 | 0.00531 | 1118.65552 | 0.00547 | 1082.20435 | 0.00543 | 1056.82043 | 0.00514 | 1050.24487 | 0.00522 | 1194.51563 | 0.00579 | 1180.59021 | 0.006 | 1204.92798 | 0.00606 | 1243.57556 | 0.00576 | 1229.82739 | 0.00578 | 1226.89392 | 0.00567 | 1174.81104 | 0.00572 | 1159.25623 | 0.00564 | 1173.1189 | 0.00547
1134.51245 | 0.00649 | 1148.46826 | 0.00648 | 1104.30798 | 0.00681 | 1200.755 | 0.0063 | 1198.42126 | 0.00631 | 1199.52869 | 0.00622 | 1126.77722 | 0.00596 | 1127.08032 | 0.00598 | 1122.3877 | 0.00596 | 1079.45288 | 0.00522 | 1083.98804 | 0.00496 | 1070.47473 | 0.00489 | 1083.29785 | 0.0049 | 1082.45618 | 0.00511 | 1068.63416 | 0.00511 | 1020.96466 | 0.00493 | 1016.70905 | 0.00493 | 1027.24524 | 0.00505 | 1089.47729 | 0.00584 | 1075.12415 | 0.00584 | 1071.20154 | 0.00572 | 1128.07861 | 0.00564 | 1125.55176 | 0.00531 | 1118.98486 | 0.00547 | 1082.51428 | 0.00543 | 1057.11047 | 0.00514 | 1050.54956 | 0.00522 | 1194.79956 | 0.0058 | 1180.87378 | 0.006 | 1205.21985 | 0.00606 | 1243.89917 | 0.00577 | 1230.16833 | 0.00579 | 1227.24255 | 0.00568 | 1175.1272 | 0.00573 | 1159.55713 | 0.00565 | 1173.45825 | 0.00547
1134.78076 | 0.00649 | 1148.74377 | 0.00649 | 1104.56531 | 0.00681 | 1201.08813 | 0.0063 | 1198.74487 | 0.00631 | 1199.86572 | 0.00623 | 1127.06775 | 0.00597 | 1127.40015 | 0.00598 | 1122.72278 | 0.00596 | 1079.72961 | 0.00522 | 1084.3103 | 0.00497 | 1070.75696 | 0.00489 | 1083.5929 | 0.0049 | 1082.75952 | 0.00511 | 1068.92419 | 0.00511 | 1021.22791 | 0.00493 | 1017.00879 | 0.00493 | 1027.53955 | 0.00505 | 1089.74634 | 0.00585 | 1075.39331 | 0.00584 | 1071.46423 | 0.00572 | 1128.4082 | 0.00564 | 1125.88269 | 0.00532 | 1119.26892 | 0.00547 | 1082.81128 | 0.00543 | 1057.42578 | 0.00514 | 1050.86597 | 0.00522 | 1195.09937 | 0.0058 | 1181.16602 | 0.00601 | 1205.52026 | 0.00606 | 1244.2395 | 0.00577 | 1230.49268 | 0.00579 | 1227.58313 | 0.00568 | 1175.42822 | 0.00573 | 1159.88123 | 0.00565 | 1173.77478 | 0.00547
1135.04907 | 0.00649 | 1149.00867 | 0.00649 | 1104.80249 | 0.00682 | 1201.43079 | 0.0063 | 1199.02832 | 0.00631 | 1200.18335 | 0.00623 | 1127.38647 | 0.00597 | 1127.72974 | 0.00599 | 1123.03943 | 0.00596 | 1080.03918 | 0.00522 | 1084.61963 | 0.00497 | 1071.05212 | 0.00489 | 1083.875 | 0.0049 | 1083.05566 | 0.00511 | 1069.24048 | 0.00511 | 1021.52307 | 0.00493 | 1017.30243 | 0.00493 | 1027.82776 | 0.00506 | 1090.02844 | 0.00585 | 1075.65002 | 0.00584 | 1071.72681 | 0.00572 | 1128.698 | 0.00564 | 1126.19373 | 0.00532 | 1119.57178 | 0.00547 | 1083.10828 | 0.00543 | 1057.70911 | 0.00514 | 1051.17004 | 0.00522 | 1195.39172 | 0.0058 | 1181.46558 | 0.00601 | 1205.8042 | 0.00606 | 1244.57922 | 0.00577 | 1230.84155 | 0.00579 | 1227.93164 | 0.00568 | 1175.76843 | 0.00573 | 1160.20471 | 0.00565 | 1174.09827 | 0.00547
1135.28809 | 0.0065 | 1149.26392 | 0.00649 | 1105.04041 | 0.00682 | 1201.71509 | 0.00631 | 1199.32239 | 0.00631 | 1200.49036 | 0.00623 | 1127.72229 | 0.00597 | 1127.995 | 0.00599 | 1123.33826 | 0.00596 | 1080.33582 | 0.00522 | 1084.90259 | 0.00497 | 1071.34766 | 0.00489 | 1084.21021 | 0.0049 | 1083.34546 | 0.00511 | 1069.55688 | 0.00511 | 1021.79315 | 0.00493 | 1017.5838 | 0.00494 | 1028.11536 | 0.00506 | 1090.30396 | 0.00585 | 1075.93896 | 0.00585 | 1071.98364 | 0.00572 | 1129.02112 | 0.00565 | 1126.50476 | 0.00532 | 1119.88818 | 0.00547 | 1083.41162 | 0.00543 | 1058.01819 | 0.00514 | 1051.48694 | 0.00522 | 1195.66772 | 0.0058 | 1181.74988 | 0.00601 | 1206.09595 | 0.00607 | 1244.91956 | 0.00577 | 1231.15784 | 0.00579 | 1228.27222 | 0.00569 | 1176.07703 | 0.00573 | 1160.52136 | 0.00565 | 1174.39978 | 0.00548
1135.54663 | 0.0065 | 1149.53857 | 0.00649 | 1105.29773 | 0.00682 | 1202.02893 | 0.00631 | 1199.61633 | 0.00631 | 1200.79749 | 0.00623 | 1128.02258 | 0.00597 | 1128.25952 | 0.00599 | 1123.64526 | 0.00596 | 1080.61853 | 0.00522 | 1085.20557 | 0.00497 | 1071.64282 | 0.00489 | 1084.49878 | 0.00491 | 1083.66223 | 0.00512 | 1069.8468 | 0.00512 | 1022.10114 | 0.00493 | 1017.88361 | 0.00494 | 1028.41638 | 0.00506 | 1090.57251 | 0.00585 | 1076.19519 | 0.00585 | 1072.25903 | 0.00573 | 1129.34363 | 0.00565 | 1126.80225 | 0.00532 | 1120.20508 | 0.00547 | 1083.72156 | 0.00543 | 1058.31433 | 0.00515 | 1051.79102 | 0.00523 | 1195.95935 | 0.0058 | 1182.04138 | 0.00601 | 1206.37183 | 0.00607 | 1245.25195 | 0.00578 | 1231.48279 | 0.00579 | 1228.59631 | 0.00569 | 1176.3855 | 0.00573 | 1160.84558 | 0.00566 | 1174.71582 | 0.00548
1135.81506 | 0.0065 | 1149.81396 | 0.00649 | 1105.52515 | 0.00682 | 1202.31238 | 0.00631 | 1199.9303 | 0.00631 | 1201.08521 | 0.00623 | 1128.32275 | 0.00597 | 1128.54346 | 0.00599 | 1123.92639 | 0.00597 | 1080.89526 | 0.00522 | 1085.49561 | 0.00497 | 1071.93835 | 0.0049 | 1084.79382 | 0.00491 | 1083.9585 | 0.00512 | 1070.13733 | 0.00512 | 1022.38959 | 0.00493 | 1018.17053 | 0.00494 | 1028.69165 | 0.00506 | 1090.8418 | 0.00585 | 1076.47119 | 0.00585 | 1072.52222 | 0.00573 | 1129.64685 | 0.00565 | 1127.1333 | 0.00532 | 1120.54797 | 0.00547 | 1084.01855 | 0.00544 | 1058.58533 | 0.00515 | 1052.0697 | 0.00523 | 1196.25122 | 0.0058 | 1182.28455 | 0.00601 | 1206.65576 | 0.00607 | 1245.57568 | 0.00578 | 1231.81506 | 0.00579 | 1228.92041 | 0.00569 | 1176.71753 | 0.00573 | 1161.15393 | 0.00566 | 1175.04749 | 0.00548
1136.06384 | 0.0065 | 1150.099 | 0.0065 | 1105.77283 | 0.00682 | 1202.6167 | 0.00631 | 1200.25391 | 0.00631 | 1201.39221 | 0.00623 | 1128.6311 | 0.00597 | 1128.86328 | 0.00599 | 1124.21558 | 0.00597 | 1081.21179 | 0.00522 | 1085.7915 | 0.00497 | 1072.2533 | 0.0049 | 1085.10852 | 0.00491 | 1084.28113 | 0.00512 | 1070.45361 | 0.00512 | 1022.66632 | 0.00493 | 1018.48315 | 0.00494 | 1028.99219 | 0.00506 | 1091.10388 | 0.00586 | 1076.71411 | 0.00586 | 1072.80469 | 0.00573 | 1129.96948 | 0.00566 | 1127.43079 | 0.00532 | 1120.85083 | 0.00547 | 1084.33411 | 0.00544 | 1058.88782 | 0.00515 | 1052.36755 | 0.00523 | 1196.55957 | 0.00581 | 1182.60071 | 0.00601 | 1206.92358 | 0.00607 | 1245.91602 | 0.00578 | 1232.11548 | 0.0058 | 1229.25293 | 0.00569 | 1177.01855 | 0.00574 | 1161.47058 | 0.00566 | 1175.37915 | 0.00548
1136.33215 | 0.0065 | 1150.36389 | 0.0065 | 1106.03979 | 0.00683 | 1202.92017 | 0.00631 | 1200.58716 | 0.00632 | 1201.70984 | 0.00624 | 1128.94995 | 0.00598 | 1129.19202 | 0.006 | 1124.55078 | 0.00597 | 1081.50781 | 0.00522 | 1086.07446 | 0.00497 | 1072.54199 | 0.0049 | 1085.42395 | 0.00491 | 1084.59082 | 0.00512 | 1070.75708 | 0.00512 | 1022.93628 | 0.00494 | 1018.77679 | 0.00494 | 1029.2865 | 0.00506 | 1091.37292 | 0.00586 | 1076.97729 | 0.00586 | 1073.08716 | 0.00574 | 1130.2926 | 0.00566 | 1127.72229 | 0.00532 | 1121.16077 | 0.00548 | 1084.6311 | 0.00544 | 1059.22156 | 0.00515 | 1052.67163 | 0.00523 | 1196.84338 | 0.00581 | 1182.88428 | 0.00601 | 1207.20752 | 0.00608 | 1246.25635 | 0.00578 | 1232.43201 | 0.0058 | 1229.58496 | 0.00569 | 1177.32019 | 0.00574 | 1161.7948 | 0.00566 | 1175.6958 | 0.00548
1136.60046 | 0.0065 | 1150.62878 | 0.0065 | 1106.29785 | 0.00683 | 1203.23315 | 0.00631 | 1200.90027 | 0.00632 | 1201.97717 | 0.00624 | 1129.27686 | 0.00598 | 1129.4939 | 0.006 | 1124.84888 | 0.00597 | 1081.80396 | 0.00522 | 1086.3772 | 0.00497 | 1072.83057 | 0.0049 | 1085.72534 | 0.00491 | 1084.89404 | 0.00512 | 1071.05994 | 0.00512 | 1023.24377 | 0.00494 | 1019.07654 | 0.00494 | 1029.56799 | 0.00507 | 1091.68127 | 0.00586 | 1077.25977 | 0.00586 | 1073.34351 | 0.00573 | 1130.60181 | 0.00566 | 1128.02625 | 0.00532 | 1121.47778 | 0.00548 | 1084.92822 | 0.00544 | 1059.5177 | 0.00515 | 1052.9823 | 0.00523 | 1197.1438 | 0.00581 | 1183.1355 | 0.00601 | 1207.50793 | 0.00608 | 1246.61255 | 0.00578 | 1232.77271 | 0.0058 | 1229.92566 | 0.00569 | 1177.63635 | 0.00574 | 1162.12646 | 0.00566 | 1176.00415 | 0.00548
1136.86963 | 0.00651 | 1150.88416 | 0.0065 | 1106.50513 | 0.00683 | 1203.51758 | 0.00632 | 1201.2135 | 0.00632 | 1202.27454 | 0.00624 | 1129.57703 | 0.00598 | 1129.79578 | 0.006 | 1125.15662 | 0.00597 | 1082.09412 | 0.00523 | 1086.65381 | 0.00497 | 1073.11975 | 0.0049 | 1086.02734 | 0.00492 | 1085.18384 | 0.00512 | 1071.3634 | 0.00512 | 1023.5199 | 0.00494 | 1019.37683 | 0.00495 | 1029.8689 | 0.00507 | 1091.94348 | 0.00586 | 1077.52893 | 0.00586 | 1073.59961 | 0.00574 | 1130.89197 | 0.00566 | 1128.33069 | 0.00532 | 1121.80701 | 0.00548 | 1085.24438 | 0.00544 | 1059.81396 | 0.00515 | 1053.28015 | 0.00523 | 1197.44421 | 0.00581 | 1183.46814 | 0.00602 | 1207.78394 | 0.00608 | 1246.92041 | 0.00578 | 1233.10498 | 0.0058 | 1230.25818 | 0.0057 | 1177.96082 | 0.00574 | 1162.4115 | 0.00566 | 1176.31323 | 0.00548
1137.09814 | 0.00651 | 1151.1394 | 0.0065 | 1106.74292 | 0.00684 | 1203.80176 | 0.00632 | 1201.5083 | 0.00632 | 1202.61157 | 0.00624 | 1129.86768 | 0.00598 | 1130.09692 | 0.006 | 1125.50061 | 0.00598 | 1082.39673 | 0.00523 | 1086.94324 | 0.00498 | 1073.42188 | 0.0049 | 1086.30945 | 0.00492 | 1085.48059 | 0.00512 | 1071.66675 | 0.00512 | 1023.8089 | 0.00494 | 1019.67657 | 0.00495 | 1030.15662 | 0.00507 | 1092.21252 | 0.00586 | 1077.79846 | 0.00586 | 1073.88208 | 0.00574 | 1131.20813 | 0.00566 | 1128.64172 | 0.00533 | 1122.104 | 0.00549 | 1085.56665 | 0.00544 | 1060.11023 | 0.00515 | 1053.578 | 0.00524 | 1197.7439 | 0.00581 | 1183.74377 | 0.00602 | 1208.0592 | 0.00608 | 1247.25208 | 0.00579 | 1233.45386 | 0.0058 | 1230.58228 | 0.0057 | 1178.27698 | 0.00575 | 1162.73572 | 0.00567 | 1176.63672 | 0.00548
1137.33716 | 0.00651 | 1151.42444 | 0.0065 | 1106.98096 | 0.00684 | 1204.13489 | 0.00632 | 1201.82141 | 0.00633 | 1202.9187 | 0.00625 | 1130.20422 | 0.00598 | 1130.3988 | 0.00601 | 1125.80835 | 0.00598 | 1082.7063 | 0.00523 | 1087.24609 | 0.00498 | 1073.7041 | 0.00491 | 1086.61133 | 0.00492 | 1085.77686 | 0.00512 | 1071.95667 | 0.00512 | 1024.09167 | 0.00494 | 1019.97638 | 0.00495 | 1030.4386 | 0.00507 | 1092.4812 | 0.00586 | 1078.05469 | 0.00586 | 1074.1582 | 0.00574 | 1131.51135 | 0.00566 | 1128.95276 | 0.00533 | 1122.41394 | 0.00549 | 1085.86365 | 0.00545 | 1060.40637 | 0.00516 | 1053.86292 | 0.00524 | 1198.02844 | 0.00581 | 1184.01147 | 0.00603 | 1208.36743 | 0.00609 | 1247.60095 | 0.00579 | 1233.76233 | 0.0058 | 1230.93872 | 0.0057 | 1178.57861 | 0.00575 | 1163.0675 | 0.00567 | 1176.9458 | 0.00549
1137.62585 | 0.00651 | 1151.71912 | 0.00651 | 1107.23816 | 0.00684 | 1204.44788 | 0.00632 | 1202.13464 | 0.00633 | 1203.21606 | 0.00625 | 1130.51343 | 0.00599 | 1130.69104 | 0.00601 | 1126.09839 | 0.00598 | 1082.9895 | 0.00523 | 1087.53564 | 0.00498 | 1073.99915 | 0.00491 | 1086.92627 | 0.00492 | 1086.07361 | 0.00512 | 1072.24011 | 0.00512 | 1024.38013 | 0.00494 | 1020.27002 | 0.00495 | 1030.72668 | 0.00507 | 1092.76331 | 0.00586 | 1078.31738 | 0.00586 | 1074.44067 | 0.00574 | 1131.81458 | 0.00567 | 1129.25073 | 0.00533 | 1122.76965 | 0.00549 | 1086.15393 | 0.00545 | 1060.70886 | 0.00516 | 1054.15442 | 0.00524 | 1198.33618 | 0.00581 | 1184.32751 | 0.00603 | 1208.64331 | 0.00609 | 1247.98108 | 0.00579 | 1234.10327 | 0.00581 | 1231.28723 | 0.0057 | 1178.87976 | 0.00575 | 1163.36072 | 0.00567 | 1177.2926 | 0.00549
1137.8844 | 0.00652 | 1151.9552 | 0.00651 | 1107.49548 | 0.00684 | 1204.74182 | 0.00633 | 1202.45825 | 0.00633 | 1203.4939 | 0.00625 | 1130.83142 | 0.00599 | 1131.00183 | 0.00601 | 1126.40613 | 0.00598 | 1083.27966 | 0.00524 | 1087.82495 | 0.00498 | 1074.28772 | 0.00491 | 1087.22119 | 0.00493 | 1086.37695 | 0.00512 | 1072.53711 | 0.00513 | 1024.65686 | 0.00494 | 1020.56976 | 0.00495 | 1031.03333 | 0.00507 | 1093.0061 | 0.00587 | 1078.57349 | 0.00586 | 1074.70972 | 0.00575 | 1132.13721 | 0.00567 | 1129.54822 | 0.00533 | 1123.07312 | 0.00549 | 1086.45105 | 0.00545 | 1061.005 | 0.00516 | 1054.4585 | 0.00524 | 1198.62854 | 0.00582 | 1184.60327 | 0.00603 | 1208.94385 | 0.00609 | 1248.30554 | 0.00579 | 1234.43542 | 0.00581 | 1231.62793 | 0.00571 | 1179.19592 | 0.00575 | 1163.66907 | 0.00567 | 1177.60107 | 0.00549
1138.14307 | 0.00652 | 1152.21045 | 0.00651 | 1107.74316 | 0.00684 | 1205.07483 | 0.00633 | 1202.7915 | 0.00633 | 1203.79126 | 0.00625 | 1131.13159 | 0.00599 | 1131.31274 | 0.00601 | 1126.71313 | 0.00598 | 1083.57581 | 0.00524 | 1088.14087 | 0.00498 | 1074.5769 | 0.00491 | 1087.51038 | 0.00493 | 1086.69312 | 0.00512 | 1072.85352 | 0.00513 | 1024.92688 | 0.00495 | 1020.8634 | 0.00495 | 1031.30872 | 0.00507 | 1093.27466 | 0.00587 | 1078.84314 | 0.00587 | 1074.96594 | 0.00575 | 1132.4469 | 0.00567 | 1129.85925 | 0.00533 | 1123.36963 | 0.00549 | 1086.75464 | 0.00545 | 1061.30737 | 0.00516 | 1054.77551 | 0.00524 | 1198.91248 | 0.00582 | 1184.91077 | 0.00603 | 1209.23572 | 0.00609 | 1248.62939 | 0.0058 | 1234.78491 | 0.00581 | 1231.97644 | 0.00571 | 1179.52783 | 0.00575 | 1163.97754 | 0.00567 | 1177.91016 | 0.00549
1138.42114 | 0.00652 | 1152.49548 | 0.00651 | 1107.98022 | 0.00685 | 1205.3783 | 0.00633 | 1203.10461 | 0.00634 | 1204.078 | 0.00625 | 1131.44067 | 0.00599 | 1131.61462 | 0.00601 | 1127.03052 | 0.00598 | 1083.87891 | 0.00524 | 1088.43726 | 0.00498 | 1074.87842 | 0.00491 | 1087.81226 | 0.00493 | 1086.99634 | 0.00513 | 1073.1499 | 0.00513 | 1025.21545 | 0.00495 | 1021.17542 | 0.00496 | 1031.58447 | 0.00508 | 1093.53735 | 0.00587 | 1079.12573 | 0.00587 | 1075.23547 | 0.00575 | 1132.76953 | 0.00567 | 1130.19031 | 0.00533 | 1123.69946 | 0.00549 | 1087.07031 | 0.00545 | 1061.59119 | 0.00516 | 1055.07324 | 0.00525 | 1199.18835 | 0.00582 | 1185.17834 | 0.00603 | 1209.51953 | 0.00609 | 1248.98547 | 0.0058 | 1235.14185 | 0.00581 | 1232.33301 | 0.00571 | 1179.82886 | 0.00576 | 1164.27893 | 0.00567 | 1178.22607 | 0.0055
1138.66992 | 0.00652 | 1152.80933 | 0.00651 | 1108.22791 | 0.00685 | 1205.66272 | 0.00633 | 1203.40906 | 0.00634 | 1204.38599 | 0.00625 | 1131.78552 | 0.006 | 1131.90674 | 0.00601 | 1127.302 | 0.00599 | 1084.18848 | 0.00524 | 1088.72656 | 0.00499 | 1075.16125 | 0.00491 | 1088.11377 | 0.00493 | 1087.29907 | 0.00513 | 1073.44031 | 0.00513 | 1025.53564 | 0.00495 | 1021.48181 | 0.00496 | 1031.89111 | 0.00508 | 1093.81934 | 0.00587 | 1079.40833 | 0.00587 | 1075.5116 | 0.00575 | 1133.05969 | 0.00567 | 1130.50781 | 0.00534 | 1124.0094 | 0.0055 | 1087.37354 | 0.00545 | 1061.88745 | 0.00517 | 1055.35864 | 0.00525 | 1199.47217 | 0.00582 | 1185.42175 | 0.00604 | 1209.79541 | 0.0061 | 1249.32581 | 0.0058 | 1235.47412 | 0.00581 | 1232.64978 | 0.00571 | 1180.12231 | 0.00576 | 1164.61084 | 0.00567 | 1178.52686 | 0.0055
1138.88867 | 0.00653 | 1153.08472 | 0.00652 | 1108.46582 | 0.00685 | 1205.9469 | 0.00633 | 1203.74231 | 0.00634 | 1204.70276 | 0.00626 | 1132.0946 | 0.006 | 1132.19971 | 0.00601 | 1127.5824 | 0.00599 | 1084.47168 | 0.00524 | 1089.01611 | 0.00499 | 1075.46265 | 0.00491 | 1088.42212 | 0.00493 | 1087.60242 | 0.00513 | 1073.73669 | 0.00513 | 1025.81848 | 0.00495 | 1021.76318 | 0.00496 | 1032.19165 | 0.00508 | 1094.08801 | 0.00587 | 1079.65161 | 0.00587 | 1075.79407 | 0.00575 | 1133.35596 | 0.00567 | 1130.82532 | 0.00534 | 1124.33276 | 0.0055 | 1087.68347 | 0.00546 | 1062.18359 | 0.00517 | 1055.65601 | 0.00525 | 1199.76392 | 0.00583 | 1185.71313 | 0.00604 | 1210.07141 | 0.0061 | 1249.6582 | 0.0058 | 1235.78247 | 0.00581 | 1232.95728 | 0.00571 | 1180.44666 | 0.00576 | 1164.9342 | 0.00567 | 1178.84338 | 0.0055
1139.1676 | 0.00653 | 1153.34973 | 0.00652 | 1108.72314 | 0.00685 | 1206.26001 | 0.00633 | 1204.04578 | 0.00634 | 1204.99036 | 0.00626 | 1132.40369 | 0.006 | 1132.51953 | 0.00601 | 1127.89893 | 0.00599 | 1084.74841 | 0.00524 | 1089.2926 | 0.00499 | 1075.77124 | 0.00492 | 1088.724 | 0.00493 | 1087.91846 | 0.00513 | 1074.06006 | 0.00513 | 1026.0885 | 0.00496 | 1022.07526 | 0.00496 | 1032.47974 | 0.00508 | 1094.38281 | 0.00588 | 1079.91431 | 0.00588 | 1076.07654 | 0.00575 | 1133.67212 | 0.00568 | 1131.13635 | 0.00534 | 1124.66211 | 0.00551 | 1087.98047 | 0.00546 | 1062.49841 | 0.00517 | 1055.94763 | 0.00525 | 1200.08899 | 0.00583 | 1186.02136 | 0.00604 | 1210.36389 | 0.0061 | 1249.99792 | 0.0058 | 1236.11548 | 0.00582 | 1233.28992 | 0.00571 | 1180.771 | 0.00576 | 1165.24329 | 0.00568 | 1179.1676 | 0.0055
1139.41553 | 0.00653 | 1153.59534 | 0.00652 | 1109.00964 | 0.00686 | 1206.59302 | 0.00634 | 1204.35901 | 0.00634 | 1205.30713 | 0.00626 | 1132.7218 | 0.006 | 1132.83044 | 0.00601 | 1128.21558 | 0.00599 | 1085.03796 | 0.00524 | 1089.6084 | 0.00499 | 1076.07324 | 0.00492 | 1089.03894 | 0.00493 | 1088.22827 | 0.00513 | 1074.34363 | 0.00514 | 1026.37744 | 0.00496 | 1022.35663 | 0.00496 | 1032.77405 | 0.00508 | 1094.67188 | 0.00588 | 1080.17688 | 0.00588 | 1076.34558 | 0.00576 | 1133.99475 | 0.00568 | 1131.42725 | 0.00534 | 1124.9856 | 0.00551 | 1088.27087 | 0.00546 | 1062.78845 | 0.00517 | 1056.23914 | 0.00525 | 1200.39734 | 0.00583 | 1186.30493 | 0.00604 | 1210.68018 | 0.0061 | 1250.33813 | 0.0058 | 1236.44763 | 0.00582 | 1233.60596 | 0.00571 | 1181.10291 | 0.00576 | 1165.57507 | 0.00568 | 1179.47607 | 0.0055
1139.69446 | 0.00653 | 1153.86035 | 0.00652 | 1109.24756 | 0.00686 | 1206.87732 | 0.00634 | 1204.65295 | 0.00634 | 1205.59473 | 0.00626 | 1133.04944 | 0.006 | 1133.15015 | 0.00602 | 1128.53223 | 0.00599 | 1085.35413 | 0.00525 | 1089.89136 | 0.00499 | 1076.35547 | 0.00492 | 1089.32739 | 0.00493 | 1088.51807 | 0.00513 | 1074.65991 | 0.00514 | 1026.65369 | 0.00496 | 1022.65027 | 0.00497 | 1033.04321 | 0.00509 | 1094.91467 | 0.00588 | 1080.45935 | 0.00588 | 1076.60193 | 0.00576 | 1134.2915 | 0.00568 | 1131.70532 | 0.00535 | 1125.31482 | 0.00551 | 1088.56165 | 0.00546 | 1063.08459 | 0.00517 | 1056.53699 | 0.00525 | 1200.66455 | 0.00583 | 1186.59717 | 0.00605 | 1210.97205 | 0.0061 | 1250.6626 | 0.00581 | 1236.76404 | 0.00582 | 1233.96252 | 0.00571 | 1181.41162 | 0.00576 | 1165.89099 | 0.00568 | 1179.80774 | 0.00551
1139.93347 | 0.00654 | 1154.11572 | 0.00652 | 1109.48547 | 0.00686 | 1207.19128 | 0.00634 | 1204.96692 | 0.00635 | 1205.91162 | 0.00626 | 1133.34009 | 0.00601 | 1133.46997 | 0.00602 | 1128.82214 | 0.006 | 1085.65076 | 0.00525 | 1090.18774 | 0.00499 | 1076.64404 | 0.00492 | 1089.6095 | 0.00493 | 1088.80139 | 0.00514 | 1074.94995 | 0.00514 | 1026.92981 | 0.00496 | 1022.94391 | 0.00497 | 1033.32471 | 0.00509 | 1095.17041 | 0.00588 | 1080.74194 | 0.00588 | 1076.86511 | 0.00576 | 1134.5946 | 0.00568 | 1132.00989 | 0.00535 | 1125.63831 | 0.00551 | 1088.85254 | 0.00546 | 1063.36853 | 0.00517 | 1056.82813 | 0.00525 | 1200.94043 | 0.00583 | 1186.88086 | 0.00605 | 1211.27246 | 0.00611 | 1251.01086 | 0.00581 | 1237.05652 | 0.00582 | 1234.32764 | 0.00572 | 1181.72839 | 0.00576 | 1166.20752 | 0.00568 | 1180.12427 | 0.00551
1140.21155 | 0.00654 | 1154.39099 | 0.00653 | 1109.7428 | 0.00686 | 1207.47473 | 0.00634 | 1205.30981 | 0.00635 | 1206.19922 | 0.00626 | 1133.66772 | 0.00601 | 1133.79956 | 0.00602 | 1129.12109 | 0.006 | 1085.94031 | 0.00525 | 1090.45081 | 0.00499 | 1076.93274 | 0.00492 | 1089.91785 | 0.00494 | 1089.12451 | 0.00514 | 1075.23987 | 0.00514 | 1027.2312 | 0.00496 | 1023.24982 | 0.00497 | 1033.60681 | 0.00509 | 1095.42615 | 0.00589 | 1081.00513 | 0.00589 | 1077.12769 | 0.00576 | 1134.89087 | 0.00569 | 1132.31384 | 0.00535 | 1125.96753 | 0.00551 | 1089.16858 | 0.00547 | 1063.66467 | 0.00517 | 1057.1073 | 0.00526 | 1201.24084 | 0.00583 | 1187.18091 | 0.00605 | 1211.57214 | 0.00611 | 1251.32678 | 0.00581 | 1237.42126 | 0.00582 | 1234.66821 | 0.00572 | 1182.02942 | 0.00576 | 1166.52429 | 0.00568 | 1180.4093 | 0.00551
1140.46045 | 0.00654 | 1154.68567 | 0.00653 | 1109.97986 | 0.00686 | 1207.78857 | 0.00634 | 1205.6134 | 0.00635 | 1206.47717 | 0.00627 | 1133.96716 | 0.00601 | 1134.10071 | 0.00602 | 1129.41028 | 0.006 | 1086.24341 | 0.00526 | 1090.72095 | 0.00499 | 1077.22839 | 0.00492 | 1090.21985 | 0.00493 | 1089.4342 | 0.00514 | 1075.52979 | 0.00514 | 1027.48877 | 0.00496 | 1023.56232 | 0.00497 | 1033.88208 | 0.00509 | 1095.68823 | 0.00589 | 1081.27429 | 0.00589 | 1077.40369 | 0.00576 | 1135.20703 | 0.00568 | 1132.61182 | 0.00535 | 1126.271 | 0.00551 | 1089.45898 | 0.00547 | 1063.96045 | 0.00518 | 1057.39209 | 0.00526 | 1201.54053 | 0.00584 | 1187.48853 | 0.00605 | 1211.85608 | 0.00611 | 1251.69092 | 0.00581 | 1237.76221 | 0.00582 | 1234.98425 | 0.00572 | 1182.33801 | 0.00577 | 1166.83264 | 0.00568 | 1180.71838 | 0.00551
1140.73853 | 0.00654 | 1154.96985 | 0.00653 | 1110.22754 | 0.00686 | 1208.13123 | 0.00635 | 1205.94653 | 0.00635 | 1206.77454 | 0.00627 | 1134.25842 | 0.00601 | 1134.41162 | 0.00603 | 1129.72693 | 0.006 | 1086.55945 | 0.00526 | 1091.02332 | 0.005 | 1077.51709 | 0.00493 | 1090.52185 | 0.00494 | 1089.71753 | 0.00514 | 1075.83313 | 0.00514 | 1027.74597 | 0.00496 | 1023.86218 | 0.00497 | 1034.18262 | 0.00509 | 1095.94409 | 0.00589 | 1081.55029 | 0.00589 | 1077.69263 | 0.00576 | 1135.50378 | 0.00569 | 1132.93579 | 0.00535 | 1126.5874 | 0.00551 | 1089.77502 | 0.00547 | 1064.25659 | 0.00517 | 1057.68994 | 0.00526 | 1201.83301 | 0.00584 | 1187.76416 | 0.00605 | 1212.13269 | 0.00611 | 1252.05566 | 0.00581 | 1238.08655 | 0.00582 | 1235.32422 | 0.00572 | 1182.66248 | 0.00577 | 1167.15613 | 0.00569 | 1181.05005 | 0.00551
1141.00769 | 0.00655 | 1155.24524 | 0.00654 | 1110.4751 | 0.00687 | 1208.41553 | 0.00635 | 1206.27014 | 0.00635 | 1207.11157 | 0.00627 | 1134.58545 | 0.00601 | 1134.7135 | 0.00603 | 1130.03467 | 0.006 | 1086.84912 | 0.00526 | 1091.31262 | 0.005 | 1077.81213 | 0.00493 | 1090.8302 | 0.00494 | 1090.04016 | 0.00514 | 1076.13013 | 0.00514 | 1027.99756 | 0.00496 | 1024.14966 | 0.00497 | 1034.4519 | 0.00509 | 1096.2196 | 0.00589 | 1081.82642 | 0.00589 | 1077.96228 | 0.00576 | 1135.80701 | 0.00569 | 1133.23376 | 0.00535 | 1126.89734 | 0.00552 | 1090.05908 | 0.00547 | 1064.54675 | 0.00518 | 1058.00073 | 0.00526 | 1202.14941 | 0.00584 | 1188.02393 | 0.00605 | 1212.4165 | 0.00611 | 1252.38745 | 0.00581 | 1238.42737 | 0.00583 | 1235.68933 | 0.00572 | 1182.9635 | 0.00577 | 1167.46521 | 0.00569 | 1181.37427 | 0.00551
1141.29553 | 0.00655 | 1155.53027 | 0.00654 | 1110.69275 | 0.00687 | 1208.67981 | 0.00635 | 1206.53455 | 0.00636 | 1207.37891 | 0.00627 | 1134.87671 | 0.00601 | 1135.00562 | 0.00603 | 1130.36023 | 0.00601 | 1087.13867 | 0.00526 | 1091.60266 | 0.005 | 1078.09436 | 0.00493 | 1091.13171 | 0.00494 | 1090.34998 | 0.00514 | 1076.43359 | 0.00515 | 1028.26086 | 0.00497 | 1024.43665 | 0.00497 | 1034.74609 | 0.0051 | 1096.48816 | 0.00589 | 1082.08911 | 0.00589 | 1078.23779 | 0.00576 | 1136.10962 | 0.00569 | 1133.5448 | 0.00536 | 1127.2207 | 0.00552 | 1090.35608 | 0.00547 | 1064.81763 | 0.00518 | 1058.29187 | 0.00526 | 1202.45764 | 0.00585 | 1188.33203 | 0.00606 | 1212.71619 | 0.00611 | 1252.71191 | 0.00582 | 1238.7439 | 0.00583 | 1236.03796 | 0.00572 | 1183.28027 | 0.00577 | 1167.76599 | 0.00569 | 1181.68274 | 0.00552
1141.51501 | 0.00655 | 1155.79529 | 0.00654 | 1110.95984 | 0.00688 | 1209.03198 | 0.00635 | 1206.87732 | 0.00636 | 1207.68604 | 0.00628 | 1135.19482 | 0.00601 | 1135.33521 | 0.00603 | 1130.65015 | 0.00601 | 1087.43542 | 0.00526 | 1091.90503 | 0.00501 | 1078.37708 | 0.00493 | 1091.40723 | 0.00494 | 1090.63965 | 0.00515 | 1076.74988 | 0.00515 | 1028.53088 | 0.00497 | 1024.73035 | 0.00497 | 1035.0343 | 0.00509 | 1096.76379 | 0.0059 | 1082.35217 | 0.00589 | 1078.49451 | 0.00577 | 1136.41284 | 0.00569 | 1133.86243 | 0.00536 | 1127.55017 | 0.00552 | 1090.64075 | 0.00547 | 1065.12 | 0.00518 | 1058.57727 | 0.00526 | 1202.72498 | 0.00585 | 1188.6156 | 0.00606 | 1213.00867 | 0.00612 | 1253.06018 | 0.00582 | 1239.07678 | 0.00583 | 1236.354 | 0.00573 | 1183.5813 | 0.00578 | 1168.09778 | 0.00569 | 1181.99109 | 0.00552
1141.80286 | 0.00655 | 1156.04089 | 0.00655 | 1111.21716 | 0.00688 | 1209.34595 | 0.00635 | 1207.19128 | 0.00636 | 1207.99304 | 0.00628 | 1135.5127 | 0.00601 | 1135.67297 | 0.00604 | 1130.95789 | 0.00601 | 1087.72498 | 0.00526 | 1092.20789 | 0.00501 | 1078.67212 | 0.00493 | 1091.72217 | 0.00494 | 1090.94299 | 0.00515 | 1077.03333 | 0.00515 | 1028.8512 | 0.00497 | 1025.03674 | 0.00497 | 1035.30347 | 0.0051 | 1097.02649 | 0.0059 | 1082.62134 | 0.0059 | 1078.75073 | 0.00577 | 1136.71606 | 0.0057 | 1134.16687 | 0.00536 | 1127.87354 | 0.00552 | 1090.9502 | 0.00547 | 1065.40381 | 0.00518 | 1058.88123 | 0.00527 | 1203.0094 | 0.00585 | 1188.93164 | 0.00606 | 1213.28394 | 0.00612 | 1253.40833 | 0.00582 | 1239.4176 | 0.00583 | 1236.68665 | 0.00573 | 1183.89746 | 0.00578 | 1168.42944 | 0.0057 | 1182.31519 | 0.00552
1142.06226 | 0.00655 | 1156.29614 | 0.00655 | 1111.47449 | 0.00688 | 1209.64941 | 0.00635 | 1207.50452 | 0.00636 | 1208.3009 | 0.00628 | 1135.83081 | 0.00601 | 1135.97485 | 0.00604 | 1131.2561 | 0.00601 | 1088.0282 | 0.00526 | 1092.47791 | 0.00501 | 1078.98059 | 0.00493 | 1092.03748 | 0.00494 | 1091.25916 | 0.00515 | 1077.32971 | 0.00515 | 1029.14014 | 0.00497 | 1025.33032 | 0.00497 | 1035.59778 | 0.0051 | 1097.29517 | 0.0059 | 1082.89746 | 0.0059 | 1079.01978 | 0.00577 | 1137.02576 | 0.00569 | 1134.47144 | 0.00536 | 1128.18347 | 0.00552 | 1091.24719 | 0.00547 | 1065.68713 | 0.00519 | 1059.15991 | 0.00527 | 1203.31714 | 0.00585 | 1189.2074 | 0.00606 | 1213.57642 | 0.00612 | 1253.73218 | 0.00582 | 1239.71741 | 0.00583 | 1237.04321 | 0.00573 | 1184.2218 | 0.00578 | 1168.76123 | 0.0057 | 1182.63123 | 0.00552
1142.3103 | 0.00655 | 1156.5708 | 0.00655 | 1111.7124 | 0.00688 | 1209.92407 | 0.00636 | 1207.81848 | 0.00636 | 1208.58777 | 0.00628 | 1136.13098 | 0.00602 | 1136.27673 | 0.00604 | 1131.53723 | 0.00601 | 1088.33118 | 0.00527 | 1092.75452 | 0.00501 | 1079.28259 | 0.00493 | 1092.35229 | 0.00494 | 1091.56238 | 0.00515 | 1077.62671 | 0.00515 | 1029.4292 | 0.00497 | 1025.61731 | 0.00498 | 1035.90442 | 0.0051 | 1097.55725 | 0.0059 | 1083.16016 | 0.0059 | 1079.2959 | 0.00578 | 1137.31555 | 0.0057 | 1134.77539 | 0.00536 | 1128.49976 | 0.00552 | 1091.55042 | 0.00547 | 1065.98962 | 0.00518 | 1059.46399 | 0.00527 | 1203.60156 | 0.00585 | 1189.49902 | 0.00606 | 1213.86829 | 0.00612 | 1254.08838 | 0.00582 | 1240.01782 | 0.00584 | 1237.35925 | 0.00573 | 1184.53052 | 0.00578 | 1169.08545 | 0.0057 | 1182.97119 | 0.00552
1142.55908 | 0.00655 | 1156.85583 | 0.00655 | 1111.96973 | 0.00688 | 1210.23718 | 0.00636 | 1208.12207 | 0.00637 | 1208.89563 | 0.00628 | 1136.42163 | 0.00602 | 1136.60547 | 0.00604 | 1131.86267 | 0.00601 | 1088.62097 | 0.00527 | 1093.05042 | 0.00501 | 1079.58472 | 0.00494 | 1092.64734 | 0.00495 | 1091.86572 | 0.00515 | 1077.92957 | 0.00516 | 1029.68628 | 0.00497 | 1025.90491 | 0.00498 | 1036.19263 | 0.0051 | 1097.83276 | 0.00591 | 1083.44263 | 0.0059 | 1079.552 | 0.00578 | 1137.6123 | 0.0057 | 1135.0863 | 0.00536 | 1128.82263 | 0.00552 | 1091.82886 | 0.00548 | 1066.27954 | 0.00519 | 1059.76172 | 0.00527 | 1203.89343 | 0.00586 | 1189.7666 | 0.00606 | 1214.14417 | 0.00612 | 1254.42065 | 0.00583 | 1240.33411 | 0.00584 | 1237.67529 | 0.00573 | 1184.85486 | 0.00578 | 1169.38623 | 0.0057 | 1183.27942 | 0.00552
1142.85754 | 0.00656 | 1157.14075 | 0.00655 | 1112.20764 | 0.00689 | 1210.56067 | 0.00636 | 1208.40637 | 0.00637 | 1209.1825 | 0.00629 | 1136.74927 | 0.00602 | 1136.91638 | 0.00604 | 1132.17041 | 0.00601 | 1088.92346 | 0.00527 | 1093.35327 | 0.00501 | 1079.88623 | 0.00494 | 1092.94287 | 0.00495 | 1092.16833 | 0.00515 | 1078.22656 | 0.00516 | 1029.95007 | 0.00497 | 1026.18579 | 0.00498 | 1036.47461 | 0.00511 | 1098.07568 | 0.00591 | 1083.70581 | 0.0059 | 1079.82153 | 0.00578 | 1137.91492 | 0.0057 | 1135.3844 | 0.00537 | 1129.16589 | 0.00552 | 1092.12585 | 0.00548 | 1066.58203 | 0.00519 | 1060.05347 | 0.00527 | 1204.19397 | 0.00586 | 1190.06689 | 0.00606 | 1214.44458 | 0.00613 | 1254.74451 | 0.00583 | 1240.64258 | 0.00584 | 1238.03186 | 0.00574 | 1185.16345 | 0.00578 | 1169.68701 | 0.0057 | 1183.56519 | 0.00552
1143.10632 | 0.00656 | 1157.40576 | 0.00655 | 1112.4447 | 0.00689 | 1210.86414 | 0.00636 | 1208.7196 | 0.00637 | 1209.46033 | 0.00629 | 1137.05835 | 0.00603 | 1137.19055 | 0.00605 | 1132.46924 | 0.00602 | 1089.22656 | 0.00527 | 1093.62976 | 0.00502 | 1080.16199 | 0.00494 | 1093.23145 | 0.00495 | 1092.45874 | 0.00516 | 1078.50354 | 0.00516 | 1030.23303 | 0.00497 | 1026.47986 | 0.00498 | 1036.75 | 0.00511 | 1098.32507 | 0.00591 | 1083.99475 | 0.00591 | 1080.08423 | 0.00578 | 1138.21814 | 0.0057 | 1135.7019 | 0.00537 | 1129.46887 | 0.00552 | 1092.41614 | 0.00548 | 1066.8783 | 0.00519 | 1060.34497 | 0.00527 | 1204.5022 | 0.00586 | 1190.35852 | 0.00607 | 1214.745 | 0.00613 | 1255.0603 | 0.00583 | 1240.99939 | 0.00584 | 1238.38037 | 0.00574 | 1185.45691 | 0.00579 | 1170.00378 | 0.00571 | 1183.88867 | 0.00552
1143.38525 | 0.00657 | 1157.68103 | 0.00655 | 1112.67297 | 0.00689 | 1211.15796 | 0.00636 | 1209.04321 | 0.00637 | 1209.75769 | 0.00629 | 1137.35779 | 0.00603 | 1137.50146 | 0.00605 | 1132.76746 | 0.00602 | 1089.53613 | 0.00527 | 1093.89929 | 0.00502 | 1080.45764 | 0.00494 | 1093.51355 | 0.00495 | 1092.76135 | 0.00516 | 1078.8064 | 0.00516 | 1030.50916 | 0.00498 | 1026.79187 | 0.00498 | 1037.03149 | 0.00511 | 1098.60706 | 0.00591 | 1084.27087 | 0.00591 | 1080.3468 | 0.00578 | 1138.52124 | 0.00571 | 1136.01941 | 0.00537 | 1129.77234 | 0.00553 | 1092.72607 | 0.00548 | 1067.16211 | 0.00519 | 1060.64905 | 0.00527 | 1204.79395 | 0.00586 | 1190.64209 | 0.00607 | 1215.02893 | 0.00613 | 1255.40063 | 0.00583 | 1241.34827 | 0.00584 | 1238.69653 | 0.00574 | 1185.76611 | 0.00579 | 1170.3197 | 0.00571 | 1184.18201 | 0.00552
1143.6438 | 0.00657 | 1157.95569 | 0.00656 | 1112.91003 | 0.00689 | 1211.4519 | 0.00637 | 1209.38611 | 0.00638 | 1210.07446 | 0.00629 | 1137.65808 | 0.00603 | 1137.79431 | 0.00605 | 1133.08472 | 0.00602 | 1089.83276 | 0.00527 | 1094.16931 | 0.00502 | 1080.74634 | 0.00494 | 1093.81543 | 0.00495 | 1093.07117 | 0.00516 | 1079.10986 | 0.00516 | 1030.81665 | 0.00498 | 1027.09827 | 0.00498 | 1037.32581 | 0.00511 | 1098.86279 | 0.00591 | 1084.54651 | 0.00591 | 1080.61646 | 0.00578 | 1138.80469 | 0.0057 | 1136.33691 | 0.00537 | 1130.10864 | 0.00553 | 1093.0293 | 0.00549 | 1067.45215 | 0.0052 | 1060.9469 | 0.00528 | 1205.10242 | 0.00586 | 1190.93433 | 0.00607 | 1215.32874 | 0.00614 | 1255.7489 | 0.00583 | 1241.65674 | 0.00585 | 1239.02124 | 0.00574 | 1186.07483 | 0.00579 | 1170.60535 | 0.00571 | 1184.51367 | 0.00553
1143.91211 | 0.00657 | 1158.2207 | 0.00656 | 1113.20703 | 0.0069 | 1211.75537 | 0.00637 | 1209.69922 | 0.00638 | 1210.36218 | 0.00629 | 1137.94861 | 0.00603 | 1138.11426 | 0.00605 | 1133.37402 | 0.00602 | 1090.12891 | 0.00527 | 1094.45227 | 0.00502 | 1081.02197 | 0.00494 | 1094.13037 | 0.00496 | 1093.39429 | 0.00516 | 1079.40674 | 0.00517 | 1031.09937 | 0.00498 | 1027.39807 | 0.00498 | 1037.59497 | 0.00511 | 1099.125 | 0.00591 | 1084.80261 | 0.00591 | 1080.87903 | 0.00579 | 1139.10083 | 0.00571 | 1136.65491 | 0.00537 | 1130.41858 | 0.00553 | 1093.33252 | 0.00549 | 1067.75452 | 0.00519 | 1061.2384 | 0.00528 | 1205.4187 | 0.00586 | 1191.20996 | 0.00608 | 1215.58081 | 0.00614 | 1256.08923 | 0.00583 | 1241.94055 | 0.00585 | 1239.34534 | 0.00574 | 1186.40674 | 0.00579 | 1170.91382 | 0.00571 | 1184.8302 | 0.00553
1144.19031 | 0.00657 | 1158.47668 | 0.00656 | 1113.45459 | 0.0069 | 1212.0885 | 0.00637 | 1210.03247 | 0.00638 | 1210.66919 | 0.0063 | 1138.20349 | 0.00603 | 1138.43408 | 0.00605 | 1133.66406 | 0.00602 | 1090.41211 | 0.00527 | 1094.75464 | 0.00502 | 1081.33044 | 0.00494 | 1094.42578 | 0.00496 | 1093.67761 | 0.00516 | 1079.70325 | 0.00517 | 1031.36328 | 0.00498 | 1027.67896 | 0.00499 | 1037.86426 | 0.00511 | 1099.40051 | 0.00592 | 1085.0658 | 0.00591 | 1081.14868 | 0.00579 | 1139.41748 | 0.00571 | 1136.95886 | 0.00537 | 1130.74146 | 0.00553 | 1093.62964 | 0.00549 | 1068.06311 | 0.0052 | 1061.55493 | 0.00528 | 1205.71045 | 0.00587 | 1191.49353 | 0.00608 | 1215.87244 | 0.00614 | 1256.4375 | 0.00584 | 1242.27344 | 0.00585 | 1239.70166 | 0.00574 | 1186.73108 | 0.0058 | 1171.24548 | 0.00571 | 1185.1311 | 0.00553
1144.45935 | 0.00657 | 1158.73206 | 0.00656 | 1113.68201 | 0.0069 | 1212.38232 | 0.00637 | 1210.31677 | 0.00638 | 1210.97717 | 0.0063 | 1138.52148 | 0.00604 | 1138.71716 | 0.00605 | 1133.95325 | 0.00603 | 1090.71521 | 0.00527 | 1095.05115 | 0.00502 | 1081.61914 | 0.00494 | 1094.7074 | 0.00496 | 1093.97388 | 0.00516 | 1080.01306 | 0.00517 | 1031.6333 | 0.00498 | 1027.97266 | 0.00499 | 1038.15234 | 0.00511 | 1099.6825 | 0.00592 | 1085.31555 | 0.00591 | 1081.41785 | 0.00579 | 1139.69385 | 0.00571 | 1137.27637 | 0.00537 | 1131.05786 | 0.00553 | 1093.92664 | 0.00549 | 1068.34692 | 0.0052 | 1061.8595 | 0.00528 | 1206.01086 | 0.00587 | 1191.80957 | 0.00608 | 1216.18896 | 0.00614 | 1256.77783 | 0.00584 | 1242.61377 | 0.00585 | 1240.01782 | 0.00575 | 1187.01697 | 0.0058 | 1171.56213 | 0.00571 | 1185.47034 | 0.00553
1144.7074 | 0.00657 | 1159.02673 | 0.00657 | 1113.92969 | 0.0069 | 1212.67615 | 0.00637 | 1210.61072 | 0.00639 | 1211.29395 | 0.0063 | 1138.85815 | 0.00604 | 1139.03699 | 0.00605 | 1134.2699 | 0.00603 | 1091.01831 | 0.00528 | 1095.34705 | 0.00502 | 1081.90137 | 0.00495 | 1094.9895 | 0.00496 | 1094.26416 | 0.00517 | 1080.30298 | 0.00517 | 1031.92847 | 0.00498 | 1028.27234 | 0.00499 | 1038.43433 | 0.00512 | 1099.95166 | 0.00592 | 1085.57825 | 0.00592 | 1081.68738 | 0.00579 | 1139.97058 | 0.00571 | 1137.57434 | 0.00537 | 1131.3678 | 0.00553 | 1094.2489 | 0.00549 | 1068.64319 | 0.0052 | 1062.15735 | 0.00528 | 1206.2948 | 0.00587 | 1192.1012 | 0.00608 | 1216.51318 | 0.00614 | 1257.10156 | 0.00584 | 1242.94666 | 0.00585 | 1240.34253 | 0.00575 | 1187.33313 | 0.0058 | 1171.87048 | 0.00571 | 1185.77124 | 0.00553
1144.97656 | 0.00658 | 1159.30127 | 0.00657 | 1114.14734 | 0.0069 | 1212.96997 | 0.00638 | 1210.96313 | 0.00639 | 1211.57178 | 0.0063 | 1139.16724 | 0.00604 | 1139.33887 | 0.00606 | 1134.57764 | 0.00603 | 1091.30798 | 0.00528 | 1095.61707 | 0.00502 | 1082.17712 | 0.00495 | 1095.27869 | 0.00496 | 1094.58032 | 0.00517 | 1080.59351 | 0.00517 | 1032.21082 | 0.00499 | 1028.57874 | 0.00499 | 1038.72864 | 0.00512 | 1100.22021 | 0.00592 | 1085.86719 | 0.00592 | 1081.95007 | 0.0058 | 1140.28674 | 0.00571 | 1137.86548 | 0.00537 | 1131.68469 | 0.00554 | 1094.55823 | 0.00549 | 1068.92029 | 0.0052 | 1062.45459 | 0.00528 | 1206.59509 | 0.00587 | 1192.36902 | 0.00608 | 1216.78906 | 0.00615 | 1257.43384 | 0.00584 | 1243.2876 | 0.00585 | 1240.67444 | 0.00575 | 1187.64929 | 0.0058 | 1172.1947 | 0.00572 | 1186.08789 | 0.00553
1145.23511 | 0.00658 | 1159.55664 | 0.00657 | 1114.41516 | 0.00691 | 1213.28308 | 0.00638 | 1211.26758 | 0.00639 | 1211.87891 | 0.00631 | 1139.47632 | 0.00604 | 1139.6311 | 0.00606 | 1134.89429 | 0.00603 | 1091.60413 | 0.00529 | 1095.90649 | 0.00502 | 1082.47229 | 0.00495 | 1095.58057 | 0.00496 | 1094.89001 | 0.00517 | 1080.88342 | 0.00517 | 1032.48071 | 0.00499 | 1028.85352 | 0.00499 | 1039.02295 | 0.00512 | 1100.47595 | 0.00592 | 1086.13684 | 0.00592 | 1082.20618 | 0.0058 | 1140.6228 | 0.00571 | 1138.18945 | 0.00538 | 1131.99414 | 0.00554 | 1094.84912 | 0.0055 | 1069.21655 | 0.00521 | 1062.74622 | 0.00529 | 1206.87891 | 0.00587 | 1192.65259 | 0.00608 | 1217.06494 | 0.00615 | 1257.75769 | 0.00585 | 1243.63635 | 0.00586 | 1241.01514 | 0.00575 | 1187.97375 | 0.0058 | 1172.49561 | 0.00572 | 1186.41199 | 0.00554
1145.51318 | 0.00658 | 1159.84155 | 0.00657 | 1114.65222 | 0.00691 | 1213.61609 | 0.00638 | 1211.60083 | 0.00639 | 1212.15601 | 0.00631 | 1139.77576 | 0.00605 | 1139.96069 | 0.00606 | 1135.20203 | 0.00603 | 1091.90076 | 0.00529 | 1096.19653 | 0.00502 | 1082.78076 | 0.00495 | 1095.86267 | 0.00496 | 1095.18628 | 0.00517 | 1081.1604 | 0.00517 | 1032.75696 | 0.00499 | 1029.15332 | 0.00499 | 1039.29163 | 0.00512 | 1100.75159 | 0.00593 | 1086.40588 | 0.00592 | 1082.49573 | 0.0058 | 1140.93896 | 0.00572 | 1138.51392 | 0.00538 | 1132.31104 | 0.00554 | 1095.13989 | 0.0055 | 1069.52502 | 0.00521 | 1063.05078 | 0.00529 | 1207.17944 | 0.00588 | 1192.96069 | 0.00609 | 1217.34094 | 0.00615 | 1258.08936 | 0.00585 | 1243.96069 | 0.00586 | 1241.36365 | 0.00576 | 1188.28296 | 0.00584 | 1172.80383 | 0.00572 | 1186.72803 | 0.00554
1145.79211 | 0.00659 | 1160.08728 | 0.00658 | 1114.8999 | 0.00691 | 1213.93005 | 0.00638 | 1211.9043 | 0.0064 | 1212.48328 | 0.00631 | 1140.09387 | 0.00605 | 1140.26257 | 0.00606 | 1135.49194 | 0.00603 | 1092.20374 | 0.00528 | 1096.48584 | 0.00503 | 1083.06299 | 0.00495 | 1096.17102 | 0.00497 | 1095.49597 | 0.00517 | 1081.45679 | 0.00517 | 1033.02075 | 0.00499 | 1029.4469 | 0.005 | 1039.56091 | 0.00512 | 1101.0271 | 0.00593 | 1086.67554 | 0.00593 | 1082.75183 | 0.0058 | 1141.22217 | 0.00572 | 1138.81836 | 0.00538 | 1132.62744 | 0.00554 | 1095.44324 | 0.0055 | 1069.83411 | 0.00521 | 1063.35486 | 0.00529 | 1207.47119 | 0.00588 | 1193.22839 | 0.00609 | 1217.60083 | 0.00615 | 1258.43762 | 0.00585 | 1244.2937 | 0.00586 | 1241.67188 | 0.00576 | 1188.57568 | 0.00585 | 1173.11292 | 0.00572 | 1187.05212 | 0.00554
1146.05066 | 0.00659 | 1160.32251 | 0.00658 | 1115.14746 | 0.00692 | 1214.19434 | 0.00638 | 1212.20789 | 0.0064 | 1212.74097 | 0.00631 | 1140.43054 | 0.00605 | 1140.57263 | 0.00606 | 1135.79004 | 0.00604 | 1092.50635 | 0.00529 | 1096.7688 | 0.00502 | 1083.35168 | 0.00496 | 1096.45313 | 0.00497 | 1095.80579 | 0.00517 | 1081.76672 | 0.00517 | 1033.30981 | 0.00499 | 1029.72827 | 0.005 | 1039.85571 | 0.00512 | 1101.29565 | 0.00593 | 1086.93176 | 0.00593 | 1082.99463 | 0.0058 | 1141.52551 | 0.00571 | 1139.1095 | 0.00538 | 1132.93738 | 0.00554 | 1095.73401 | 0.0055 | 1070.12366 | 0.00521 | 1063.64587 | 0.00529 | 1207.76294 | 0.00588 | 1193.5199 | 0.0061 | 1217.9093 | 0.00615 | 1258.73767 | 0.00585 | 1244.60999 | 0.00586 | 1242.01245 | 0.00576 | 1188.86926 | 0.00586 | 1173.39807 | 0.00572 | 1187.34534 | 0.00554
1146.31897 | 0.00659 | 1160.61719 | 0.00658 | 1115.37488 | 0.00692 | 1214.4978 | 0.00639 | 1212.49231 | 0.0064 | 1213.05847 | 0.00631 | 1140.71216 | 0.00605 | 1140.86548 | 0.00606 | 1136.09778 | 0.00604 | 1092.78955 | 0.00529 | 1097.05176 | 0.00503 | 1083.62732 | 0.00496 | 1096.73535 | 0.00497 | 1096.10254 | 0.00517 | 1082.09009 | 0.00518 | 1033.59875 | 0.00499 | 1030.02197 | 0.005 | 1040.13733 | 0.00512 | 1101.56482 | 0.00593 | 1087.20093 | 0.00593 | 1083.25073 | 0.00581 | 1141.82861 | 0.00572 | 1139.41394 | 0.00538 | 1133.2666 | 0.00554 | 1096.03101 | 0.0055 | 1070.41992 | 0.00521 | 1063.93127 | 0.00529 | 1208.07129 | 0.00588 | 1193.83594 | 0.00611 | 1218.19312 | 0.00616 | 1259.08594 | 0.00585 | 1244.91846 | 0.00586 | 1242.32056 | 0.00576 | 1189.13989 | 0.00588 | 1173.72986 | 0.00573 | 1187.64612 | 0.00554
1146.57751 | 0.00659 | 1160.9021 | 0.00658 | 1115.6322 | 0.00692 | 1214.78198 | 0.00639 | 1212.78625 | 0.0064 | 1213.3656 | 0.00631 | 1141.03088 | 0.00605 | 1141.15771 | 0.00607 | 1136.41443 | 0.00604 | 1093.09265 | 0.00529 | 1097.35474 | 0.00503 | 1083.92297 | 0.00496 | 1097.05017 | 0.00497 | 1096.39233 | 0.00517 | 1082.36011 | 0.00518 | 1033.90613 | 0.005 | 1030.33459 | 0.005 | 1040.42542 | 0.00512 | 1101.84033 | 0.00594 | 1087.45764 | 0.00593 | 1083.5332 | 0.00581 | 1142.14478 | 0.00572 | 1139.72485 | 0.00539 | 1133.58362 | 0.00555 | 1096.34668 | 0.0055 | 1070.70984 | 0.00521 | 1064.21619 | 0.0053 | 1208.37183 | 0.00589 | 1194.11169 | 0.00611 | 1218.48499 | 0.00616 | 1259.41821 | 0.00585 | 1245.25073 | 0.00586 | 1242.65247 | 0.00576 | 1189.45618 | 0.00587 | 1174.05396 | 0.00573 | 1187.97791 | 0.00554
1146.86621 | 0.0066 | 1161.16711 | 0.00659 | 1115.87012 | 0.00692 | 1215.10547 | 0.00639 | 1213.10986 | 0.0064 | 1213.66296 | 0.00631 | 1141.37561 | 0.00605 | 1141.46863 | 0.00607 | 1136.70447 | 0.00604 | 1093.38232 | 0.00529 | 1097.6178 | 0.00503 | 1084.22449 | 0.00496 | 1097.34509 | 0.00497 | 1096.6886 | 0.00517 | 1082.65649 | 0.00518 | 1034.20129 | 0.005 | 1030.61536 | 0.005 | 1040.70691 | 0.00512 | 1102.10254 | 0.00594 | 1087.72668 | 0.00593 | 1083.78955 | 0.00581 | 1142.448 | 0.00572 | 1140.02893 | 0.00539 | 1133.89355 | 0.00555 | 1096.63745 | 0.00551 | 1071 | 0.00522 | 1064.53943 | 0.0053 | 1208.65564 | 0.00589 | 1194.38733 | 0.00611 | 1218.77747 | 0.00616 | 1259.74207 | 0.00585 | 1245.58362 | 0.00586 | 1242.97717 | 0.00576 | 1189.74951 | 0.00579 | 1174.36987 | 0.00573 | 1188.29382 | 0.00555
1147.10535 | 0.0066 | 1161.41284 | 0.00659 | 1116.12744 | 0.00692 | 1215.39941 | 0.00639 | 1213.43262 | 0.0064 | 1213.95068 | 0.00632 | 1141.69446 | 0.00606 | 1141.77942 | 0.00607 | 1137.01221 | 0.00605 | 1093.68542 | 0.00529 | 1097.92065 | 0.00503 | 1084.52014 | 0.00496 | 1097.64063 | 0.00497 | 1097.00537 | 0.00518 | 1082.96692 | 0.00518 | 1034.47754 | 0.005 | 1030.89014 | 0.00501 | 1040.97607 | 0.00512 | 1102.37817 | 0.00594 | 1087.98938 | 0.00594 | 1084.05908 | 0.00581 | 1142.76416 | 0.00573 | 1140.33337 | 0.00539 | 1134.2229 | 0.00555 | 1096.94739 | 0.00551 | 1071.32751 | 0.00522 | 1064.83105 | 0.0053 | 1208.94739 | 0.00589 | 1194.67896 | 0.00611 | 1219.06128 | 0.00616 | 1260.06567 | 0.00586 | 1245.93237 | 0.00586 | 1243.29321 | 0.00576 | 1190.09668 | 0.00581 | 1174.67139 | 0.00573 | 1188.60291 | 0.00555
1147.36389 | 0.0066 | 1161.68811 | 0.00659 | 1116.41479 | 0.00693 | 1215.73254 | 0.0064 | 1213.72656 | 0.0064 | 1214.25769 | 0.00632 | 1141.9939 | 0.00606 | 1142.09033 | 0.00607 | 1137.31995 | 0.00605 | 1093.995 | 0.0053 | 1098.21655 | 0.00503 | 1084.80237 | 0.00497 | 1097.94897 | 0.00497 | 1097.29504 | 0.00518 | 1083.26331 | 0.00518 | 1034.75366 | 0.005 | 1031.18372 | 0.00501 | 1041.25806 | 0.00513 | 1102.66016 | 0.00594 | 1088.25269 | 0.00594 | 1084.31531 | 0.00581 | 1143.07385 | 0.00573 | 1140.65796 | 0.00539 | 1134.53271 | 0.00555 | 1097.2439 | 0.00551 | 1071.59851 | 0.00522 | 1065.14124 | 0.0053 | 1209.2478 | 0.00589 | 1195.00366 | 0.00611 | 1219.36108 | 0.00616 | 1260.41406 | 0.00586 | 1246.24878 | 0.00587 | 1243.64197 | 0.00577 | 1190.39844 | 0.00578 | 1174.97217 | 0.00573 | 1188.93457 | 0.00555
1147.64197 | 0.0066 | 1161.96277 | 0.00659 | 1116.63245 | 0.00693 | 1216.04553 | 0.0064 | 1214.05017 | 0.00641 | 1214.53479 | 0.00632 | 1142.33044 | 0.00606 | 1142.41016 | 0.00607 | 1137.62769 | 0.00605 | 1094.31104 | 0.0053 | 1098.49951 | 0.00503 | 1085.07813 | 0.00497 | 1098.25049 | 0.00497 | 1097.59131 | 0.00518 | 1083.5603 | 0.00518 | 1035.01758 | 0.005 | 1031.47131 | 0.00501 | 1041.53357 | 0.00513 | 1102.92236 | 0.00594 | 1088.51526 | 0.00594 | 1084.57141 | 0.00581 | 1143.36353 | 0.00573 | 1140.96838 | 0.00539 | 1134.84265 | 0.00555 | 1097.53467 | 0.00551 | 1071.901 | 0.00522 | 1065.43909 | 0.0053 | 1209.53162 | 0.00589 | 1195.27063 | 0.00611 | 1219.6449 | 0.00616 | 1260.7384 | 0.00586 | 1246.58972 | 0.00587 | 1243.97388 | 0.00577 | 1190.72205 | 0.00569 | 1175.27307 | 0.00574 | 1189.25879 | 0.00555
1147.89075 | 0.0066 | 1162.23816 | 0.00659 | 1116.89954 | 0.00693 | 1216.31055 | 0.0064 | 1214.33459 | 0.00641 | 1214.86218 | 0.00633 | 1142.62109 | 0.00606 | 1142.67542 | 0.00608 | 1137.91687 | 0.00605 | 1094.61414 | 0.0053 | 1098.7959 | 0.00504 | 1085.36035 | 0.00497 | 1098.52612 | 0.00497 | 1097.90112 | 0.00518 | 1083.85022 | 0.00519 | 1035.27515 | 0.005 | 1031.76489 | 0.00501 | 1041.82166 | 0.00513 | 1103.19153 | 0.00595 | 1088.8042 | 0.00594 | 1084.82764 | 0.00582 | 1143.67322 | 0.00574 | 1141.27295 | 0.00539 | 1135.14624 | 0.00555 | 1097.85083 | 0.00551 | 1072.18481 | 0.00522 | 1065.73694 | 0.0053 | 1209.8075 | 0.0059 | 1195.54639 | 0.00611 | 1219.89697 | 0.00617 | 1261.06226 | 0.00586 | 1246.922 | 0.00587 | 1244.30652 | 0.00577 | 1191.00806 | 0.00575 | 1175.58899 | 0.00574 | 1189.56726 | 0.00555
1148.12976 | 0.00661 | 1162.50305 | 0.0066 | 1117.14709 | 0.00693 | 1216.61401 | 0.0064 | 1214.63818 | 0.00641 | 1215.14978 | 0.00633 | 1142.92126 | 0.00606 | 1142.97729 | 0.00608 | 1138.22461 | 0.00605 | 1094.90369 | 0.0053 | 1099.0918 | 0.00504 | 1085.64246 | 0.00497 | 1098.80823 | 0.00498 | 1098.21082 | 0.00518 | 1084.15369 | 0.00519 | 1035.54517 | 0.005 | 1032.08362 | 0.00501 | 1042.10938 | 0.00513 | 1103.46643 | 0.00595 | 1089.0675 | 0.00595 | 1085.09729 | 0.00582 | 1143.99585 | 0.00574 | 1141.59045 | 0.0054 | 1135.46252 | 0.00556 | 1098.15405 | 0.00551 | 1072.46814 | 0.00522 | 1066.02844 | 0.00531 | 1210.09131 | 0.0059 | 1195.84644 | 0.00611 | 1220.18079 | 0.00617 | 1261.37805 | 0.00586 | 1247.24695 | 0.00587 | 1244.63855 | 0.00577 | 1191.30908 | 0.00581 | 1175.90564 | 0.00574 | 1189.86047 | 0.00556
1148.38843 | 0.00661 | 1162.76807 | 0.0066 | 1117.39465 | 0.00694 | 1216.9176 | 0.0064 | 1214.97131 | 0.00642 | 1215.43738 | 0.00633 | 1143.23926 | 0.00606 | 1143.2605 | 0.00608 | 1138.505 | 0.00605 | 1095.20032 | 0.0053 | 1099.38135 | 0.00504 | 1085.93762 | 0.00497 | 1099.11023 | 0.00498 | 1098.52051 | 0.00518 | 1084.42358 | 0.00519 | 1035.85266 | 0.00501 | 1032.37061 | 0.00501 | 1042.38525 | 0.00513 | 1103.72913 | 0.00595 | 1089.3429 | 0.00595 | 1085.36633 | 0.00582 | 1144.30554 | 0.00573 | 1141.88196 | 0.0054 | 1135.79895 | 0.00556 | 1098.43823 | 0.00552 | 1072.77051 | 0.00522 | 1066.30713 | 0.00531 | 1210.39172 | 0.0059 | 1196.13013 | 0.00611 | 1220.43213 | 0.00617 | 1261.7019 | 0.00586 | 1247.58728 | 0.00587 | 1244.9386 | 0.00577 | 1191.61768 | 0.00586 | 1176.20642 | 0.00574 | 1190.18457 | 0.00556
1148.67712 | 0.00661 | 1163.05298 | 0.0066 | 1117.67139 | 0.00694 | 1217.23059 | 0.0064 | 1215.2749 | 0.00642 | 1215.73474 | 0.00633 | 1143.53064 | 0.00607 | 1143.58032 | 0.00608 | 1138.82166 | 0.00606 | 1095.48352 | 0.0053 | 1099.67126 | 0.00504 | 1086.25244 | 0.00497 | 1099.41858 | 0.00498 | 1098.81726 | 0.00519 | 1084.72705 | 0.00519 | 1036.1355 | 0.00501 | 1032.64587 | 0.00501 | 1042.66052 | 0.00513 | 1104.01123 | 0.00595 | 1089.5863 | 0.00595 | 1085.6488 | 0.00582 | 1144.60876 | 0.00574 | 1142.19299 | 0.0054 | 1136.11523 | 0.00556 | 1098.74817 | 0.00552 | 1073.07336 | 0.00522 | 1066.59875 | 0.00531 | 1210.72461 | 0.0059 | 1196.4303 | 0.00612 | 1220.73267 | 0.00617 | 1262.03418 | 0.00586 | 1247.90356 | 0.00588 | 1245.2627 | 0.00577 | 1191.94202 | 0.00582 | 1176.51489 | 0.00574 | 1190.50049 | 0.00556
1148.96497 | 0.00661 | 1163.28906 | 0.0066 | 1117.9093 | 0.00694 | 1217.53491 | 0.0064 | 1215.57849 | 0.00642 | 1216.0321 | 0.00634 | 1143.83972 | 0.00607 | 1143.90015 | 0.00609 | 1139.15686 | 0.00606 | 1095.77319 | 0.0053 | 1099.95422 | 0.00504 | 1086.5481 | 0.00497 | 1099.72046 | 0.00498 | 1099.10706 | 0.00519 | 1085.04333 | 0.00519 | 1036.42395 | 0.00501 | 1032.93945 | 0.00502 | 1042.96716 | 0.00514 | 1104.26685 | 0.00596 | 1089.84253 | 0.00595 | 1085.90552 | 0.00582 | 1144.91187 | 0.00574 | 1142.49695 | 0.00541 | 1136.4386 | 0.00557 | 1099.0575 | 0.00552 | 1073.37573 | 0.00523 | 1066.90906 | 0.00531 | 1211.01636 | 0.0059 | 1196.70593 | 0.00612 | 1221.03247 | 0.00617 | 1262.35803 | 0.00587 | 1248.18799 | 0.00588 | 1245.60339 | 0.00578 | 1192.24316 | 0.00581 | 1176.83154 | 0.00575 | 1190.82471 | 0.00556
1149.21375 | 0.00662 | 1163.54431 | 0.0066 | 1118.15698 | 0.00694 | 1217.83838 | 0.00641 | 1215.89246 | 0.00642 | 1216.35864 | 0.00634 | 1144.19409 | 0.00607 | 1144.22974 | 0.00609 | 1139.45569 | 0.00606 | 1096.08923 | 0.0053 | 1100.22375 | 0.00504 | 1086.81042 | 0.00497 | 1100.0155 | 0.00498 | 1099.43677 | 0.00519 | 1085.35327 | 0.00519 | 1036.70679 | 0.00502 | 1033.22644 | 0.00502 | 1043.23633 | 0.00514 | 1104.52905 | 0.00596 | 1090.11206 | 0.00595 | 1086.18103 | 0.00582 | 1145.22156 | 0.00574 | 1142.80151 | 0.00541 | 1136.76147 | 0.00557 | 1099.36121 | 0.00552 | 1073.66528 | 0.00523 | 1067.20068 | 0.00531 | 1211.27576 | 0.00591 | 1197.02209 | 0.00612 | 1221.33276 | 0.00618 | 1262.71411 | 0.00587 | 1248.52026 | 0.00588 | 1245.9519 | 0.00578 | 1192.5365 | 0.00579 | 1177.14807 | 0.00575 | 1191.12549 | 0.00557
1149.46252 | 0.00662 | 1163.80933 | 0.0066 | 1118.40466 | 0.00695 | 1218.14185 | 0.00641 | 1216.18652 | 0.00642 | 1216.64624 | 0.00634 | 1144.52112 | 0.00607 | 1144.51294 | 0.00609 | 1139.73608 | 0.00606 | 1096.3988 | 0.00531 | 1100.52026 | 0.00505 | 1087.09912 | 0.00497 | 1100.30408 | 0.00498 | 1099.72656 | 0.00519 | 1085.64331 | 0.00519 | 1036.98303 | 0.00502 | 1033.51404 | 0.00502 | 1043.49951 | 0.00514 | 1104.78479 | 0.00596 | 1090.38818 | 0.00596 | 1086.43726 | 0.00583 | 1145.51782 | 0.00575 | 1143.10596 | 0.00541 | 1137.078 | 0.00557 | 1099.63916 | 0.00552 | 1073.96204 | 0.00523 | 1067.49854 | 0.00531 | 1211.59204 | 0.00591 | 1197.32153 | 0.00612 | 1221.6333 | 0.00618 | 1263.05444 | 0.00587 | 1248.86121 | 0.00588 | 1246.276 | 0.00578 | 1192.84509 | 0.00573 | 1177.45654 | 0.00575 | 1191.42639 | 0.00557
1149.73096 | 0.00662 | 1164.07507 | 0.00661 | 1118.66187 | 0.00695 | 1218.42615 | 0.00641 | 1216.50928 | 0.00643 | 1216.93384 | 0.00634 | 1144.82129 | 0.00607 | 1144.81482 | 0.00609 | 1140.0437 | 0.00606 | 1096.7019 | 0.00532 | 1100.79675 | 0.00505 | 1087.39478 | 0.00497 | 1100.59961 | 0.00499 | 1100.00989 | 0.00519 | 1085.93311 | 0.0052 | 1037.26587 | 0.00502 | 1033.81372 | 0.00502 | 1043.75635 | 0.00514 | 1105.05396 | 0.00596 | 1090.67078 | 0.00596 | 1086.69348 | 0.00583 | 1145.82104 | 0.00575 | 1143.40991 | 0.00541 | 1137.39429 | 0.00557 | 1099.93616 | 0.00552 | 1074.23926 | 0.00523 | 1067.79626 | 0.00531 | 1211.86792 | 0.00591 | 1197.61377 | 0.00612 | 1221.90051 | 0.00618 | 1263.36243 | 0.00588 | 1249.16968 | 0.00588 | 1246.56824 | 0.00578 | 1193.15442 | 0.00573 | 1177.77246 | 0.00575 | 1191.78149 | 0.00557
1149.96021 | 0.00662 | 1164.34961 | 0.00661 | 1118.9386 | 0.00695 | 1218.73914 | 0.00642 | 1216.82324 | 0.00643 | 1217.25061 | 0.00635 | 1145.10291 | 0.00607 | 1145.10693 | 0.00609 | 1140.35144 | 0.00606 | 1096.99158 | 0.00532 | 1101.05334 | 0.00505 | 1087.677 | 0.00498 | 1100.9209 | 0.00499 | 1100.31958 | 0.00519 | 1086.2301 | 0.0052 | 1037.56104 | 0.00502 | 1034.10742 | 0.00502 | 1044.05066 | 0.00514 | 1105.33594 | 0.00596 | 1090.94629 | 0.00596 | 1086.95654 | 0.00583 | 1146.13708 | 0.00575 | 1143.71448 | 0.00542 | 1137.73059 | 0.00557 | 1100.25232 | 0.00552 | 1074.54163 | 0.00523 | 1068.10034 | 0.00532 | 1212.15247 | 0.00591 | 1197.88086 | 0.00612 | 1222.17651 | 0.00619 | 1263.71863 | 0.00588 | 1249.50195 | 0.00588 | 1246.89221 | 0.00579 | 1193.48633 | 0.00577 | 1178.07324 | 0.00575 | 1192.09802 | 0.00557
1150.21875 | 0.00663 | 1164.63464 | 0.00661 | 1119.19604 | 0.00695 | 1219.02344 | 0.00642 | 1217.12683 | 0.00643 | 1217.53821 | 0.00635 | 1145.4209 | 0.00608 | 1145.41785 | 0.0061 | 1140.65039 | 0.00606 | 1097.27478 | 0.00532 | 1101.34277 | 0.00505 | 1087.9657 | 0.00498 | 1101.2229 | 0.00499 | 1100.62927 | 0.0052 | 1086.53992 | 0.0052 | 1037.83105 | 0.00502 | 1034.36987 | 0.00502 | 1044.33215 | 0.00514 | 1105.61145 | 0.00596 | 1091.19604 | 0.00596 | 1087.23267 | 0.00583 | 1146.42749 | 0.00575 | 1144.03247 | 0.00541 | 1138.04053 | 0.00557 | 1100.56177 | 0.00552 | 1074.83777 | 0.00523 | 1068.39807 | 0.00532 | 1212.46008 | 0.00591 | 1198.14856 | 0.00612 | 1222.44434 | 0.00619 | 1264.04297 | 0.00588 | 1249.8103 | 0.00588 | 1247.22485 | 0.00579 | 1193.78735 | 0.00579 | 1178.38232 | 0.00576 | 1192.40637 | 0.00557
1150.54651 | 0.00663 | 1164.90918 | 0.00661 | 1119.42419 | 0.00695 | 1219.33728 | 0.00642 | 1217.43042 | 0.00643 | 1217.83557 | 0.00635 | 1145.73901 | 0.00608 | 1145.72864 | 0.0061 | 1140.94849 | 0.00606 | 1097.55798 | 0.00532 | 1101.6521 | 0.00505 | 1088.25427 | 0.00498 | 1101.53125 | 0.00499 | 1100.9126 | 0.0052 | 1086.84338 | 0.0052 | 1038.10706 | 0.00502 | 1034.66968 | 0.00502 | 1044.59534 | 0.00515 | 1105.86084 | 0.00596 | 1091.47852 | 0.00596 | 1087.50171 | 0.00584 | 1146.74353 | 0.00576 | 1144.32996 | 0.00542 | 1138.36401 | 0.00557 | 1100.85876 | 0.00553 | 1075.12109 | 0.00523 | 1068.68347 | 0.00532 | 1212.74463 | 0.00591 | 1198.45667 | 0.00613 | 1222.74426 | 0.00618 | 1264.36682 | 0.00588 | 1250.13464 | 0.00589 | 1247.57349 | 0.00579 | 1194.08838 | 0.00578 | 1178.71411 | 0.00576 | 1192.73816 | 0.00557
1150.80505 | 0.00663 | 1165.15491 | 0.00662 | 1119.65161 | 0.00696 | 1219.66003 | 0.00642 | 1217.74438 | 0.00644 | 1218.15234 | 0.00635 | 1146.05701 | 0.00608 | 1146.03052 | 0.0061 | 1141.27478 | 0.00607 | 1097.85461 | 0.00532 | 1101.93518 | 0.00505 | 1088.53638 | 0.00498 | 1101.82678 | 0.00499 | 1101.22229 | 0.0052 | 1087.13989 | 0.0052 | 1038.38989 | 0.00502 | 1034.97607 | 0.00502 | 1044.90845 | 0.00515 | 1106.13586 | 0.00596 | 1091.76111 | 0.00596 | 1087.75781 | 0.00584 | 1147.04626 | 0.00575 | 1144.62744 | 0.00542 | 1138.66748 | 0.00557 | 1101.13037 | 0.00553 | 1075.41125 | 0.00524 | 1068.95593 | 0.00532 | 1213.0199 | 0.00591 | 1198.78931 | 0.00613 | 1223.01208 | 0.00619 | 1264.69067 | 0.00588 | 1250.47546 | 0.00589 | 1247.9054 | 0.00579 | 1194.35852 | 0.00576 | 1179.02246 | 0.00576 | 1193.07751 | 0.00557
1151.05383 | 0.00663 | 1165.41028 | 0.00662 | 1119.9187 | 0.00696 | 1219.95386 | 0.00642 | 1218.03833 | 0.00644 | 1218.46021 | 0.00635 | 1146.3573 | 0.00609 | 1146.35034 | 0.0061 | 1141.58252 | 0.00607 | 1098.17712 | 0.00532 | 1102.20459 | 0.00506 | 1088.83203 | 0.00498 | 1102.10181 | 0.00499 | 1101.53198 | 0.0052 | 1087.42969 | 0.0052 | 1038.67847 | 0.00502 | 1035.26965 | 0.00503 | 1045.18396 | 0.00515 | 1106.39209 | 0.00597 | 1092.03076 | 0.00596 | 1088.03394 | 0.00584 | 1147.34302 | 0.00576 | 1144.91907 | 0.00542 | 1138.99036 | 0.00557 | 1101.43372 | 0.00553 | 1075.70117 | 0.00524 | 1069.26001 | 0.00532 | 1213.29578 | 0.00592 | 1199.06433 | 0.00614 | 1223.30457 | 0.00619 | 1265.01489 | 0.00588 | 1250.79187 | 0.00589 | 1248.22937 | 0.00579 | 1194.67529 | 0.00579 | 1179.29236 | 0.00576 | 1193.37061 | 0.00557
1151.30273 | 0.00663 | 1165.70483 | 0.00662 | 1120.15662 | 0.00696 | 1220.22852 | 0.00643 | 1218.36121 | 0.00644 | 1218.76733 | 0.00635 | 1146.66638 | 0.00609 | 1146.63354 | 0.0061 | 1141.86292 | 0.00607 | 1098.44031 | 0.00532 | 1102.46118 | 0.00506 | 1089.12073 | 0.00498 | 1102.40381 | 0.00499 | 1101.83533 | 0.0052 | 1087.73315 | 0.00521 | 1038.96741 | 0.00502 | 1035.56335 | 0.00503 | 1045.44031 | 0.00515 | 1106.64783 | 0.00597 | 1092.28699 | 0.00597 | 1088.29663 | 0.00584 | 1147.63928 | 0.00576 | 1145.23645 | 0.00542 | 1139.3197 | 0.00558 | 1101.74976 | 0.00553 | 1075.9845 | 0.00524 | 1069.55786 | 0.00532 | 1213.604 | 0.00592 | 1199.3811 | 0.00614 | 1223.60437 | 0.00619 | 1265.35535 | 0.00589 | 1251.13281 | 0.0059 | 1248.57788 | 0.0058 | 1194.98389 | 0.0058 | 1179.61658 | 0.00576 | 1193.66394 | 0.00558
1151.56128 | 0.00664 | 1165.98987 | 0.00662 | 1120.40417 | 0.00697 | 1220.50232 | 0.00643 | 1218.66553 | 0.00644 | 1219.0647 | 0.00635 | 1146.99329 | 0.00609 | 1146.93542 | 0.00611 | 1142.17944 | 0.00607 | 1098.73706 | 0.00532 | 1102.75122 | 0.00506 | 1089.41638 | 0.00498 | 1102.70581 | 0.00499 | 1102.13159 | 0.0052 | 1088.02307 | 0.00521 | 1039.24365 | 0.00502 | 1035.85645 | 0.00503 | 1045.71008 | 0.00515 | 1106.90369 | 0.00597 | 1092.54309 | 0.00597 | 1088.57263 | 0.00584 | 1147.94885 | 0.00576 | 1145.54102 | 0.00542 | 1139.63647 | 0.00558 | 1102.04004 | 0.00553 | 1076.28699 | 0.00524 | 1069.83032 | 0.00532 | 1213.91248 | 0.00592 | 1199.65674 | 0.00614 | 1223.86438 | 0.00619 | 1265.68701 | 0.00589 | 1251.42529 | 0.0059 | 1248.88672 | 0.0058 | 1195.30066 | 0.00579 | 1179.94836 | 0.00576 | 1193.99561 | 0.00558
1151.81982 | 0.00664 | 1166.24524 | 0.00663 | 1120.69067 | 0.00697 | 1220.82581 | 0.00643 | 1218.95947 | 0.00644 | 1219.35242 | 0.00635 | 1147.30249 | 0.00609 | 1147.26428 | 0.00611 | 1142.46875 | 0.00608 | 1099.04663 | 0.00532 | 1103.02771 | 0.00506 | 1089.71143 | 0.00499 | 1103.01416 | 0.005 | 1102.41492 | 0.00521 | 1088.30664 | 0.00521 | 1039.52649 | 0.00503 | 1036.15015 | 0.00503 | 1045.99158 | 0.00515 | 1107.16577 | 0.00597 | 1092.81274 | 0.00597 | 1088.84863 | 0.00585 | 1148.25854 | 0.00576 | 1145.85205 | 0.00542 | 1139.9729 | 0.00558 | 1102.34387 | 0.00553 | 1076.59607 | 0.00524 | 1070.12195 | 0.00532 | 1214.20422 | 0.00593 | 1199.94836 | 0.00614 | 1224.15613 | 0.0062 | 1266.01953 | 0.00589 | 1251.74158 | 0.0059 | 1249.21887 | 0.0058 | 1195.61682 | 0.00584 | 1180.23401 | 0.00576 | 1194.31982 | 0.00558
1152.09875 | 0.00664 | 1166.52063 | 0.00663 | 1120.94873 | 0.00697 | 1221.16858 | 0.00643 | 1219.30237 | 0.00644 | 1219.63916 | 0.00636 | 1147.60266 | 0.00609 | 1147.57507 | 0.00611 | 1142.77649 | 0.00608 | 1099.34265 | 0.00533 | 1103.32361 | 0.00506 | 1090.01355 | 0.00499 | 1103.30908 | 0.005 | 1102.73108 | 0.00521 | 1088.61646 | 0.00521 | 1039.79639 | 0.00503 | 1036.43762 | 0.00503 | 1046.27356 | 0.00515 | 1107.44141 | 0.00598 | 1093.08179 | 0.00597 | 1089.11829 | 0.00585 | 1148.5553 | 0.00576 | 1146.14954 | 0.00542 | 1140.28931 | 0.00558 | 1102.64697 | 0.00554 | 1076.90454 | 0.00524 | 1070.41296 | 0.00533 | 1214.4801 | 0.00593 | 1200.23206 | 0.00614 | 1224.44006 | 0.0062 | 1266.33533 | 0.0059 | 1252.06592 | 0.0059 | 1249.54285 | 0.0058 | 1195.9104 | 0.00586 | 1180.52722 | 0.00576 | 1194.63574 | 0.00558
1152.3573 | 0.00665 | 1166.78552 | 0.00663 | 1121.17615 | 0.00697 | 1221.4624 | 0.00644 | 1219.59631 | 0.00645 | 1219.95679 | 0.00636 | 1147.90283 | 0.00609 | 1147.8949 | 0.00611 | 1143.08423 | 0.00608 | 1099.63928 | 0.00534 | 1103.60657 | 0.00506 | 1090.30212 | 0.00499 | 1103.60474 | 0.005 | 1103.04077 | 0.00521 | 1088.91345 | 0.00521 | 1040.06641 | 0.00503 | 1036.7251 | 0.00503 | 1046.54895 | 0.00516 | 1107.69067 | 0.00598 | 1093.35156 | 0.00597 | 1089.36743 | 0.00585 | 1148.85156 | 0.00576 | 1146.46057 | 0.00543 | 1140.58582 | 0.00558 | 1102.93787 | 0.00554 | 1077.16931 | 0.00525 | 1070.69836 | 0.00533 | 1214.74011 | 0.00593 | 1200.53223 | 0.00614 | 1224.71594 | 0.0062 | 1266.69141 | 0.0059 | 1252.40686 | 0.0059 | 1249.89136 | 0.0058 | 1196.2113 | 0.00587 | 1180.83569 | 0.00577 | 1194.95239 | 0.00558
1152.6062 | 0.00665 | 1167.04077 | 0.00664 | 1121.41406 | 0.00698 | 1221.73706 | 0.00644 | 1219.8999 | 0.00645 | 1220.27356 | 0.00636 | 1148.22095 | 0.0061 | 1148.18787 | 0.00611 | 1143.36462 | 0.00608 | 1099.90906 | 0.00533 | 1103.86963 | 0.00506 | 1090.57788 | 0.00499 | 1103.9259 | 0.005 | 1103.31763 | 0.00521 | 1089.20984 | 0.00521 | 1040.33655 | 0.00503 | 1037.0249 | 0.00504 | 1046.82422 | 0.00516 | 1107.94641 | 0.00598 | 1093.63403 | 0.00598 | 1089.63074 | 0.00585 | 1149.14819 | 0.00576 | 1146.76501 | 0.00543 | 1140.9021 | 0.00559 | 1103.22192 | 0.00554 | 1077.4342 | 0.00525 | 1071.00244 | 0.00533 | 1215.03186 | 0.00594 | 1200.83167 | 0.00614 | 1225.03235 | 0.0062 | 1267.03174 | 0.0059 | 1252.70667 | 0.0059 | 1250.22412 | 0.00581 | 1196.5509 | 0.00586 | 1181.17493 | 0.00577 | 1195.2533 | 0.00558
1152.84436 | 0.00665 | 1167.30579 | 0.00664 | 1121.64148 | 0.00698 | 1222.04053 | 0.00644 | 1220.20349 | 0.00645 | 1220.59119 | 0.00637 | 1148.54785 | 0.0061 | 1148.47107 | 0.00611 | 1143.69092 | 0.00608 | 1100.21863 | 0.00533 | 1104.15967 | 0.00507 | 1090.86011 | 0.00499 | 1104.22156 | 0.005 | 1103.64026 | 0.00521 | 1089.51318 | 0.00521 | 1040.61255 | 0.00503 | 1037.3186 | 0.00504 | 1047.0874 | 0.00516 | 1108.21497 | 0.00598 | 1093.9032 | 0.00598 | 1089.89319 | 0.00586 | 1149.44446 | 0.00576 | 1147.05603 | 0.00543 | 1141.22546 | 0.00559 | 1103.53186 | 0.00554 | 1077.7052 | 0.00525 | 1071.28101 | 0.00533 | 1215.32434 | 0.00594 | 1201.11523 | 0.00615 | 1225.35657 | 0.0062 | 1267.34753 | 0.0059 | 1253.03162 | 0.00591 | 1250.54016 | 0.00581 | 1196.87524 | 0.00584 | 1181.48401 | 0.00577 | 1195.56152 | 0.00559
1153.11353 | 0.00665 | 1167.58118 | 0.00664 | 1121.92871 | 0.00698 | 1222.36401 | 0.00644 | 1220.53662 | 0.00645 | 1220.87878 | 0.00637 | 1148.84802 | 0.0061 | 1148.76331 | 0.00612 | 1143.97119 | 0.00608 | 1100.50867 | 0.00533 | 1104.46899 | 0.00507 | 1091.13586 | 0.00499 | 1104.51001 | 0.005 | 1103.94348 | 0.00521 | 1089.79663 | 0.00522 | 1040.90161 | 0.00503 | 1037.61218 | 0.00504 | 1047.35657 | 0.00516 | 1108.48413 | 0.00599 | 1094.1593 | 0.00598 | 1090.14954 | 0.00586 | 1149.74768 | 0.00576 | 1147.36047 | 0.00543 | 1141.5354 | 0.00559 | 1103.83508 | 0.00555 | 1078.00745 | 0.00525 | 1071.57886 | 0.00533 | 1215.62402 | 0.00594 | 1201.40747 | 0.00616 | 1225.64111 | 0.00621 | 1267.67139 | 0.0059 | 1253.35583 | 0.00591 | 1250.8562 | 0.00581 | 1197.1687 | 0.00583 | 1181.77673 | 0.00577 | 1195.8783 | 0.00559
1153.38184 | 0.00665 | 1167.86621 | 0.00664 | 1122.1958 | 0.00698 | 1222.67712 | 0.00644 | 1220.86023 | 0.00645 | 1221.14612 | 0.00637 | 1149.1571 | 0.0061 | 1149.11072 | 0.00612 | 1144.27014 | 0.00609 | 1100.79846 | 0.00533 | 1104.73193 | 0.00507 | 1091.43787 | 0.005 | 1104.80505 | 0.00501 | 1104.24683 | 0.00522 | 1090.08667 | 0.00522 | 1041.18396 | 0.00504 | 1037.92468 | 0.00504 | 1047.64478 | 0.00516 | 1108.74634 | 0.00599 | 1094.42261 | 0.00598 | 1090.41272 | 0.00586 | 1150.0509 | 0.00577 | 1147.66455 | 0.00543 | 1141.84534 | 0.00559 | 1104.1001 | 0.00555 | 1078.30994 | 0.00525 | 1071.87048 | 0.00534 | 1215.92444 | 0.00594 | 1201.73962 | 0.00616 | 1225.94092 | 0.00621 | 1268.01172 | 0.0059 | 1253.66431 | 0.00591 | 1251.1803 | 0.00581 | 1197.47742 | 0.00582 | 1182.1084 | 0.00577 | 1196.19421 | 0.00559
1153.63062 | 0.00665 | 1168.1311 | 0.00664 | 1122.41345 | 0.00699 | 1222.95178 | 0.00645 | 1221.1543 | 0.00646 | 1221.46301 | 0.00637 | 1149.4574 | 0.00611 | 1149.42151 | 0.00612 | 1144.59558 | 0.00609 | 1101.08154 | 0.00533 | 1104.99512 | 0.00507 | 1091.72656 | 0.005 | 1105.10706 | 0.00501 | 1104.54309 | 0.00522 | 1090.40356 | 0.00522 | 1041.46008 | 0.00504 | 1038.21838 | 0.00504 | 1047.93237 | 0.00516 | 1109.01538 | 0.00599 | 1094.67236 | 0.00598 | 1090.67529 | 0.00586 | 1150.35413 | 0.00577 | 1147.94897 | 0.00543 | 1142.14185 | 0.00559 | 1104.39758 | 0.00555 | 1078.59985 | 0.00525 | 1072.16833 | 0.00534 | 1216.20837 | 0.00594 | 1202.01514 | 0.00616 | 1226.26587 | 0.00621 | 1268.35193 | 0.0059 | 1253.99719 | 0.00591 | 1251.53735 | 0.00581 | 1197.78662 | 0.00582 | 1182.40979 | 0.00578 | 1196.53406 | 0.00559
1153.90869 | 0.00666 | 1168.39612 | 0.00665 | 1122.69104 | 0.00699 | 1223.21606 | 0.00645 | 1221.45776 | 0.00646 | 1221.80005 | 0.00637 | 1149.76648 | 0.00611 | 1149.72339 | 0.00612 | 1144.89441 | 0.00609 | 1101.37769 | 0.00534 | 1105.27161 | 0.00507 | 1092.00879 | 0.005 | 1105.39551 | 0.00501 | 1104.84619 | 0.00522 | 1090.69995 | 0.00522 | 1041.73682 | 0.00504 | 1038.49927 | 0.00505 | 1048.19556 | 0.00516 | 1109.27124 | 0.00599 | 1094.93494 | 0.00599 | 1090.93787 | 0.00586 | 1150.65039 | 0.00577 | 1148.22058 | 0.00544 | 1142.45874 | 0.0056 | 1104.70093 | 0.00555 | 1078.8833 | 0.00526 | 1072.45374 | 0.00534 | 1216.49219 | 0.00595 | 1202.30737 | 0.00616 | 1226.56567 | 0.00621 | 1268.66785 | 0.0059 | 1254.3136 | 0.00591 | 1251.86951 | 0.00581 | 1198.08765 | 0.00582 | 1182.71826 | 0.00578 | 1196.84253 | 0.00559
1154.177 | 0.00666 | 1168.66101 | 0.00665 | 1122.94836 | 0.00699 | 1223.50989 | 0.00645 | 1221.77185 | 0.00646 | 1222.10706 | 0.00638 | 1150.06592 | 0.00611 | 1150.07092 | 0.00612 | 1145.20215 | 0.00609 | 1101.67432 | 0.00534 | 1105.56104 | 0.00507 | 1092.31079 | 0.005 | 1105.68457 | 0.00501 | 1105.11023 | 0.00522 | 1090.99695 | 0.00522 | 1042.03198 | 0.00504 | 1038.79285 | 0.00505 | 1048.48376 | 0.00516 | 1109.52686 | 0.00599 | 1095.19116 | 0.00599 | 1091.22034 | 0.00586 | 1150.93359 | 0.00577 | 1148.52515 | 0.00544 | 1142.77515 | 0.0056 | 1104.99121 | 0.00555 | 1079.17993 | 0.00526 | 1072.74475 | 0.00534 | 1216.80054 | 0.00595 | 1202.5752 | 0.00616 | 1226.85815 | 0.00621 | 1268.99158 | 0.00591 | 1254.64587 | 0.00591 | 1252.20215 | 0.00581 | 1198.3728 | 0.00582 | 1183.04248 | 0.00578 | 1197.15088 | 0.0056
1154.44629 | 0.00666 | 1168.90662 | 0.00665 | 1123.17578 | 0.00699 | 1223.83337 | 0.00645 | 1222.07544 | 0.00646 | 1222.39478 | 0.00638 | 1150.39368 | 0.00611 | 1150.36316 | 0.00612 | 1145.5011 | 0.0061 | 1101.95752 | 0.00534 | 1105.85742 | 0.00507 | 1092.57971 | 0.005 | 1105.96667 | 0.00501 | 1105.41943 | 0.00522 | 1091.26697 | 0.00522 | 1042.30188 | 0.00504 | 1039.08044 | 0.00505 | 1048.75903 | 0.00517 | 1109.81531 | 0.006 | 1095.47375 | 0.00599 | 1091.49646 | 0.00587 | 1151.23035 | 0.00577 | 1148.86255 | 0.00544 | 1143.09155 | 0.0056 | 1105.29492 | 0.00555 | 1079.46326 | 0.00526 | 1073.0426 | 0.00534 | 1217.10095 | 0.00595 | 1202.8905 | 0.00616 | 1227.12537 | 0.00621 | 1269.33191 | 0.00591 | 1254.96228 | 0.00591 | 1252.51819 | 0.00581 | 1198.70483 | 0.00583 | 1183.33569 | 0.00578 | 1197.46753 | 0.0056
1154.67468 | 0.00667 | 1169.15234 | 0.00665 | 1123.4137 | 0.007 | 1224.13684 | 0.00645 | 1222.36938 | 0.00646 | 1222.67261 | 0.00638 | 1150.71167 | 0.00611 | 1150.65601 | 0.00613 | 1145.77258 | 0.0061 | 1102.24072 | 0.00535 | 1106.13403 | 0.00507 | 1092.86829 | 0.00501 | 1106.26807 | 0.00501 | 1105.6897 | 0.00522 | 1091.53748 | 0.00522 | 1042.5719 | 0.00505 | 1039.3551 | 0.00505 | 1049.0282 | 0.00517 | 1110.07104 | 0.006 | 1095.72986 | 0.00599 | 1091.75903 | 0.00587 | 1151.53308 | 0.00577 | 1149.19946 | 0.00544 | 1143.40149 | 0.0056 | 1105.59192 | 0.00556 | 1079.74048 | 0.00526 | 1073.33423 | 0.00534 | 1217.37683 | 0.00595 | 1203.18286 | 0.00616 | 1227.41785 | 0.00622 | 1269.68018 | 0.00591 | 1255.26257 | 0.00591 | 1252.80176 | 0.00582 | 1199.01404 | 0.00582 | 1183.64404 | 0.00578 | 1197.78345 | 0.0056
1154.95361 | 0.00667 | 1169.42773 | 0.00665 | 1123.70007 | 0.007 | 1224.44031 | 0.00645 | 1222.69299 | 0.00646 | 1222.97974 | 0.00638 | 1151.01184 | 0.00611 | 1151.00269 | 0.00613 | 1146.09814 | 0.0061 | 1102.53687 | 0.00535 | 1106.41003 | 0.00507 | 1093.17029 | 0.00501 | 1106.57007 | 0.00502 | 1105.98657 | 0.00522 | 1091.86023 | 0.00522 | 1042.85425 | 0.00505 | 1039.6427 | 0.00505 | 1049.31018 | 0.00517 | 1110.33374 | 0.006 | 1095.99316 | 0.006 | 1092.00879 | 0.00587 | 1151.84912 | 0.00578 | 1149.50403 | 0.00544 | 1143.71143 | 0.0056 | 1105.8761 | 0.00556 | 1080.02429 | 0.00526 | 1073.61914 | 0.00535 | 1217.65198 | 0.00595 | 1203.46643 | 0.00616 | 1227.70178 | 0.00622 | 1270.00403 | 0.00591 | 1255.60352 | 0.00591 | 1253.15027 | 0.00582 | 1199.3302 | 0.00583 | 1183.93738 | 0.00578 | 1198.07666 | 0.0056
1155.21216 | 0.00667 | 1169.69263 | 0.00665 | 1123.95752 | 0.007 | 1224.74377 | 0.00645 | 1223.02539 | 0.00647 | 1223.28674 | 0.00639 | 1151.32031 | 0.00611 | 1151.3136 | 0.00613 | 1146.35107 | 0.0061 | 1102.87268 | 0.00535 | 1106.68652 | 0.00508 | 1093.44604 | 0.00501 | 1106.85864 | 0.00502 | 1106.30273 | 0.00522 | 1092.15015 | 0.00522 | 1043.13708 | 0.00505 | 1039.94861 | 0.00505 | 1049.5918 | 0.00517 | 1110.59595 | 0.006 | 1096.24927 | 0.006 | 1092.29126 | 0.00587 | 1152.13293 | 0.00578 | 1149.78857 | 0.00544 | 1144.00781 | 0.00561 | 1106.1731 | 0.00556 | 1080.32678 | 0.00526 | 1073.89819 | 0.00535 | 1217.96045 | 0.00596 | 1203.75012 | 0.00617 | 1227.99353 | 0.00622 | 1270.3363 | 0.00591 | 1255.91199 | 0.00592 | 1253.49084 | 0.00582 | 1199.63953 | 0.00583 | 1184.2533 | 0.00579 | 1198.37756 | 0.0056
1155.48047 | 0.00667 | 1169.948 | 0.00666 | 1124.19531 | 0.007 | 1225.03772 | 0.00646 | 1223.32971 | 0.00647 | 1223.61414 | 0.00639 | 1151.62939 | 0.00612 | 1151.60657 | 0.00614 | 1146.66846 | 0.0061 | 1103.16943 | 0.00535 | 1107.00928 | 0.00508 | 1093.7218 | 0.00501 | 1107.16064 | 0.00502 | 1106.6189 | 0.00522 | 1092.46008 | 0.00523 | 1043.40088 | 0.00505 | 1040.24219 | 0.00505 | 1049.87378 | 0.00517 | 1110.85815 | 0.006 | 1096.49207 | 0.006 | 1092.54102 | 0.00587 | 1152.44214 | 0.00578 | 1150.09314 | 0.00544 | 1144.30481 | 0.00561 | 1106.47009 | 0.00556 | 1080.62292 | 0.00526 | 1074.21472 | 0.00535 | 1218.24414 | 0.00596 | 1204.05017 | 0.00618 | 1228.30994 | 0.00622 | 1270.63623 | 0.00591 | 1256.20386 | 0.00592 | 1253.80701 | 0.00582 | 1199.95569 | 0.00583 | 1184.59265 | 0.00579 | 1198.69409 | 0.0056
1155.75854 | 0.00667 | 1170.24268 | 0.00666 | 1124.45276 | 0.007 | 1225.34192 | 0.00646 | 1223.62366 | 0.00647 | 1223.95117 | 0.00639 | 1151.92957 | 0.00612 | 1151.91736 | 0.00614 | 1146.9939 | 0.00611 | 1103.43921 | 0.00535 | 1107.31165 | 0.00508 | 1093.9906 | 0.00501 | 1107.44922 | 0.00502 | 1106.94153 | 0.00523 | 1092.74365 | 0.00523 | 1043.68933 | 0.00505 | 1040.53589 | 0.00506 | 1050.14917 | 0.00517 | 1111.1272 | 0.00601 | 1096.75525 | 0.006 | 1092.77734 | 0.00587 | 1152.73889 | 0.00579 | 1150.38403 | 0.00545 | 1144.62122 | 0.00561 | 1106.75415 | 0.00556 | 1080.88159 | 0.00526 | 1074.50635 | 0.00535 | 1218.52869 | 0.00596 | 1204.3418 | 0.00618 | 1228.62695 | 0.00623 | 1270.94348 | 0.00591 | 1256.51208 | 0.00592 | 1254.13904 | 0.00582 | 1200.23401 | 0.00584 | 1184.91675 | 0.00579 | 1199.03345 | 0.00561
1155.98792 | 0.00668 | 1170.50757 | 0.00666 | 1124.70996 | 0.00701 | 1225.64539 | 0.00646 | 1223.92725 | 0.00648 | 1224.24854 | 0.00639 | 1152.25647 | 0.00612 | 1152.21851 | 0.00614 | 1147.31055 | 0.00611 | 1103.72925 | 0.00535 | 1107.54895 | 0.00508 | 1094.2793 | 0.00501 | 1107.7511 | 0.00502 | 1107.25122 | 0.00523 | 1093.0271 | 0.00523 | 1043.95935 | 0.00505 | 1040.83557 | 0.00506 | 1050.42456 | 0.00517 | 1111.39587 | 0.00601 | 1097.01794 | 0.00601 | 1093.047 | 0.00588 | 1153.04858 | 0.00579 | 1150.70215 | 0.00545 | 1144.93762 | 0.00561 | 1107.04492 | 0.00556 | 1081.15247 | 0.00527 | 1074.80408 | 0.00535 | 1218.82849 | 0.00596 | 1204.6095 | 0.00618 | 1228.89417 | 0.00623 | 1271.28381 | 0.00591 | 1256.84448 | 0.00592 | 1254.46362 | 0.00583 | 1200.55017 | 0.00585 | 1185.22583 | 0.0058 | 1199.34998 | 0.00561
1156.21643 | 0.00668 | 1170.78296 | 0.00667 | 1124.948 | 0.00701 | 1225.93921 | 0.00646 | 1224.20117 | 0.00648 | 1224.53613 | 0.00639 | 1152.57532 | 0.00612 | 1152.53918 | 0.00614 | 1147.60938 | 0.00611 | 1104.01245 | 0.00535 | 1107.79907 | 0.00508 | 1094.56201 | 0.00501 | 1108.0531 | 0.00502 | 1107.54163 | 0.00523 | 1093.3175 | 0.00523 | 1044.25452 | 0.00506 | 1041.13538 | 0.00506 | 1050.69983 | 0.00517 | 1111.67139 | 0.00601 | 1097.2677 | 0.00601 | 1093.3031 | 0.00588 | 1153.33838 | 0.00578 | 1150.99963 | 0.00545 | 1145.25403 | 0.00561 | 1107.34204 | 0.00557 | 1081.44824 | 0.00527 | 1075.10193 | 0.00535 | 1219.13672 | 0.00596 | 1204.8772 | 0.00618 | 1229.17017 | 0.00623 | 1271.60815 | 0.00592 | 1257.15283 | 0.00592 | 1254.78772 | 0.00583 | 1200.85107 | 0.00585 | 1185.50342 | 0.0058 | 1199.68164 | 0.00561
1156.49524 | 0.00668 | 1171.03821 | 0.00667 | 1125.19556 | 0.00701 | 1226.21313 | 0.00647 | 1224.50562 | 0.00648 | 1224.82288 | 0.00639 | 1152.85693 | 0.00612 | 1152.84021 | 0.00614 | 1147.90759 | 0.00611 | 1104.29578 | 0.00535 | 1108.0885 | 0.00508 | 1094.86353 | 0.00502 | 1108.34155 | 0.00502 | 1107.85083 | 0.00523 | 1093.60742 | 0.00523 | 1044.53125 | 0.00506 | 1041.41064 | 0.00506 | 1050.99414 | 0.00517 | 1111.9469 | 0.00601 | 1097.52393 | 0.00601 | 1093.57922 | 0.00588 | 1153.63501 | 0.00579 | 1151.31702 | 0.00545 | 1145.57092 | 0.00562 | 1107.63904 | 0.00557 | 1081.71973 | 0.00527 | 1075.39355 | 0.00536 | 1219.42065 | 0.00596 | 1205.16077 | 0.00618 | 1229.50317 | 0.00623 | 1271.93201 | 0.00592 | 1257.47717 | 0.00593 | 1255.09595 | 0.00583 | 1201.16797 | 0.00586 | 1185.81165 | 0.0058 | 1200.01343 | 0.00561
1156.77344 | 0.00668 | 1171.30322 | 0.00667 | 1125.45288 | 0.00701 | 1226.54626 | 0.00647 | 1224.81873 | 0.00648 | 1225.1106 | 0.0064 | 1153.14746 | 0.00612 | 1153.16003 | 0.00614 | 1148.22498 | 0.00611 | 1104.58533 | 0.00536 | 1108.3844 | 0.00508 | 1095.15222 | 0.00502 | 1108.63708 | 0.00503 | 1108.12756 | 0.00524 | 1093.89734 | 0.00523 | 1044.80737 | 0.00506 | 1041.69763 | 0.00506 | 1051.26965 | 0.00518 | 1112.20276 | 0.00601 | 1097.76672 | 0.00601 | 1093.83533 | 0.00588 | 1153.93127 | 0.00579 | 1151.61511 | 0.00545 | 1145.86084 | 0.00562 | 1107.91699 | 0.00557 | 1082.00916 | 0.00527 | 1075.68469 | 0.00536 | 1219.72107 | 0.00596 | 1205.45239 | 0.00618 | 1229.80286 | 0.00624 | 1272.25574 | 0.00592 | 1257.78564 | 0.00593 | 1255.45239 | 0.00583 | 1201.5 | 0.00585 | 1186.11267 | 0.0058 | 1200.32947 | 0.00562
1157.03198 | 0.00669 | 1171.55847 | 0.00667 | 1125.6803 | 0.00702 | 1226.84009 | 0.00647 | 1225.13281 | 0.00649 | 1225.4176 | 0.0064 | 1153.46631 | 0.00613 | 1153.48059 | 0.00614 | 1148.53259 | 0.00611 | 1104.88843 | 0.00537 | 1108.68079 | 0.00508 | 1095.40857 | 0.00502 | 1108.92566 | 0.00503 | 1108.42444 | 0.00523 | 1094.20728 | 0.00524 | 1045.07739 | 0.00506 | 1041.99133 | 0.00506 | 1051.53882 | 0.00518 | 1112.4585 | 0.00601 | 1098.04919 | 0.00601 | 1094.09167 | 0.00588 | 1154.24097 | 0.00579 | 1151.91907 | 0.00546 | 1146.16382 | 0.00562 | 1108.20776 | 0.00557 | 1082.29919 | 0.00527 | 1075.98242 | 0.00536 | 1220.01282 | 0.00596 | 1205.74463 | 0.00618 | 1230.13574 | 0.00624 | 1272.57153 | 0.00592 | 1258.1106 | 0.00593 | 1255.78503 | 0.00583 | 1201.79333 | 0.00586 | 1186.4292 | 0.0058 | 1200.646 | 0.00562
1157.29053 | 0.00669 | 1171.82349 | 0.00668 | 1125.87854 | 0.00702 | 1227.14355 | 0.00647 | 1225.41626 | 0.00649 | 1225.745 | 0.0064 | 1153.79321 | 0.00613 | 1153.78174 | 0.00615 | 1148.84033 | 0.00611 | 1105.1781 | 0.00537 | 1108.97021 | 0.00508 | 1095.69727 | 0.00502 | 1109.20776 | 0.00503 | 1108.73425 | 0.00524 | 1094.51062 | 0.00524 | 1045.35974 | 0.00506 | 1042.26038 | 0.00507 | 1051.81458 | 0.00518 | 1112.73401 | 0.00602 | 1098.31238 | 0.00601 | 1094.34778 | 0.00589 | 1154.54419 | 0.0058 | 1152.2301 | 0.00546 | 1146.50073 | 0.00562 | 1108.52393 | 0.00557 | 1082.58936 | 0.00527 | 1076.27417 | 0.00536 | 1220.31323 | 0.00597 | 1206.04407 | 0.00619 | 1230.40381 | 0.00624 | 1272.88733 | 0.00593 | 1258.45142 | 0.00593 | 1256.08521 | 0.00584 | 1202.07861 | 0.00586 | 1186.74573 | 0.0058 | 1200.94678 | 0.00562
1157.53943 | 0.00669 | 1172.07959 | 0.00668 | 1126.13586 | 0.00702 | 1227.42773 | 0.00647 | 1225.73035 | 0.00649 | 1226.04224 | 0.0064 | 1154.12012 | 0.00613 | 1154.08374 | 0.00615 | 1149.14746 | 0.00612 | 1105.4613 | 0.00537 | 1109.26672 | 0.00509 | 1095.99243 | 0.00502 | 1109.49634 | 0.00503 | 1109.03687 | 0.00524 | 1094.79419 | 0.00524 | 1045.63647 | 0.00506 | 1042.56018 | 0.00507 | 1052.05261 | 0.00518 | 1112.99609 | 0.00602 | 1098.58154 | 0.00601 | 1094.59106 | 0.00589 | 1154.84045 | 0.0058 | 1152.55469 | 0.00546 | 1146.82361 | 0.00562 | 1108.83948 | 0.00557 | 1082.87927 | 0.00527 | 1076.56567 | 0.00537 | 1220.60498 | 0.00597 | 1206.32776 | 0.00619 | 1230.67102 | 0.00624 | 1273.22778 | 0.00593 | 1258.76782 | 0.00593 | 1256.38477 | 0.00584 | 1202.37219 | 0.00586 | 1187.06934 | 0.00581 | 1201.25525 | 0.00562
1157.81824 | 0.0067 | 1172.35413 | 0.00668 | 1126.40283 | 0.00703 | 1227.7417 | 0.00648 | 1226.03394 | 0.00649 | 1226.34937 | 0.0064 | 1154.42041 | 0.00614 | 1154.39453 | 0.00615 | 1149.41895 | 0.00612 | 1105.75732 | 0.00537 | 1109.52332 | 0.00509 | 1096.28162 | 0.00502 | 1109.79834 | 0.00503 | 1109.35364 | 0.00524 | 1095.07068 | 0.00524 | 1045.9248 | 0.00506 | 1042.84106 | 0.00507 | 1052.3219 | 0.00519 | 1113.27173 | 0.00602 | 1098.85767 | 0.00601 | 1094.85364 | 0.00589 | 1155.16992 | 0.0058 | 1152.83911 | 0.00546 | 1147.13354 | 0.00562 | 1109.12415 | 0.00557 | 1083.16882 | 0.00528 | 1076.86353 | 0.00537 | 1220.89746 | 0.00597 | 1206.62793 | 0.0062 | 1230.9469 | 0.00625 | 1273.54346 | 0.00593 | 1259.07617 | 0.00593 | 1256.73328 | 0.00584 | 1202.68896 | 0.00586 | 1187.36267 | 0.00581 | 1201.57178 | 0.00562
1158.06702 | 0.0067 | 1172.6095 | 0.00668 | 1126.68042 | 0.00703 | 1228.05481 | 0.00648 | 1226.3374 | 0.0065 | 1226.62732 | 0.0064 | 1154.69312 | 0.00614 | 1154.70544 | 0.00615 | 1149.72668 | 0.00612 | 1106.05396 | 0.00537 | 1109.80627 | 0.00509 | 1096.56384 | 0.00502 | 1110.10669 | 0.00503 | 1109.6499 | 0.00524 | 1095.37402 | 0.00524 | 1046.20764 | 0.00506 | 1043.14746 | 0.00507 | 1052.61609 | 0.00519 | 1113.53394 | 0.00602 | 1099.10742 | 0.00602 | 1095.12964 | 0.00589 | 1155.47961 | 0.00581 | 1153.16309 | 0.00546 | 1147.44348 | 0.00562 | 1109.4021 | 0.00557 | 1083.46509 | 0.00528 | 1077.15466 | 0.00537 | 1221.19714 | 0.00597 | 1206.89563 | 0.00621 | 1231.23071 | 0.00625 | 1273.88391 | 0.00593 | 1259.40051 | 0.00594 | 1257.04944 | 0.00584 | 1202.99744 | 0.00586 | 1187.66345 | 0.00581 | 1201.88025 | 0.00562
1158.29553 | 0.0067 | 1172.87439 | 0.00669 | 1126.94751 | 0.00703 | 1228.34863 | 0.00648 | 1226.65149 | 0.0065 | 1226.94409 | 0.00641 | 1155.01111 | 0.00614 | 1155.01624 | 0.00616 | 1150.03442 | 0.00612 | 1106.34363 | 0.00537 | 1110.1156 | 0.00509 | 1096.85889 | 0.00502 | 1110.37537 | 0.00504 | 1109.94666 | 0.00524 | 1095.65747 | 0.00525 | 1046.46484 | 0.00506 | 1043.42834 | 0.00507 | 1052.92273 | 0.00519 | 1113.80945 | 0.00603 | 1099.37 | 0.00602 | 1095.40576 | 0.00589 | 1155.76294 | 0.00581 | 1153.47412 | 0.00547 | 1147.74683 | 0.00562 | 1109.7052 | 0.00558 | 1083.7489 | 0.00528 | 1077.45911 | 0.00537 | 1221.46521 | 0.00597 | 1207.17932 | 0.00621 | 1231.53125 | 0.00625 | 1274.19177 | 0.00593 | 1259.72485 | 0.00594 | 1257.37402 | 0.00584 | 1203.31372 | 0.00586 | 1187.95679 | 0.00581 | 1202.19678 | 0.00562
1158.57446 | 0.0067 | 1173.11047 | 0.00669 | 1127.16516 | 0.00703 | 1228.63281 | 0.00648 | 1226.92542 | 0.0065 | 1227.26172 | 0.00641 | 1155.29272 | 0.00614 | 1155.33606 | 0.00616 | 1150.33325 | 0.00612 | 1106.63342 | 0.00537 | 1110.39856 | 0.00509 | 1097.14111 | 0.00502 | 1110.65759 | 0.00503 | 1110.24939 | 0.00524 | 1095.95447 | 0.00525 | 1046.74158 | 0.00507 | 1043.6969 | 0.00507 | 1053.22986 | 0.00519 | 1114.08508 | 0.00603 | 1099.61975 | 0.00602 | 1095.65552 | 0.0059 | 1156.0791 | 0.0058 | 1153.76501 | 0.00547 | 1148.05676 | 0.00563 | 1109.99609 | 0.00558 | 1084.03223 | 0.00528 | 1077.77563 | 0.00537 | 1221.7655 | 0.00598 | 1207.46289 | 0.0062 | 1231.85547 | 0.00625 | 1274.54004 | 0.00593 | 1260.07373 | 0.00594 | 1257.70605 | 0.00585 | 1203.58447 | 0.00586 | 1188.26575 | 0.00581 | 1202.52856 | 0.00563
1158.83301 | 0.0067 | 1173.37537 | 0.00669 | 1127.41284 | 0.00703 | 1228.92676 | 0.00649 | 1227.21936 | 0.0065 | 1227.56873 | 0.00641 | 1155.61084 | 0.00614 | 1155.63794 | 0.00616 | 1150.64099 | 0.00613 | 1106.9364 | 0.00537 | 1110.66162 | 0.00509 | 1097.42322 | 0.00503 | 1110.95313 | 0.00504 | 1110.53259 | 0.00525 | 1096.2644 | 0.00525 | 1047.00537 | 0.00507 | 1043.9906 | 0.00507 | 1053.49902 | 0.00519 | 1114.34082 | 0.00603 | 1099.8894 | 0.00603 | 1095.90479 | 0.0059 | 1156.38879 | 0.00581 | 1154.04956 | 0.00547 | 1148.36621 | 0.00563 | 1110.29932 | 0.00558 | 1084.31555 | 0.00528 | 1078.06726 | 0.00537 | 1222.06531 | 0.00598 | 1207.73853 | 0.0062 | 1232.18054 | 0.00625 | 1274.83997 | 0.00593 | 1260.39868 | 0.00594 | 1258.03882 | 0.00585 | 1203.86963 | 0.00588 | 1188.5741 | 0.00581 | 1202.85278 | 0.00563
1159.10144 | 0.0067 | 1173.68042 | 0.00669 | 1127.67017 | 0.00704 | 1229.23975 | 0.00649 | 1227.50366 | 0.0065 | 1227.86621 | 0.00641 | 1155.92957 | 0.00614 | 1155.93909 | 0.00616 | 1150.93018 | 0.00613 | 1107.23303 | 0.00537 | 1110.95105 | 0.00509 | 1097.71252 | 0.00503 | 1111.26147 | 0.00504 | 1110.82947 | 0.00525 | 1096.53442 | 0.00525 | 1047.29993 | 0.00507 | 1044.27808 | 0.00507 | 1053.75562 | 0.00519 | 1114.59656 | 0.00603 | 1100.1521 | 0.00603 | 1096.19421 | 0.0059 | 1156.70483 | 0.00581 | 1154.35413 | 0.00547 | 1148.69604 | 0.00563 | 1110.60254 | 0.00558 | 1084.58704 | 0.00529 | 1078.3396 | 0.00537 | 1222.35767 | 0.00598 | 1208.01428 | 0.0062 | 1232.45581 | 0.00626 | 1275.14783 | 0.00594 | 1260.7229 | 0.00594 | 1258.37866 | 0.00585 | 1204.17896 | 0.00587 | 1188.88257 | 0.00581 | 1203.15356 | 0.00563
1159.3396 | 0.00671 | 1173.98474 | 0.00669 | 1127.89746 | 0.00704 | 1229.56335 | 0.00649 | 1227.80725 | 0.0065 | 1228.18286 | 0.00642 | 1156.229 | 0.00615 | 1156.25 | 0.00616 | 1151.24756 | 0.00613 | 1107.49634 | 0.00538 | 1111.23401 | 0.0051 | 1097.98767 | 0.00503 | 1111.54993 | 0.00504 | 1111.1521 | 0.00525 | 1096.80493 | 0.00525 | 1047.57666 | 0.00507 | 1044.55286 | 0.00507 | 1054.0376 | 0.0052 | 1114.87207 | 0.00604 | 1100.40186 | 0.00603 | 1096.43701 | 0.0059 | 1157.03442 | 0.00581 | 1154.65857 | 0.00547 | 1149.01245 | 0.00563 | 1110.91248 | 0.00558 | 1084.85803 | 0.00529 | 1078.6438 | 0.00537 | 1222.64954 | 0.00598 | 1208.29785 | 0.0062 | 1232.71582 | 0.00626 | 1275.47168 | 0.00594 | 1261.03137 | 0.00595 | 1258.68677 | 0.00585 | 1204.5033 | 0.00587 | 1189.18335 | 0.00581 | 1203.46191 | 0.00563
1159.60876 | 0.00671 | 1174.25928 | 0.0067 | 1128.15491 | 0.00704 | 1229.83801 | 0.00649 | 1228.15015 | 0.0065 | 1228.47058 | 0.00642 | 1156.53809 | 0.00615 | 1156.54285 | 0.00616 | 1151.52795 | 0.00613 | 1107.78601 | 0.00538 | 1111.52393 | 0.0051 | 1098.2832 | 0.00503 | 1111.82568 | 0.00504 | 1111.45532 | 0.00525 | 1097.12122 | 0.00525 | 1047.85901 | 0.00507 | 1044.8092 | 0.00507 | 1054.31909 | 0.0052 | 1115.14124 | 0.00604 | 1100.65161 | 0.00603 | 1096.6803 | 0.00591 | 1157.33069 | 0.00581 | 1154.97607 | 0.00547 | 1149.3158 | 0.00563 | 1111.19653 | 0.00559 | 1085.14758 | 0.00529 | 1078.92908 | 0.00537 | 1222.91748 | 0.00599 | 1208.56555 | 0.00621 | 1232.9917 | 0.00626 | 1275.79529 | 0.00594 | 1261.36365 | 0.00595 | 1259.01147 | 0.00585 | 1204.83533 | 0.00588 | 1189.49243 | 0.00582 | 1203.77856 | 0.00563
1159.86731 | 0.00671 | 1174.49536 | 0.0067 | 1128.3927 | 0.00704 | 1230.16064 | 0.0065 | 1228.43445 | 0.00651 | 1228.76794 | 0.00642 | 1156.82947 | 0.00615 | 1156.86267 | 0.00616 | 1151.85352 | 0.00614 | 1108.10205 | 0.00538 | 1111.80701 | 0.0051 | 1098.552 | 0.00503 | 1112.10779 | 0.00504 | 1111.76514 | 0.00525 | 1097.41113 | 0.00526 | 1048.1167 | 0.00507 | 1045.09619 | 0.00507 | 1054.62622 | 0.0052 | 1115.39697 | 0.00604 | 1100.9342 | 0.00603 | 1096.94287 | 0.00591 | 1157.62097 | 0.00581 | 1155.27417 | 0.00547 | 1149.62573 | 0.00564 | 1111.46826 | 0.00559 | 1085.44373 | 0.00529 | 1079.22021 | 0.00537 | 1223.17688 | 0.00599 | 1208.85706 | 0.00621 | 1233.29138 | 0.00626 | 1276.12781 | 0.00595 | 1261.68005 | 0.00595 | 1259.33557 | 0.00586 | 1205.10535 | 0.00588 | 1189.77747 | 0.00582 | 1204.10193 | 0.00563
1160.14539 | 0.00672 | 1174.72095 | 0.0067 | 1128.65015 | 0.00704 | 1230.46411 | 0.0065 | 1228.73804 | 0.00651 | 1229.08557 | 0.00642 | 1157.14746 | 0.00615 | 1157.14587 | 0.00617 | 1152.16125 | 0.00614 | 1108.40515 | 0.00538 | 1112.09644 | 0.00511 | 1098.85413 | 0.00503 | 1112.38989 | 0.00504 | 1112.0614 | 0.00525 | 1097.72107 | 0.00526 | 1048.41187 | 0.00507 | 1045.41492 | 0.00508 | 1054.92004 | 0.0052 | 1115.65906 | 0.00604 | 1101.18396 | 0.00603 | 1097.21252 | 0.00591 | 1157.93066 | 0.00581 | 1155.57813 | 0.00548 | 1149.94226 | 0.00564 | 1111.7782 | 0.00559 | 1085.73376 | 0.00529 | 1079.51855 | 0.00537 | 1223.48511 | 0.00599 | 1209.18115 | 0.00622 | 1233.5918 | 0.00626 | 1276.43494 | 0.00595 | 1262.005 | 0.00595 | 1259.65955 | 0.00586 | 1205.38306 | 0.00588 | 1190.10168 | 0.00582 | 1204.4187 | 0.00563
1160.3844 | 0.00672 | 1174.97632 | 0.0067 | 1128.88794 | 0.00704 | 1230.69958 | 0.0065 | 1229.01282 | 0.00651 | 1229.39258 | 0.00643 | 1157.43799 | 0.00616 | 1157.45679 | 0.00617 | 1152.47778 | 0.00614 | 1108.6947 | 0.00538 | 1112.37292 | 0.00511 | 1099.12988 | 0.00504 | 1112.66553 | 0.00504 | 1112.35168 | 0.00526 | 1098.01794 | 0.00526 | 1048.68799 | 0.00507 | 1045.73962 | 0.00508 | 1055.20203 | 0.0052 | 1115.92773 | 0.00604 | 1101.44653 | 0.00604 | 1097.47522 | 0.00591 | 1158.23975 | 0.00582 | 1155.88269 | 0.00548 | 1150.25854 | 0.00564 | 1112.09375 | 0.00559 | 1086.00464 | 0.00529 | 1079.82263 | 0.00538 | 1223.78564 | 0.00599 | 1209.45679 | 0.00622 | 1233.88367 | 0.00626 | 1276.73499 | 0.00595 | 1262.30481 | 0.00595 | 1259.98425 | 0.00586 | 1205.69165 | 0.00588 | 1190.41003 | 0.00582 | 1204.71179 | 0.00564
1160.6228 | 0.00672 | 1175.24207 | 0.0067 | 1129.11548 | 0.00705 | 1230.98376 | 0.0065 | 1229.29712 | 0.00651 | 1229.68994 | 0.00643 | 1157.72937 | 0.00616 | 1157.76758 | 0.00617 | 1152.79443 | 0.00614 | 1108.97156 | 0.00538 | 1112.65588 | 0.00511 | 1099.41211 | 0.00504 | 1112.96057 | 0.00505 | 1112.64795 | 0.00526 | 1098.29504 | 0.00526 | 1048.96411 | 0.00507 | 1046.02112 | 0.00508 | 1055.49011 | 0.0052 | 1116.19043 | 0.00605 | 1101.69629 | 0.00604 | 1097.73767 | 0.00591 | 1158.54993 | 0.00582 | 1156.18726 | 0.00548 | 1150.56848 | 0.00564 | 1112.37842 | 0.0056 | 1086.2948 | 0.0053 | 1080.10132 | 0.00538 | 1224.08533 | 0.00599 | 1209.74036 | 0.00622 | 1234.16821 | 0.00626 | 1277.05859 | 0.00595 | 1262.66223 | 0.00596 | 1260.30029 | 0.00586 | 1205.98511 | 0.00588 | 1190.71912 | 0.00582 | 1205.02026 | 0.00564
1160.87158 | 0.00672 | 1175.50696 | 0.0067 | 1129.37268 | 0.00705 | 1231.28723 | 0.0065 | 1229.60071 | 0.00652 | 1229.97754 | 0.00643 | 1158.03845 | 0.00616 | 1158.09644 | 0.00617 | 1153.09338 | 0.00614 | 1109.24817 | 0.00538 | 1112.93884 | 0.00511 | 1099.71411 | 0.00504 | 1113.23621 | 0.00505 | 1112.93762 | 0.00526 | 1098.57849 | 0.00526 | 1049.24036 | 0.00507 | 1046.29578 | 0.00508 | 1055.75269 | 0.00521 | 1116.46606 | 0.00605 | 1101.95898 | 0.00604 | 1098.00732 | 0.00591 | 1158.85266 | 0.00582 | 1156.49817 | 0.00549 | 1150.87842 | 0.00564 | 1112.67542 | 0.0056 | 1086.55945 | 0.0053 | 1080.36743 | 0.00538 | 1224.36975 | 0.006 | 1210.01599 | 0.00622 | 1234.45996 | 0.00627 | 1277.38306 | 0.00595 | 1262.99451 | 0.00596 | 1260.63232 | 0.00586 | 1206.29431 | 0.00589 | 1191.02747 | 0.00583 | 1205.32104 | 0.00564
1161.16992 | 0.00672 | 1175.80164 | 0.00671 | 1129.63 | 0.00705 | 1231.62036 | 0.0065 | 1229.92432 | 0.00652 | 1230.23523 | 0.00643 | 1158.36536 | 0.00616 | 1158.38037 | 0.00618 | 1153.37366 | 0.00615 | 1109.53784 | 0.00538 | 1113.2218 | 0.00511 | 1099.99634 | 0.00504 | 1113.53174 | 0.00505 | 1113.25439 | 0.00526 | 1098.88135 | 0.00526 | 1049.51697 | 0.00508 | 1046.58337 | 0.00508 | 1056.03467 | 0.00521 | 1116.72168 | 0.00605 | 1102.24158 | 0.00604 | 1098.27002 | 0.00592 | 1159.18872 | 0.00582 | 1156.8092 | 0.00549 | 1151.19482 | 0.00564 | 1112.99158 | 0.0056 | 1086.85571 | 0.0053 | 1080.65234 | 0.00538 | 1224.6615 | 0.006 | 1210.30042 | 0.00622 | 1234.7605 | 0.00627 | 1277.69885 | 0.00595 | 1263.28638 | 0.00596 | 1260.94849 | 0.00586 | 1206.58716 | 0.00589 | 1191.31311 | 0.00583 | 1205.65283 | 0.00564
1161.42859 | 0.00673 | 1176.04724 | 0.00671 | 1129.87769 | 0.00705 | 1231.94385 | 0.00651 | 1230.20789 | 0.00652 | 1230.56177 | 0.00644 | 1158.67444 | 0.00616 | 1158.70911 | 0.00618 | 1153.68152 | 0.00615 | 1109.85388 | 0.00539 | 1113.49841 | 0.00511 | 1100.29138 | 0.00504 | 1113.83313 | 0.00505 | 1113.54419 | 0.00526 | 1099.17822 | 0.00527 | 1049.79309 | 0.00508 | 1046.85803 | 0.00509 | 1056.31628 | 0.00521 | 1116.97742 | 0.00605 | 1102.49768 | 0.00605 | 1098.51318 | 0.00592 | 1159.48547 | 0.00582 | 1157.0802 | 0.00549 | 1151.51172 | 0.00565 | 1113.28186 | 0.0056 | 1087.13293 | 0.0053 | 1080.95642 | 0.00538 | 1224.95337 | 0.006 | 1210.59985 | 0.00622 | 1235.03638 | 0.00627 | 1278.03052 | 0.00595 | 1263.61926 | 0.00596 | 1261.25647 | 0.00586 | 1206.91162 | 0.00589 | 1191.62158 | 0.00583 | 1205.98462 | 0.00564
1161.65784 | 0.00673 | 1176.30261 | 0.00671 | 1130.1051 | 0.00706 | 1232.21777 | 0.00651 | 1230.51221 | 0.00652 | 1230.87927 | 0.00644 | 1159.00146 | 0.00616 | 1159.01099 | 0.00618 | 1153.98926 | 0.00615 | 1110.15063 | 0.00539 | 1113.78784 | 0.00511 | 1100.57373 | 0.00505 | 1114.10242 | 0.00505 | 1113.83398 | 0.00526 | 1099.48816 | 0.00527 | 1050.06934 | 0.00508 | 1047.13281 | 0.00509 | 1056.60437 | 0.00521 | 1117.23962 | 0.00605 | 1102.74756 | 0.00605 | 1098.78931 | 0.00592 | 1159.78174 | 0.00582 | 1157.37817 | 0.00549 | 1151.8147 | 0.00565 | 1113.57275 | 0.0056 | 1087.42297 | 0.0053 | 1081.26721 | 0.00539 | 1225.22119 | 0.006 | 1210.88342 | 0.00622 | 1235.34485 | 0.00627 | 1278.36304 | 0.00596 | 1263.9436 | 0.00596 | 1261.60522 | 0.00586 | 1207.22839 | 0.00589 | 1191.92236 | 0.00583 | 1206.2854 | 0.00564
1161.90674 | 0.00673 | 1176.55786 | 0.00671 | 1130.38257 | 0.00706 | 1232.50195 | 0.00651 | 1230.83508 | 0.00652 | 1231.21643 | 0.00644 | 1159.32031 | 0.00616 | 1159.30322 | 0.00619 | 1154.30579 | 0.00615 | 1110.42725 | 0.00539 | 1114.08362 | 0.00512 | 1100.85596 | 0.00505 | 1114.35828 | 0.00505 | 1114.09094 | 0.00527 | 1099.79114 | 0.00527 | 1050.35828 | 0.00508 | 1047.43262 | 0.00509 | 1056.91138 | 0.00521 | 1117.50879 | 0.00606 | 1103.01013 | 0.00605 | 1099.052 | 0.00592 | 1160.07849 | 0.00583 | 1157.70862 | 0.00549 | 1152.1311 | 0.00565 | 1113.86975 | 0.0056 | 1087.71851 | 0.0053 | 1081.57117 | 0.00539 | 1225.51306 | 0.00601 | 1211.20032 | 0.00622 | 1235.61206 | 0.00628 | 1278.67883 | 0.00596 | 1264.25208 | 0.00596 | 1261.92126 | 0.00586 | 1207.52185 | 0.00589 | 1192.23901 | 0.00583 | 1206.57874 | 0.00565
1162.1449 | 0.00673 | 1176.82288 | 0.00671 | 1130.64966 | 0.00707 | 1232.78625 | 0.00651 | 1231.10974 | 0.00652 | 1231.52344 | 0.00644 | 1159.59302 | 0.00616 | 1159.6051 | 0.00619 | 1154.61353 | 0.00615 | 1110.73035 | 0.00539 | 1114.36023 | 0.00512 | 1101.13806 | 0.00505 | 1114.60767 | 0.00505 | 1114.39417 | 0.00527 | 1100.09448 | 0.00527 | 1050.63452 | 0.00508 | 1047.72009 | 0.00509 | 1057.16797 | 0.00522 | 1117.76453 | 0.00606 | 1103.27979 | 0.00605 | 1099.29517 | 0.00592 | 1160.39453 | 0.00583 | 1158.01318 | 0.00549 | 1152.44153 | 0.00565 | 1114.16052 | 0.00561 | 1088.00244 | 0.0053 | 1081.85608 | 0.00539 | 1225.78894 | 0.00601 | 1211.46729 | 0.00623 | 1235.87207 | 0.00628 | 1278.97021 | 0.00596 | 1264.58496 | 0.00596 | 1262.23792 | 0.00587 | 1207.82288 | 0.00589 | 1192.53992 | 0.00584 | 1206.87952 | 0.00564
1162.40344 | 0.00673 | 1177.09827 | 0.00672 | 1130.87708 | 0.00707 | 1233.09924 | 0.00651 | 1231.40369 | 0.00653 | 1231.78113 | 0.00645 | 1159.89233 | 0.00617 | 1159.93396 | 0.00619 | 1154.89465 | 0.00616 | 1111.02002 | 0.0054 | 1114.65662 | 0.00512 | 1101.41382 | 0.00505 | 1114.8833 | 0.00505 | 1114.69043 | 0.00527 | 1100.36511 | 0.00527 | 1050.91736 | 0.00508 | 1047.98877 | 0.00509 | 1057.44995 | 0.00522 | 1118.04651 | 0.00606 | 1103.54944 | 0.00605 | 1099.55786 | 0.00592 | 1160.72363 | 0.00583 | 1158.31116 | 0.00549 | 1152.75146 | 0.00565 | 1114.43848 | 0.00561 | 1088.27344 | 0.00531 | 1082.13525 | 0.00539 | 1226.08142 | 0.00601 | 1211.75952 | 0.00623 | 1236.18042 | 0.00628 | 1279.29468 | 0.00596 | 1264.9259 | 0.00596 | 1262.54541 | 0.00587 | 1208.11633 | 0.00589 | 1192.83252 | 0.00584 | 1207.17273 | 0.00565
1162.67261 | 0.00674 | 1177.34314 | 0.00672 | 1131.08508 | 0.00707 | 1233.39319 | 0.00652 | 1231.70728 | 0.00653 | 1232.08813 | 0.00645 | 1160.21045 | 0.00617 | 1160.24475 | 0.00619 | 1155.19275 | 0.00616 | 1111.29626 | 0.0054 | 1114.9198 | 0.00512 | 1101.69604 | 0.00505 | 1115.14563 | 0.00505 | 1115.00012 | 0.00527 | 1100.65491 | 0.00527 | 1051.17444 | 0.00509 | 1048.27612 | 0.00509 | 1057.71912 | 0.00522 | 1118.32202 | 0.00606 | 1103.79871 | 0.00606 | 1099.83398 | 0.00593 | 1161.02686 | 0.00583 | 1158.60864 | 0.00549 | 1153.0614 | 0.00565 | 1114.74158 | 0.00561 | 1088.5697 | 0.00531 | 1082.43311 | 0.00539 | 1226.3811 | 0.00601 | 1212.01868 | 0.00624 | 1236.46423 | 0.00628 | 1279.61829 | 0.00596 | 1265.24219 | 0.00597 | 1262.86157 | 0.00587 | 1208.44067 | 0.0059 | 1193.15674 | 0.00584 | 1207.50452 | 0.00565
1162.91089 | 0.00674 | 1177.59839 | 0.00672 | 1131.35291 | 0.00707 | 1233.66785 | 0.00652 | 1232.00134 | 0.00653 | 1232.3855 | 0.00645 | 1160.51953 | 0.00617 | 1160.55554 | 0.00619 | 1155.51904 | 0.00616 | 1111.5929 | 0.0054 | 1115.18921 | 0.00512 | 1101.99121 | 0.00506 | 1115.38147 | 0.00505 | 1115.31042 | 0.00527 | 1100.94495 | 0.00527 | 1051.45728 | 0.00508 | 1048.55762 | 0.00509 | 1058.00061 | 0.00522 | 1118.57141 | 0.00606 | 1104.05542 | 0.00606 | 1100.10999 | 0.00593 | 1161.34998 | 0.00583 | 1158.93323 | 0.0055 | 1153.37073 | 0.00565 | 1115.02625 | 0.00561 | 1088.85962 | 0.00531 | 1082.73096 | 0.0054 | 1226.67358 | 0.00601 | 1212.31873 | 0.00624 | 1236.74023 | 0.00628 | 1279.94214 | 0.00596 | 1265.53406 | 0.00597 | 1263.16968 | 0.00587 | 1208.72595 | 0.0059 | 1193.4884 | 0.00585 | 1207.83618 | 0.00565
1163.1897 | 0.00674 | 1177.82483 | 0.00673 | 1131.56091 | 0.00707 | 1233.99048 | 0.00652 | 1232.32483 | 0.00654 | 1232.6731 | 0.00645 | 1160.8197 | 0.00617 | 1160.84851 | 0.00619 | 1155.8446 | 0.00616 | 1111.87598 | 0.0054 | 1115.47925 | 0.00512 | 1102.27393 | 0.00506 | 1115.51941 | 0.00506 | 1115.60669 | 0.00527 | 1101.24182 | 0.00527 | 1051.73352 | 0.00509 | 1048.8446 | 0.0051 | 1058.29492 | 0.00522 | 1118.81372 | 0.00606 | 1104.33093 | 0.00606 | 1100.37256 | 0.00593 | 1161.65967 | 0.00583 | 1159.21765 | 0.0055 | 1153.68774 | 0.00565 | 1115.32947 | 0.00561 | 1089.13062 | 0.00531 | 1083.01575 | 0.0054 | 1226.96533 | 0.00601 | 1212.62695 | 0.00624 | 1237.03198 | 0.00629 | 1280.27441 | 0.00596 | 1265.86694 | 0.00597 | 1263.51819 | 0.00588 | 1209.02698 | 0.0059 | 1193.77405 | 0.00585 | 1208.13696 | 0.00565
1163.4386 | 0.00675 | 1178.07056 | 0.00673 | 1131.82788 | 0.00708 | 1234.27478 | 0.00652 | 1232.64771 | 0.00654 | 1232.94055 | 0.00645 | 1161.12891 | 0.00618 | 1161.14966 | 0.00619 | 1156.15222 | 0.00616 | 1112.14624 | 0.0054 | 1115.76868 | 0.00512 | 1102.56897 | 0.00506 | 1115.56555 | 0.00506 | 1115.89636 | 0.00527 | 1101.53833 | 0.00528 | 1052.02869 | 0.00509 | 1049.11316 | 0.0051 | 1058.57031 | 0.00522 | 1119.05017 | 0.00606 | 1104.60693 | 0.00606 | 1100.62244 | 0.00593 | 1161.95581 | 0.00584 | 1159.50879 | 0.0055 | 1153.99768 | 0.00566 | 1115.64563 | 0.00561 | 1089.42065 | 0.00531 | 1083.2821 | 0.0054 | 1227.24121 | 0.00601 | 1212.88599 | 0.00624 | 1237.34839 | 0.00629 | 1280.5824 | 0.00597 | 1266.19128 | 0.00597 | 1263.83423 | 0.00588 | 1209.32043 | 0.0059 | 1194.07495 | 0.00585 | 1208.41516 | 0.00565
1163.66711 | 0.00675 | 1178.35461 | 0.00673 | 1132.06494 | 0.00708 | 1234.59827 | 0.00653 | 1232.97131 | 0.00654 | 1233.24841 | 0.00645 | 1161.4469 | 0.00618 | 1161.44263 | 0.00619 | 1156.45996 | 0.00616 | 1112.44238 | 0.0054 | 1116.03174 | 0.00512 | 1102.85754 | 0.00506 | 1115.72961 | 0.00505 | 1116.18677 | 0.00527 | 1101.84167 | 0.00528 | 1052.31091 | 0.0051 | 1049.40076 | 0.0051 | 1058.83337 | 0.00522 | 1119.29895 | 0.00607 | 1104.86328 | 0.00606 | 1100.90491 | 0.00594 | 1162.27197 | 0.00584 | 1159.82617 | 0.0055 | 1154.33337 | 0.00566 | 1115.93591 | 0.00562 | 1089.70398 | 0.00532 | 1083.56689 | 0.0054 | 1227.52502 | 0.00601 | 1213.17761 | 0.00624 | 1237.65674 | 0.00629 | 1280.92273 | 0.00597 | 1266.5321 | 0.00597 | 1264.16687 | 0.00588 | 1209.62146 | 0.0059 | 1194.36829 | 0.00585 | 1208.73108 | 0.00566
1163.92566 | 0.00675 | 1178.63977 | 0.00673 | 1132.30286 | 0.00708 | 1234.91125 | 0.00653 | 1233.26526 | 0.00654 | 1233.54578 | 0.00645 | 1161.78357 | 0.00618 | 1161.74377 | 0.0062 | 1156.75891 | 0.00616 | 1112.72559 | 0.00541 | 1116.30835 | 0.00512 | 1103.1333 | 0.00506 | 1116.00476 | 0.00505 | 1116.48938 | 0.00527 | 1102.13159 | 0.00528 | 1052.58093 | 0.00509 | 1049.71326 | 0.0051 | 1059.12158 | 0.00522 | 1119.56799 | 0.00607 | 1105.12634 | 0.00606 | 1101.18091 | 0.00594 | 1162.5553 | 0.00584 | 1160.13721 | 0.00551 | 1154.65674 | 0.00567 | 1116.23303 | 0.00562 | 1089.96887 | 0.00532 | 1083.85852 | 0.0054 | 1227.8175 | 0.00602 | 1213.46191 | 0.00624 | 1237.94055 | 0.0063 | 1281.25439 | 0.00597 | 1266.85645 | 0.00598 | 1264.49097 | 0.00588 | 1209.91492 | 0.0059 | 1194.6842 | 0.00585 | 1209.04016 | 0.00566
1164.17444 | 0.00675 | 1178.89502 | 0.00674 | 1132.55054 | 0.00709 | 1235.19556 | 0.00653 | 1233.54956 | 0.00654 | 1233.84229 | 0.00646 | 1162.09265 | 0.00618 | 1162.06433 | 0.0062 | 1157.07556 | 0.00617 | 1113.02222 | 0.00541 | 1116.59131 | 0.00513 | 1103.41553 | 0.00506 | 1116.29395 | 0.00506 | 1116.79272 | 0.00527 | 1102.42212 | 0.00528 | 1052.86377 | 0.0051 | 1049.98804 | 0.00511 | 1059.39685 | 0.00522 | 1119.82385 | 0.00607 | 1105.38904 | 0.00606 | 1101.43713 | 0.00594 | 1162.86499 | 0.00585 | 1160.43469 | 0.00551 | 1154.94031 | 0.00567 | 1116.51758 | 0.00562 | 1090.27112 | 0.00532 | 1084.14392 | 0.00541 | 1228.10144 | 0.00602 | 1213.76147 | 0.00624 | 1238.22449 | 0.0063 | 1281.57886 | 0.00597 | 1267.15686 | 0.00598 | 1264.81567 | 0.00588 | 1210.2085 | 0.0059 | 1194.99316 | 0.00585 | 1209.34094 | 0.00566
1164.43298 | 0.00675 | 1179.18005 | 0.00674 | 1132.76819 | 0.00709 | 1235.49902 | 0.00653 | 1233.84351 | 0.00655 | 1234.15991 | 0.00646 | 1162.39209 | 0.00618 | 1162.37439 | 0.0062 | 1157.3833 | 0.00617 | 1113.30542 | 0.00541 | 1116.86768 | 0.00513 | 1103.69141 | 0.00506 | 1116.61511 | 0.00506 | 1117.10242 | 0.00528 | 1102.69849 | 0.00528 | 1053.13379 | 0.0051 | 1050.25671 | 0.00511 | 1059.67236 | 0.00522 | 1120.0929 | 0.00607 | 1105.6582 | 0.00607 | 1101.69324 | 0.00594 | 1163.16821 | 0.00585 | 1160.73267 | 0.00551 | 1155.23035 | 0.00567 | 1116.80164 | 0.00562 | 1090.56128 | 0.00532 | 1084.42871 | 0.00541 | 1228.41772 | 0.00602 | 1214.04504 | 0.00625 | 1238.5249 | 0.0063 | 1281.89465 | 0.00598 | 1267.4812 | 0.00598 | 1265.13977 | 0.00589 | 1210.54041 | 0.0059 | 1195.2865 | 0.00585 | 1209.65686 | 0.00566
1164.65173 | 0.00675 | 1179.41614 | 0.00674 | 1133.01575 | 0.00709 | 1235.82251 | 0.00653 | 1234.16711 | 0.00655 | 1234.45728 | 0.00646 | 1162.70129 | 0.00619 | 1162.68518 | 0.0062 | 1157.69019 | 0.00617 | 1113.59497 | 0.00541 | 1117.18359 | 0.00513 | 1103.98645 | 0.00506 | 1116.92346 | 0.00505 | 1117.40564 | 0.00528 | 1103.00195 | 0.00528 | 1053.39758 | 0.0051 | 1050.54407 | 0.00511 | 1059.9353 | 0.00522 | 1120.34863 | 0.00608 | 1105.90796 | 0.00607 | 1101.95593 | 0.00594 | 1163.46484 | 0.00585 | 1161.03076 | 0.00551 | 1155.53381 | 0.00567 | 1117.08582 | 0.00562 | 1090.83215 | 0.00532 | 1084.71411 | 0.00541 | 1228.70154 | 0.00602 | 1214.34521 | 0.00626 | 1238.81677 | 0.0063 | 1282.20178 | 0.00598 | 1267.81409 | 0.00598 | 1265.48828 | 0.00589 | 1210.84143 | 0.00591 | 1195.61072 | 0.00586 | 1209.97351 | 0.00566
1164.89075 | 0.00676 | 1179.65125 | 0.00674 | 1133.24316 | 0.00709 | 1236.07715 | 0.00654 | 1234.4707 | 0.00655 | 1234.75464 | 0.00646 | 1163.00146 | 0.00619 | 1162.97827 | 0.0062 | 1158.02539 | 0.00617 | 1113.89819 | 0.00541 | 1117.46655 | 0.00513 | 1104.27563 | 0.00506 | 1117.26465 | 0.00507 | 1117.68848 | 0.00528 | 1103.29895 | 0.00529 | 1053.6676 | 0.0051 | 1050.82495 | 0.00511 | 1060.22351 | 0.00522 | 1120.59802 | 0.00608 | 1106.16418 | 0.00607 | 1102.21851 | 0.00594 | 1163.77405 | 0.00585 | 1161.32825 | 0.00551 | 1155.86365 | 0.00567 | 1117.38953 | 0.00562 | 1091.10315 | 0.00532 | 1085.01819 | 0.00541 | 1228.96143 | 0.00602 | 1214.62085 | 0.00626 | 1239.08459 | 0.0063 | 1282.54211 | 0.00598 | 1268.14648 | 0.00599 | 1265.82092 | 0.00589 | 1211.13489 | 0.00591 | 1195.9115 | 0.00586 | 1210.23596 | 0.00567
1165.14941 | 0.00676 | 1179.91711 | 0.00674 | 1133.50049 | 0.00709 | 1236.34143 | 0.00654 | 1234.75513 | 0.00655 | 1235.06165 | 0.00647 | 1163.29272 | 0.00619 | 1163.26147 | 0.00621 | 1158.33313 | 0.00617 | 1114.20068 | 0.00541 | 1117.73657 | 0.00514 | 1104.56421 | 0.00506 | 1117.57312 | 0.00506 | 1117.97876 | 0.00528 | 1103.56897 | 0.00529 | 1053.94995 | 0.0051 | 1051.11255 | 0.00511 | 1060.4989 | 0.00522 | 1120.86011 | 0.00608 | 1106.42029 | 0.00607 | 1102.48169 | 0.00595 | 1164.09717 | 0.00586 | 1161.65869 | 0.00551 | 1156.18652 | 0.00567 | 1117.6803 | 0.00562 | 1091.39258 | 0.00532 | 1085.29675 | 0.00541 | 1229.26917 | 0.00603 | 1214.90454 | 0.00626 | 1239.37646 | 0.00631 | 1282.87451 | 0.00598 | 1268.45483 | 0.00599 | 1266.11255 | 0.00589 | 1211.42834 | 0.00591 | 1196.21228 | 0.00586 | 1210.55188 | 0.00567
1165.41772 | 0.00676 | 1180.20117 | 0.00675 | 1133.72876 | 0.00709 | 1236.65527 | 0.00654 | 1235.04907 | 0.00655 | 1235.37927 | 0.00647 | 1163.56543 | 0.00619 | 1163.56323 | 0.00621 | 1158.61353 | 0.00617 | 1114.47107 | 0.00542 | 1118.01953 | 0.00514 | 1104.83301 | 0.00506 | 1117.89429 | 0.00506 | 1118.28845 | 0.00528 | 1103.86584 | 0.00529 | 1054.23279 | 0.0051 | 1051.40015 | 0.00511 | 1060.79321 | 0.00523 | 1121.10938 | 0.00608 | 1106.69006 | 0.00608 | 1102.73145 | 0.00595 | 1164.40686 | 0.00585 | 1161.9502 | 0.00552 | 1156.48291 | 0.00567 | 1117.95203 | 0.00562 | 1091.67029 | 0.00532 | 1085.56921 | 0.00541 | 1229.54504 | 0.00603 | 1215.21265 | 0.00626 | 1239.66895 | 0.00631 | 1283.20618 | 0.00598 | 1268.77917 | 0.00599 | 1266.41272 | 0.0059 | 1211.72937 | 0.00591 | 1196.52832 | 0.00586 | 1210.88354 | 0.00567
1165.6958 | 0.00676 | 1180.49597 | 0.00675 | 1133.99573 | 0.00709 | 1236.97803 | 0.00654 | 1235.33264 | 0.00656 | 1235.65637 | 0.00647 | 1163.89233 | 0.0062 | 1163.86511 | 0.00621 | 1158.91235 | 0.00618 | 1114.74133 | 0.00542 | 1118.30896 | 0.00514 | 1105.12866 | 0.00507 | 1118.20276 | 0.00506 | 1118.5918 | 0.00528 | 1104.15588 | 0.00529 | 1054.50281 | 0.0051 | 1051.68103 | 0.00511 | 1061.0752 | 0.00523 | 1121.35876 | 0.00609 | 1106.9397 | 0.00608 | 1103.00049 | 0.00595 | 1164.71008 | 0.00586 | 1162.27417 | 0.00552 | 1156.77991 | 0.00567 | 1118.23608 | 0.00562 | 1091.93469 | 0.00532 | 1085.83545 | 0.00542 | 1229.82886 | 0.00603 | 1215.48035 | 0.00626 | 1239.94495 | 0.00631 | 1283.5387 | 0.00598 | 1269.09546 | 0.00599 | 1266.76123 | 0.0059 | 1212.03784 | 0.00591 | 1196.84497 | 0.00586 | 1211.17688 | 0.00567
1165.9552 | 0.00677 | 1180.75122 | 0.00675 | 1134.25305 | 0.0071 | 1237.26221 | 0.00655 | 1235.63696 | 0.00656 | 1235.9635 | 0.00647 | 1164.21045 | 0.0062 | 1164.17529 | 0.00621 | 1159.22009 | 0.00618 | 1115.03088 | 0.00542 | 1118.57214 | 0.00514 | 1105.41736 | 0.00507 | 1118.53088 | 0.00506 | 1118.89441 | 0.00529 | 1104.43274 | 0.00529 | 1054.79785 | 0.00511 | 1051.94958 | 0.00511 | 1061.37561 | 0.00523 | 1121.61438 | 0.00609 | 1107.20239 | 0.00608 | 1103.26367 | 0.00595 | 1165.0127 | 0.00586 | 1162.56519 | 0.00552 | 1157.10278 | 0.00567 | 1118.52075 | 0.00562 | 1092.24377 | 0.00533 | 1086.1333 | 0.00542 | 1230.146 | 0.00604 | 1215.73145 | 0.00626 | 1240.2533 | 0.00631 | 1283.8623 | 0.00599 | 1269.396 | 0.00599 | 1267.1178 | 0.0059 | 1212.35474 | 0.00591 | 1197.15332 | 0.00586 | 1211.46252 | 0.00567
1166.18372 | 0.00677 | 1181.00647 | 0.00675 | 1134.50073 | 0.0071 | 1237.56567 | 0.00655 | 1235.95984 | 0.00656 | 1236.2511 | 0.00647 | 1164.52844 | 0.0062 | 1164.49585 | 0.00621 | 1159.55518 | 0.00618 | 1115.32056 | 0.00542 | 1118.86853 | 0.00514 | 1105.69312 | 0.00507 | 1118.81958 | 0.00506 | 1119.17139 | 0.00529 | 1104.72925 | 0.00529 | 1055.04895 | 0.00511 | 1052.23706 | 0.00512 | 1061.66992 | 0.00523 | 1121.87659 | 0.00609 | 1107.47205 | 0.00609 | 1103.51978 | 0.00595 | 1165.32239 | 0.00586 | 1162.87683 | 0.00552 | 1157.4198 | 0.00568 | 1118.81726 | 0.00562 | 1092.54602 | 0.00533 | 1086.42444 | 0.00542 | 1230.42969 | 0.00604 | 1216.04761 | 0.00626 | 1240.56091 | 0.00631 | 1284.17029 | 0.00599 | 1269.72888 | 0.00599 | 1267.43384 | 0.0059 | 1212.64746 | 0.00591 | 1197.47742 | 0.00586 | 1211.77087 | 0.00567
1166.45203 | 0.00677 | 1181.30115 | 0.00676 | 1134.72815 | 0.0071 | 1237.83069 | 0.00655 | 1236.24414 | 0.00656 | 1236.49902 | 0.00648 | 1164.8197 | 0.0062 | 1164.797 | 0.00622 | 1159.86218 | 0.00618 | 1115.61719 | 0.00542 | 1119.12512 | 0.00514 | 1105.9624 | 0.00507 | 1119.12793 | 0.00507 | 1119.47461 | 0.00529 | 1105.02612 | 0.00529 | 1055.30664 | 0.00511 | 1052.48682 | 0.00512 | 1061.93311 | 0.00523 | 1122.16516 | 0.00609 | 1107.72827 | 0.00609 | 1103.76904 | 0.00596 | 1165.60571 | 0.00586 | 1163.18066 | 0.00552 | 1157.70972 | 0.00568 | 1119.11426 | 0.00563 | 1092.82324 | 0.00533 | 1086.70984 | 0.00542 | 1230.70557 | 0.00604 | 1216.34778 | 0.00626 | 1240.85352 | 0.00632 | 1284.48608 | 0.00599 | 1270.06116 | 0.00599 | 1267.74988 | 0.0059 | 1212.94922 | 0.00591 | 1197.78589 | 0.00586 | 1212.06409 | 0.00567
1166.71069 | 0.00678 | 1181.53723 | 0.00676 | 1134.95557 | 0.0071 | 1238.16382 | 0.00655 | 1236.56775 | 0.00656 | 1236.82642 | 0.00648 | 1165.11926 | 0.0062 | 1165.09888 | 0.00622 | 1160.16113 | 0.00619 | 1115.91333 | 0.00542 | 1119.40173 | 0.00514 | 1106.24463 | 0.00507 | 1119.44971 | 0.00507 | 1119.7843 | 0.00529 | 1105.30261 | 0.0053 | 1055.60181 | 0.00511 | 1052.7804 | 0.00512 | 1062.20837 | 0.00524 | 1122.40796 | 0.00609 | 1107.97156 | 0.00609 | 1104.0188 | 0.00596 | 1165.92188 | 0.00586 | 1163.47876 | 0.00552 | 1158.0127 | 0.00568 | 1119.41125 | 0.00563 | 1093.09473 | 0.00533 | 1086.96985 | 0.00542 | 1231.00537 | 0.00604 | 1216.6228 | 0.00627 | 1241.14526 | 0.00632 | 1284.81848 | 0.006 | 1270.39404 | 0.006 | 1268.05811 | 0.0059 | 1213.2345 | 0.00591 | 1198.07922 | 0.00587 | 1212.38013 | 0.00567
1166.97974 | 0.00678 | 1181.80212 | 0.00676 | 1135.18372 | 0.00711 | 1238.47693 | 0.00655 | 1236.85217 | 0.00657 | 1237.13342 | 0.00648 | 1165.43799 | 0.0062 | 1165.39111 | 0.00622 | 1160.46887 | 0.00619 | 1116.203 | 0.00542 | 1119.68469 | 0.00514 | 1106.52686 | 0.00507 | 1119.74475 | 0.00507 | 1120.08704 | 0.00529 | 1105.60608 | 0.0053 | 1055.87122 | 0.00512 | 1053.06787 | 0.00512 | 1062.48376 | 0.00524 | 1122.67017 | 0.0061 | 1108.22778 | 0.00609 | 1104.27502 | 0.00596 | 1166.23853 | 0.00586 | 1163.78967 | 0.00552 | 1158.32312 | 0.00568 | 1119.69592 | 0.00563 | 1093.35889 | 0.00533 | 1087.26086 | 0.00542 | 1231.29785 | 0.00604 | 1216.89917 | 0.00627 | 1241.42908 | 0.00632 | 1285.14221 | 0.006 | 1270.71851 | 0.006 | 1268.39868 | 0.00591 | 1213.5437 | 0.00591 | 1198.38757 | 0.00587 | 1212.68909 | 0.00567
1167.21802 | 0.00678 | 1182.0575 | 0.00676 | 1135.45081 | 0.00711 | 1238.74121 | 0.00655 | 1237.15564 | 0.00657 | 1237.44055 | 0.00649 | 1165.72852 | 0.00621 | 1165.7019 | 0.00622 | 1160.78552 | 0.00619 | 1116.47961 | 0.00542 | 1119.96765 | 0.00515 | 1106.79553 | 0.00507 | 1120.04663 | 0.00507 | 1120.39673 | 0.0053 | 1105.90942 | 0.0053 | 1056.14795 | 0.00512 | 1053.33667 | 0.00512 | 1062.75305 | 0.00524 | 1122.93921 | 0.0061 | 1108.48401 | 0.00609 | 1104.53821 | 0.00596 | 1166.54822 | 0.00587 | 1164.08081 | 0.00552 | 1158.6394 | 0.00568 | 1119.98682 | 0.00563 | 1093.64282 | 0.00533 | 1087.55872 | 0.00542 | 1231.62207 | 0.00605 | 1217.17419 | 0.00628 | 1241.72156 | 0.00632 | 1285.48254 | 0.006 | 1271.0188 | 0.006 | 1268.70605 | 0.00591 | 1213.85986 | 0.00591 | 1198.70422 | 0.00587 | 1212.9823 | 0.00568
1167.49695 | 0.00678 | 1182.31274 | 0.00676 | 1135.6886 | 0.00711 | 1239.04541 | 0.00655 | 1237.46887 | 0.00657 | 1237.76782 | 0.00649 | 1166.04651 | 0.00621 | 1165.98596 | 0.00622 | 1161.10205 | 0.00619 | 1116.78284 | 0.00543 | 1120.25696 | 0.00515 | 1107.07141 | 0.00507 | 1120.36145 | 0.00507 | 1120.69348 | 0.0053 | 1106.21289 | 0.0053 | 1056.41797 | 0.00512 | 1053.62402 | 0.00512 | 1063.04736 | 0.00524 | 1123.20789 | 0.0061 | 1108.74023 | 0.0061 | 1104.81421 | 0.00596 | 1166.83142 | 0.00587 | 1164.3783 | 0.00553 | 1158.93591 | 0.00568 | 1120.29614 | 0.00564 | 1093.93896 | 0.00534 | 1087.85034 | 0.00542 | 1231.93054 | 0.00605 | 1217.47424 | 0.00628 | 1242.00549 | 0.00632 | 1285.78186 | 0.006 | 1271.34326 | 0.00601 | 1269.02295 | 0.00591 | 1214.14575 | 0.00591 | 1199.005 | 0.00587 | 1213.31409 | 0.00568
1167.75549 | 0.00679 | 1182.57849 | 0.00677 | 1135.92578 | 0.00711 | 1239.35852 | 0.00656 | 1237.7533 | 0.00658 | 1238.06519 | 0.00649 | 1166.33789 | 0.00621 | 1166.26917 | 0.00623 | 1161.40979 | 0.00619 | 1117.07239 | 0.00543 | 1120.5271 | 0.00515 | 1107.35999 | 0.00507 | 1120.66345 | 0.00507 | 1120.99683 | 0.0053 | 1106.48938 | 0.0053 | 1056.68799 | 0.00512 | 1053.90491 | 0.00512 | 1063.32935 | 0.00524 | 1123.4635 | 0.00611 | 1108.98999 | 0.0061 | 1105.06335 | 0.00596 | 1167.14771 | 0.00587 | 1164.68921 | 0.00553 | 1159.21936 | 0.00569 | 1120.58691 | 0.00564 | 1094.21008 | 0.00534 | 1088.14819 | 0.00542 | 1232.23022 | 0.00605 | 1217.75781 | 0.00628 | 1242.3053 | 0.00633 | 1286.09839 | 0.006 | 1271.65955 | 0.00601 | 1269.37146 | 0.00591 | 1214.45435 | 0.00591 | 1199.30579 | 0.00587 | 1213.63 | 0.00568
1167.96448 | 0.00679 | 1182.87317 | 0.00677 | 1136.18311 | 0.00712 | 1239.67236 | 0.00656 | 1238.05676 | 0.00658 | 1238.35278 | 0.00649 | 1166.63733 | 0.00621 | 1166.55225 | 0.00623 | 1161.71753 | 0.0062 | 1117.38196 | 0.00543 | 1120.79016 | 0.00515 | 1107.64221 | 0.00508 | 1120.9718 | 0.00507 | 1121.29956 | 0.0053 | 1106.78625 | 0.0053 | 1056.96411 | 0.00512 | 1054.1925 | 0.00512 | 1063.59851 | 0.00524 | 1123.69995 | 0.00611 | 1109.24622 | 0.0061 | 1105.31958 | 0.00596 | 1167.47668 | 0.00587 | 1165.01379 | 0.00553 | 1159.54285 | 0.00569 | 1120.85864 | 0.00564 | 1094.49341 | 0.00534 | 1088.42676 | 0.00543 | 1232.51465 | 0.00606 | 1218.01758 | 0.00628 | 1242.58972 | 0.00633 | 1286.43799 | 0.006 | 1272.00842 | 0.00601 | 1269.6709 | 0.00591 | 1214.77112 | 0.00592 | 1199.62244 | 0.00588 | 1213.91577 | 0.00568
1168.25232 | 0.00679 | 1183.13806 | 0.00677 | 1136.44043 | 0.00712 | 1239.92712 | 0.00656 | 1238.33154 | 0.00658 | 1238.62988 | 0.00649 | 1166.94641 | 0.00621 | 1166.84448 | 0.00623 | 1162.01648 | 0.0062 | 1117.66528 | 0.00543 | 1121.07312 | 0.00515 | 1107.92444 | 0.00508 | 1121.2738 | 0.00507 | 1121.58276 | 0.0053 | 1107.06982 | 0.0053 | 1057.24023 | 0.00512 | 1054.48608 | 0.00513 | 1063.8739 | 0.00525 | 1123.95569 | 0.00611 | 1109.47607 | 0.0061 | 1105.56934 | 0.00597 | 1167.77344 | 0.00587 | 1165.33777 | 0.00553 | 1159.87219 | 0.00569 | 1121.15564 | 0.00564 | 1094.77722 | 0.00534 | 1088.72461 | 0.00543 | 1232.79053 | 0.00606 | 1218.27673 | 0.00628 | 1242.88159 | 0.00633 | 1286.74585 | 0.00601 | 1272.34937 | 0.00601 | 1269.97119 | 0.00591 | 1215.04883 | 0.00592 | 1199.9541 | 0.00588 | 1214.22412 | 0.00568
1168.49133 | 0.00679 | 1183.40308 | 0.00677 | 1136.67834 | 0.00712 | 1240.21057 | 0.00656 | 1238.63513 | 0.00659 | 1238.86804 | 0.0065 | 1167.25562 | 0.00621 | 1167.16504 | 0.00623 | 1162.32422 | 0.0062 | 1117.92847 | 0.00543 | 1121.36255 | 0.00515 | 1108.20667 | 0.00508 | 1121.56873 | 0.00507 | 1121.87317 | 0.0053 | 1107.35974 | 0.0053 | 1057.5293 | 0.00513 | 1054.74805 | 0.00513 | 1064.16199 | 0.00525 | 1124.23132 | 0.00611 | 1109.73877 | 0.0061 | 1105.84534 | 0.00597 | 1168.08313 | 0.00587 | 1165.67529 | 0.00554 | 1160.15564 | 0.0057 | 1121.45898 | 0.00564 | 1095.04822 | 0.00534 | 1089.02246 | 0.00543 | 1233.0658 | 0.00606 | 1218.55237 | 0.00628 | 1243.16553 | 0.00633 | 1287.06165 | 0.00601 | 1272.66565 | 0.00601 | 1270.28723 | 0.00591 | 1215.35754 | 0.00592 | 1200.27771 | 0.00588 | 1214.54834 | 0.00569
1168.71008 | 0.00679 | 1183.63904 | 0.00678 | 1136.93567 | 0.00712 | 1240.51477 | 0.00656 | 1238.95874 | 0.00659 | 1239.18481 | 0.0065 | 1167.5647 | 0.00621 | 1167.44824 | 0.00623 | 1162.5957 | 0.0062 | 1118.2052 | 0.00544 | 1121.65259 | 0.00515 | 1108.4823 | 0.00508 | 1121.88354 | 0.00507 | 1122.18933 | 0.00531 | 1107.66956 | 0.0053 | 1057.79309 | 0.00513 | 1055.02332 | 0.00513 | 1064.4563 | 0.00525 | 1124.50696 | 0.00611 | 1110.00195 | 0.00611 | 1106.11499 | 0.00597 | 1168.39929 | 0.00587 | 1165.9928 | 0.00554 | 1160.44617 | 0.0057 | 1121.74976 | 0.00565 | 1095.33765 | 0.00534 | 1089.28247 | 0.00543 | 1233.37415 | 0.00606 | 1218.84399 | 0.00628 | 1243.45801 | 0.00634 | 1287.36951 | 0.00601 | 1272.98193 | 0.00601 | 1270.63586 | 0.00591 | 1215.66663 | 0.00592 | 1200.54822 | 0.00588 | 1214.85669 | 0.00569
1168.96863 | 0.0068 | 1183.9137 | 0.00678 | 1137.15332 | 0.00713 | 1240.78857 | 0.00657 | 1239.25269 | 0.00659 | 1239.51221 | 0.0065 | 1167.85596 | 0.00622 | 1167.75012 | 0.00623 | 1162.93079 | 0.00621 | 1118.50183 | 0.00544 | 1121.95483 | 0.00516 | 1108.76465 | 0.00508 | 1122.17273 | 0.00507 | 1122.50549 | 0.00531 | 1107.96655 | 0.00531 | 1058.05029 | 0.00513 | 1055.3042 | 0.00513 | 1064.73169 | 0.00525 | 1124.78186 | 0.00611 | 1110.271 | 0.00611 | 1106.37109 | 0.00597 | 1168.6825 | 0.00588 | 1166.27722 | 0.00554 | 1160.74915 | 0.0057 | 1122.01526 | 0.00565 | 1095.62769 | 0.00534 | 1089.58032 | 0.00544 | 1233.68262 | 0.00606 | 1219.12817 | 0.00628 | 1243.74976 | 0.00634 | 1287.6853 | 0.00601 | 1273.33093 | 0.00601 | 1270.96838 | 0.00592 | 1215.96777 | 0.00592 | 1200.86426 | 0.00589 | 1215.15002 | 0.00569
1169.25732 | 0.0068 | 1184.17944 | 0.00678 | 1137.42114 | 0.00713 | 1241.06323 | 0.00657 | 1239.52661 | 0.00659 | 1239.78931 | 0.0065 | 1168.14648 | 0.00622 | 1168.04236 | 0.00624 | 1163.26514 | 0.00621 | 1118.8114 | 0.00544 | 1122.25122 | 0.00516 | 1109.03394 | 0.00509 | 1122.48059 | 0.00507 | 1122.80872 | 0.00531 | 1108.26294 | 0.00531 | 1058.3208 | 0.00513 | 1055.57288 | 0.00513 | 1065.00708 | 0.00526 | 1125.03772 | 0.00611 | 1110.52087 | 0.00611 | 1106.63379 | 0.00597 | 1168.98572 | 0.00588 | 1166.59485 | 0.00554 | 1161.05249 | 0.0057 | 1122.29932 | 0.00565 | 1095.90479 | 0.00535 | 1089.88428 | 0.00544 | 1233.96631 | 0.00606 | 1219.40393 | 0.00629 | 1244.02563 | 0.00634 | 1287.99329 | 0.00602 | 1273.65576 | 0.00601 | 1271.26794 | 0.00592 | 1216.27625 | 0.00592 | 1201.17261 | 0.00589 | 1215.45837 | 0.00569
1169.48584 | 0.0068 | 1184.43469 | 0.00678 | 1137.698 | 0.00714 | 1241.35706 | 0.00657 | 1239.80139 | 0.00659 | 1240.10693 | 0.0065 | 1168.4281 | 0.00622 | 1168.33521 | 0.00624 | 1163.57288 | 0.00621 | 1119.10754 | 0.00544 | 1122.48157 | 0.00516 | 1109.28979 | 0.00509 | 1122.78247 | 0.00507 | 1123.10498 | 0.00531 | 1108.54639 | 0.00531 | 1058.60315 | 0.00513 | 1055.84814 | 0.00513 | 1065.30139 | 0.00526 | 1125.31323 | 0.00612 | 1110.77698 | 0.00611 | 1106.88354 | 0.00598 | 1169.28894 | 0.00588 | 1166.89929 | 0.00554 | 1161.34253 | 0.0057 | 1122.60254 | 0.00565 | 1096.16345 | 0.00535 | 1090.16919 | 0.00544 | 1234.26672 | 0.00606 | 1219.69543 | 0.0063 | 1244.32617 | 0.00634 | 1288.30115 | 0.00601 | 1273.98804 | 0.00602 | 1271.58411 | 0.00592 | 1216.55457 | 0.00592 | 1201.49683 | 0.00589 | 1215.75159 | 0.00569
1169.74438 | 0.0068 | 1184.66992 | 0.00678 | 1137.91565 | 0.00714 | 1241.69019 | 0.00657 | 1240.09534 | 0.0066 | 1240.4043 | 0.0065 | 1168.74622 | 0.00623 | 1168.61841 | 0.00624 | 1163.89844 | 0.00621 | 1119.39063 | 0.00544 | 1122.68542 | 0.00516 | 1109.57202 | 0.00509 | 1123.07104 | 0.00508 | 1123.42822 | 0.00531 | 1108.84338 | 0.00531 | 1058.8855 | 0.00513 | 1056.13513 | 0.00513 | 1065.5957 | 0.00526 | 1125.56885 | 0.00612 | 1111.02026 | 0.00611 | 1107.16602 | 0.00598 | 1169.59863 | 0.00588 | 1167.20386 | 0.00554 | 1161.67236 | 0.0057 | 1122.89343 | 0.00565 | 1096.46582 | 0.00535 | 1090.44836 | 0.00544 | 1234.58313 | 0.00606 | 1219.97913 | 0.0063 | 1244.60205 | 0.00634 | 1288.61694 | 0.00601 | 1274.31238 | 0.00602 | 1271.90808 | 0.00592 | 1216.84753 | 0.00592 | 1201.79822 | 0.00589 | 1216.06067 | 0.0057
1169.98352 | 0.0068 | 1184.93567 | 0.00679 | 1138.1438 | 0.00714 | 1242.0033 | 0.00658 | 1240.41809 | 0.0066 | 1240.69189 | 0.0065 | 1169.06494 | 0.00623 | 1168.91064 | 0.00624 | 1164.17957 | 0.00621 | 1119.67383 | 0.00545 | 1122.81726 | 0.00517 | 1109.85425 | 0.00509 | 1123.37292 | 0.00507 | 1123.74438 | 0.00531 | 1109.14624 | 0.00531 | 1059.16821 | 0.00513 | 1056.42871 | 0.00513 | 1065.85876 | 0.00526 | 1125.81189 | 0.00612 | 1111.28943 | 0.00611 | 1107.42859 | 0.00598 | 1169.90125 | 0.00588 | 1167.52783 | 0.00555 | 1161.99573 | 0.0057 | 1123.17126 | 0.00566 | 1096.76819 | 0.00535 | 1090.7395 | 0.00545 | 1234.87488 | 0.00607 | 1220.23889 | 0.0063 | 1244.90186 | 0.00635 | 1288.95728 | 0.00602 | 1274.65332 | 0.00602 | 1272.20837 | 0.00592 | 1217.14844 | 0.00593 | 1202.08325 | 0.0059 | 1216.39233 | 0.0057
1170.24207 | 0.00681 | 1185.21033 | 0.00679 | 1138.38098 | 0.00714 | 1242.30676 | 0.00658 | 1240.72253 | 0.0066 | 1240.96899 | 0.00651 | 1169.34656 | 0.00623 | 1169.20349 | 0.00624 | 1164.46887 | 0.00621 | 1119.95703 | 0.00545 | 1122.95544 | 0.00518 | 1110.13647 | 0.00509 | 1123.70764 | 0.00508 | 1124.05408 | 0.00532 | 1109.44958 | 0.00532 | 1059.44446 | 0.00513 | 1056.70398 | 0.00514 | 1066.14697 | 0.00526 | 1126.08044 | 0.00612 | 1111.53918 | 0.00612 | 1107.69177 | 0.00598 | 1170.19104 | 0.00589 | 1167.83228 | 0.00555 | 1162.30518 | 0.0057 | 1123.44922 | 0.00566 | 1097.0896 | 0.00535 | 1091.02478 | 0.00545 | 1235.18323 | 0.00607 | 1220.52246 | 0.0063 | 1245.18567 | 0.00635 | 1289.28101 | 0.00601 | 1274.96179 | 0.00602 | 1272.50842 | 0.00593 | 1217.43445 | 0.00593 | 1202.41516 | 0.0059 | 1216.68506 | 0.0057
1170.53064 | 0.00681 | 1185.47522 | 0.00679 | 1138.63831 | 0.00714 | 1242.60059 | 0.00658 | 1241.01648 | 0.0066 | 1241.25659 | 0.00651 | 1169.65576 | 0.00623 | 1169.49573 | 0.00625 | 1164.77649 | 0.00621 | 1120.24023 | 0.00545 | 1123.18579 | 0.00517 | 1110.3988 | 0.00509 | 1124.00317 | 0.00508 | 1124.3573 | 0.00532 | 1109.75952 | 0.00532 | 1059.72058 | 0.00513 | 1056.97266 | 0.00514 | 1066.44739 | 0.00526 | 1126.36243 | 0.00613 | 1111.82166 | 0.00612 | 1107.96082 | 0.00599 | 1170.48779 | 0.00589 | 1168.13684 | 0.00555 | 1162.57581 | 0.00571 | 1123.78442 | 0.00566 | 1097.37976 | 0.00536 | 1091.32263 | 0.00545 | 1235.45117 | 0.00607 | 1220.78955 | 0.0063 | 1245.48608 | 0.00635 | 1289.58887 | 0.00602 | 1275.27014 | 0.00602 | 1272.82446 | 0.00593 | 1217.75879 | 0.00593 | 1202.74683 | 0.0059 | 1217.0249 | 0.0057
1170.75916 | 0.00681 | 1185.74097 | 0.00679 | 1138.89563 | 0.00714 | 1242.88489 | 0.00658 | 1241.30005 | 0.0066 | 1241.55396 | 0.00651 | 1169.96484 | 0.00623 | 1169.7887 | 0.00625 | 1165.09314 | 0.00622 | 1120.55627 | 0.00545 | 1123.46875 | 0.00517 | 1110.69446 | 0.00509 | 1124.2981 | 0.00508 | 1124.65356 | 0.00532 | 1110.05652 | 0.00532 | 1059.99731 | 0.00514 | 1057.24121 | 0.00514 | 1066.7356 | 0.00527 | 1126.61865 | 0.00613 | 1112.07153 | 0.00612 | 1108.224 | 0.00599 | 1170.79102 | 0.00589 | 1168.46777 | 0.00555 | 1162.87927 | 0.00571 | 1124.08765 | 0.00566 | 1097.63171 | 0.00536 | 1091.62671 | 0.00545 | 1235.75952 | 0.00607 | 1221.05725 | 0.0063 | 1245.74536 | 0.00635 | 1289.91272 | 0.00602 | 1275.61096 | 0.00602 | 1273.12476 | 0.00593 | 1218.04395 | 0.00593 | 1203.06348 | 0.0059 | 1217.32581 | 0.0057
1170.99817 | 0.00681 | 1185.98669 | 0.0068 | 1139.14319 | 0.00715 | 1243.15955 | 0.00659 | 1241.57483 | 0.0066 | 1241.86108 | 0.00652 | 1170.24646 | 0.00623 | 1170.08081 | 0.00625 | 1165.41943 | 0.00622 | 1120.85291 | 0.00545 | 1123.77161 | 0.00518 | 1110.97656 | 0.00509 | 1124.6001 | 0.00508 | 1124.94336 | 0.00532 | 1110.34644 | 0.00532 | 1060.27954 | 0.00514 | 1057.52209 | 0.00514 | 1067.01086 | 0.00527 | 1126.88733 | 0.00613 | 1112.33411 | 0.00612 | 1108.49304 | 0.00599 | 1171.08069 | 0.00589 | 1168.79834 | 0.00555 | 1163.21509 | 0.00571 | 1124.3717 | 0.00566 | 1097.92163 | 0.00536 | 1091.91211 | 0.00545 | 1236.05994 | 0.00607 | 1221.35742 | 0.0063 | 1246.03784 | 0.00635 | 1290.22852 | 0.00602 | 1275.93542 | 0.00603 | 1273.47339 | 0.00593 | 1218.32227 | 0.00594 | 1203.35669 | 0.0059 | 1217.6189 | 0.0057
1171.26648 | 0.00682 | 1186.22192 | 0.0068 | 1139.3811 | 0.00715 | 1243.46301 | 0.00659 | 1241.82947 | 0.0066 | 1242.15845 | 0.00652 | 1170.55554 | 0.00624 | 1170.37378 | 0.00625 | 1165.72717 | 0.00622 | 1121.14905 | 0.00546 | 1124.0675 | 0.00518 | 1111.24536 | 0.0051 | 1124.88867 | 0.00508 | 1125.24658 | 0.00532 | 1110.63635 | 0.00532 | 1060.56238 | 0.00514 | 1057.8158 | 0.00514 | 1067.29236 | 0.00527 | 1127.1366 | 0.00613 | 1112.59729 | 0.00612 | 1108.74939 | 0.006 | 1171.39038 | 0.00589 | 1169.10278 | 0.00555 | 1163.5249 | 0.00571 | 1124.6626 | 0.00567 | 1098.20496 | 0.00536 | 1092.19702 | 0.00545 | 1236.33582 | 0.00608 | 1221.63306 | 0.0063 | 1246.29724 | 0.00635 | 1290.55298 | 0.00603 | 1276.27625 | 0.00603 | 1273.8053 | 0.00594 | 1218.64673 | 0.00594 | 1203.63428 | 0.0059 | 1217.91223 | 0.00571
1171.50562 | 0.00682 | 1186.49731 | 0.0068 | 1139.62878 | 0.00715 | 1243.76648 | 0.00659 | 1242.1427 | 0.0066 | 1242.46545 | 0.00652 | 1170.83716 | 0.00624 | 1170.68457 | 0.00625 | 1166.02527 | 0.00622 | 1121.41284 | 0.00546 | 1124.35046 | 0.00518 | 1111.50134 | 0.0051 | 1125.19067 | 0.00509 | 1125.54333 | 0.00532 | 1110.91992 | 0.00532 | 1060.8324 | 0.00514 | 1058.09058 | 0.00514 | 1067.59338 | 0.00527 | 1127.3988 | 0.00613 | 1112.85999 | 0.00612 | 1109.01245 | 0.006 | 1171.72009 | 0.00589 | 1169.40735 | 0.00556 | 1163.8219 | 0.00571 | 1124.94727 | 0.00567 | 1098.495 | 0.00536 | 1092.48242 | 0.00546 | 1236.63562 | 0.00608 | 1221.90881 | 0.00631 | 1246.56519 | 0.00636 | 1290.87671 | 0.00603 | 1276.60059 | 0.00603 | 1274.12939 | 0.00594 | 1218.94019 | 0.00594 | 1203.95837 | 0.00591 | 1218.20557 | 0.00571
1171.73413 | 0.00682 | 1186.75256 | 0.0068 | 1139.85608 | 0.00716 | 1244.0603 | 0.0066 | 1242.46631 | 0.00661 | 1242.73364 | 0.00652 | 1171.14624 | 0.00624 | 1170.94019 | 0.00626 | 1166.31531 | 0.00622 | 1121.68896 | 0.00546 | 1124.62695 | 0.00518 | 1111.79053 | 0.0051 | 1125.49902 | 0.00509 | 1125.87903 | 0.00532 | 1111.22327 | 0.00532 | 1061.10242 | 0.00514 | 1058.36572 | 0.00514 | 1067.88098 | 0.00527 | 1127.67432 | 0.00614 | 1113.10974 | 0.00613 | 1109.29492 | 0.006 | 1172.02979 | 0.0059 | 1169.7113 | 0.00556 | 1164.14478 | 0.00571 | 1125.23792 | 0.00567 | 1098.78503 | 0.00536 | 1092.76721 | 0.00546 | 1236.9519 | 0.00608 | 1222.17578 | 0.00631 | 1246.84106 | 0.00636 | 1291.20911 | 0.00603 | 1276.94153 | 0.00603 | 1274.46204 | 0.00594 | 1219.24121 | 0.00594 | 1204.26685 | 0.00591 | 1218.53723 | 0.00571
1172.02271 | 0.00682 | 1187.0376 | 0.0068 | 1140.0835 | 0.00716 | 1244.37427 | 0.0066 | 1242.75061 | 0.00661 | 1243.02039 | 0.00653 | 1171.47327 | 0.00624 | 1171.2323 | 0.00626 | 1166.62292 | 0.00623 | 1121.99207 | 0.00546 | 1124.94287 | 0.00518 | 1112.04651 | 0.0051 | 1125.78113 | 0.00508 | 1126.19568 | 0.00532 | 1111.51965 | 0.00532 | 1061.37244 | 0.00514 | 1058.63428 | 0.00515 | 1068.18152 | 0.00527 | 1127.93701 | 0.00614 | 1113.35303 | 0.00613 | 1109.57751 | 0.006 | 1172.31946 | 0.0059 | 1170.00928 | 0.00556 | 1164.45471 | 0.00571 | 1125.54126 | 0.00567 | 1099.06836 | 0.00536 | 1093.04602 | 0.00546 | 1237.25232 | 0.00608 | 1222.47607 | 0.00631 | 1247.14148 | 0.00636 | 1291.51697 | 0.00603 | 1277.24988 | 0.00604 | 1274.80249 | 0.00594 | 1219.51123 | 0.00595 | 1204.5752 | 0.00591 | 1218.83801 | 0.00571
1172.26099 | 0.00682 | 1187.28247 | 0.0068 | 1140.35132 | 0.00716 | 1244.68726 | 0.0066 | 1243.04456 | 0.00662 | 1243.33813 | 0.00653 | 1171.78235 | 0.00625 | 1171.52527 | 0.00626 | 1166.93079 | 0.00623 | 1122.27527 | 0.00547 | 1125.21289 | 0.00518 | 1112.31531 | 0.0051 | 1126.08313 | 0.00508 | 1126.48547 | 0.00532 | 1111.8031 | 0.00533 | 1061.64856 | 0.00515 | 1058.91516 | 0.00515 | 1068.4696 | 0.00527 | 1128.19226 | 0.00614 | 1113.60925 | 0.00613 | 1109.83362 | 0.006 | 1172.62915 | 0.0059 | 1170.31384 | 0.00556 | 1164.76465 | 0.00571 | 1125.83154 | 0.00567 | 1099.34607 | 0.00537 | 1093.33752 | 0.00546 | 1237.54407 | 0.00609 | 1222.76746 | 0.00631 | 1247.43335 | 0.00636 | 1291.81628 | 0.00603 | 1277.5741 | 0.00604 | 1275.12659 | 0.00594 | 1219.82751 | 0.00595 | 1204.8761 | 0.00591 | 1219.14648 | 0.00571
1172.5 | 0.00683 | 1187.54822 | 0.00681 | 1140.5885 | 0.00716 | 1245.00037 | 0.0066 | 1243.32898 | 0.00662 | 1243.62573 | 0.00653 | 1172.05505 | 0.00625 | 1171.8175 | 0.00626 | 1167.25623 | 0.00623 | 1122.55847 | 0.00547 | 1125.50232 | 0.00518 | 1112.59741 | 0.00511 | 1126.40442 | 0.00508 | 1126.78174 | 0.00533 | 1112.09363 | 0.00533 | 1061.91235 | 0.00514 | 1059.20276 | 0.00515 | 1068.745 | 0.00527 | 1128.45483 | 0.00614 | 1113.87842 | 0.00613 | 1110.07642 | 0.006 | 1172.92529 | 0.00591 | 1170.64429 | 0.00556 | 1165.05518 | 0.00572 | 1126.11609 | 0.00567 | 1099.61707 | 0.00537 | 1093.64783 | 0.00546 | 1237.828 | 0.00609 | 1223.01086 | 0.00632 | 1247.72522 | 0.00637 | 1292.12415 | 0.00603 | 1277.89917 | 0.00604 | 1275.44263 | 0.00594 | 1220.12854 | 0.00595 | 1205.2002 | 0.00591 | 1219.44727 | 0.00571
1172.72864 | 0.00683 | 1187.81311 | 0.00681 | 1140.81665 | 0.00716 | 1245.31421 | 0.0066 | 1243.60291 | 0.00662 | 1243.9425 | 0.00653 | 1172.36426 | 0.00625 | 1172.1283 | 0.00626 | 1167.58167 | 0.00623 | 1122.82874 | 0.00547 | 1125.81165 | 0.00518 | 1112.89307 | 0.00511 | 1126.69287 | 0.00508 | 1127.0979 | 0.00533 | 1112.39001 | 0.00533 | 1062.1947 | 0.00515 | 1059.47754 | 0.00515 | 1069.02087 | 0.00527 | 1128.71704 | 0.00615 | 1114.12805 | 0.00614 | 1110.3396 | 0.00601 | 1173.22864 | 0.00591 | 1170.9353 | 0.00557 | 1165.37158 | 0.00572 | 1126.41309 | 0.00567 | 1099.91321 | 0.00537 | 1093.93945 | 0.00547 | 1238.11243 | 0.00609 | 1223.29504 | 0.00631 | 1247.96863 | 0.00637 | 1292.43994 | 0.00603 | 1278.23938 | 0.00604 | 1275.75085 | 0.00595 | 1220.422 | 0.00595 | 1205.51685 | 0.00591 | 1219.74048 | 0.00571
1172.94727 | 0.00683 | 1188.04919 | 0.00682 | 1141.07397 | 0.00717 | 1245.59863 | 0.0066 | 1243.89685 | 0.00662 | 1244.22046 | 0.00654 | 1172.66443 | 0.00625 | 1172.43018 | 0.00626 | 1167.90796 | 0.00624 | 1123.10498 | 0.00547 | 1126.11401 | 0.00518 | 1113.20154 | 0.00511 | 1126.99487 | 0.00509 | 1127.39478 | 0.00533 | 1112.64709 | 0.00533 | 1062.48987 | 0.00515 | 1059.77722 | 0.00515 | 1069.31519 | 0.00527 | 1128.97278 | 0.00615 | 1114.41064 | 0.00614 | 1110.61499 | 0.00601 | 1173.52478 | 0.00591 | 1171.25989 | 0.00557 | 1165.71436 | 0.00572 | 1126.71021 | 0.00567 | 1100.20276 | 0.00537 | 1094.21191 | 0.00547 | 1238.44458 | 0.00609 | 1223.57861 | 0.00631 | 1248.21985 | 0.00637 | 1292.78821 | 0.00604 | 1278.5636 | 0.00604 | 1276.04236 | 0.00595 | 1220.70789 | 0.00595 | 1205.84094 | 0.00592 | 1220.07227 | 0.00571
1173.24573 | 0.00684 | 1188.29407 | 0.00682 | 1141.3313 | 0.00717 | 1245.89246 | 0.0066 | 1244.18127 | 0.00662 | 1244.49756 | 0.00654 | 1172.9646 | 0.00625 | 1172.70435 | 0.00626 | 1168.22461 | 0.00624 | 1123.40161 | 0.00547 | 1126.40405 | 0.00518 | 1113.47034 | 0.00511 | 1127.29675 | 0.00509 | 1127.70447 | 0.00533 | 1112.97046 | 0.00533 | 1062.77893 | 0.00515 | 1060.03979 | 0.00515 | 1069.60278 | 0.00528 | 1129.22864 | 0.00615 | 1114.65344 | 0.00614 | 1110.88477 | 0.00601 | 1173.828 | 0.00591 | 1171.57739 | 0.00557 | 1166.01074 | 0.00572 | 1127.03247 | 0.00568 | 1100.48657 | 0.00537 | 1094.50342 | 0.00547 | 1238.73645 | 0.0061 | 1223.85425 | 0.00632 | 1248.52026 | 0.00637 | 1293.12854 | 0.00604 | 1278.84827 | 0.00604 | 1276.35059 | 0.00595 | 1221.00891 | 0.00595 | 1206.15698 | 0.00592 | 1220.40393 | 0.00571
1173.50427 | 0.00684 | 1188.55981 | 0.00682 | 1141.54895 | 0.00717 | 1246.18628 | 0.00661 | 1244.47522 | 0.00662 | 1244.7948 | 0.00654 | 1173.26404 | 0.00626 | 1173.01526 | 0.00626 | 1168.52344 | 0.00624 | 1123.69824 | 0.00547 | 1126.69336 | 0.00519 | 1113.7262 | 0.00511 | 1127.5918 | 0.00509 | 1128.00769 | 0.00533 | 1113.28027 | 0.00534 | 1063.0365 | 0.00515 | 1060.32727 | 0.00516 | 1069.9032 | 0.00528 | 1129.48486 | 0.00615 | 1114.91663 | 0.00614 | 1111.1543 | 0.00601 | 1174.15759 | 0.00591 | 1171.86182 | 0.00557 | 1166.31433 | 0.00572 | 1127.3042 | 0.00568 | 1100.75757 | 0.00537 | 1094.79504 | 0.00547 | 1239.021 | 0.0061 | 1224.13794 | 0.00632 | 1248.78833 | 0.00637 | 1293.4364 | 0.00605 | 1279.17261 | 0.00604 | 1276.67529 | 0.00595 | 1221.32568 | 0.00596 | 1206.43506 | 0.00592 | 1220.69727 | 0.00571
1173.77344 | 0.00684 | 1188.82471 | 0.00682 | 1141.77649 | 0.00718 | 1246.46973 | 0.00661 | 1244.74915 | 0.00662 | 1245.13196 | 0.00654 | 1173.57324 | 0.00626 | 1173.31714 | 0.00627 | 1168.82166 | 0.00624 | 1123.98792 | 0.00547 | 1126.99634 | 0.00519 | 1114.00208 | 0.00511 | 1127.90015 | 0.00509 | 1128.31738 | 0.00534 | 1113.58325 | 0.00534 | 1063.33789 | 0.00516 | 1060.61475 | 0.00516 | 1070.19751 | 0.00528 | 1129.7406 | 0.00615 | 1115.1792 | 0.00614 | 1111.41052 | 0.00601 | 1174.46082 | 0.00591 | 1172.17285 | 0.00557 | 1166.61768 | 0.00573 | 1127.58215 | 0.00568 | 1101.05994 | 0.00537 | 1095.07361 | 0.00547 | 1239.28015 | 0.0061 | 1224.42944 | 0.00633 | 1249.0802 | 0.00638 | 1293.71985 | 0.00605 | 1279.50488 | 0.00604 | 1277.03979 | 0.00596 | 1221.59583 | 0.00596 | 1206.76685 | 0.00592 | 1220.97473 | 0.00572
1174.02222 | 0.00684 | 1189.11938 | 0.00682 | 1142.02405 | 0.00718 | 1246.78357 | 0.00661 | 1245.03345 | 0.00662 | 1245.40979 | 0.00654 | 1173.89124 | 0.00626 | 1173.60034 | 0.00627 | 1169.12048 | 0.00624 | 1124.27747 | 0.00547 | 1127.2793 | 0.00519 | 1114.245 | 0.00512 | 1128.20862 | 0.0051 | 1128.62012 | 0.00534 | 1113.89307 | 0.00534 | 1063.62024 | 0.00516 | 1060.87061 | 0.00516 | 1070.48572 | 0.00528 | 1129.99622 | 0.00616 | 1115.42261 | 0.00615 | 1111.68652 | 0.00601 | 1174.74402 | 0.00592 | 1172.47083 | 0.00557 | 1166.92114 | 0.00573 | 1127.87305 | 0.00568 | 1101.36853 | 0.00537 | 1095.35242 | 0.00547 | 1239.56409 | 0.0061 | 1224.77014 | 0.00633 | 1249.38049 | 0.00638 | 1294.04358 | 0.00605 | 1279.82971 | 0.00605 | 1277.37244 | 0.00596 | 1221.87354 | 0.00596 | 1207.05945 | 0.00592 | 1221.27551 | 0.00572
1174.27026 | 0.00685 | 1189.35547 | 0.00682 | 1142.25134 | 0.00718 | 1247.10718 | 0.00661 | 1245.31775 | 0.00663 | 1245.68689 | 0.00655 | 1174.1825 | 0.00626 | 1173.91125 | 0.00627 | 1169.40088 | 0.00625 | 1124.58057 | 0.00548 | 1127.55518 | 0.00519 | 1114.51379 | 0.00512 | 1128.50415 | 0.0051 | 1128.92334 | 0.00534 | 1114.17017 | 0.00534 | 1063.88403 | 0.00516 | 1061.15808 | 0.00516 | 1070.78003 | 0.00528 | 1130.23865 | 0.00616 | 1115.7052 | 0.00615 | 1111.94922 | 0.00601 | 1175.03381 | 0.00591 | 1172.78845 | 0.00557 | 1167.24402 | 0.00573 | 1128.17615 | 0.00568 | 1101.65234 | 0.00538 | 1095.6377 | 0.00547 | 1239.87244 | 0.0061 | 1225.08618 | 0.00633 | 1249.64783 | 0.00638 | 1294.34351 | 0.00605 | 1280.16272 | 0.00605 | 1277.68848 | 0.00596 | 1222.19031 | 0.00596 | 1207.38367 | 0.00593 | 1221.56885 | 0.00572
1174.48987 | 0.00685 | 1189.5907 | 0.00683 | 1142.49902 | 0.00718 | 1247.41064 | 0.00661 | 1245.60217 | 0.00663 | 1245.96484 | 0.00655 | 1174.47302 | 0.00626 | 1174.20337 | 0.00627 | 1169.67236 | 0.00625 | 1124.86377 | 0.00548 | 1127.82532 | 0.00519 | 1114.81592 | 0.00512 | 1128.80554 | 0.0051 | 1129.23303 | 0.00534 | 1114.44067 | 0.00534 | 1064.1731 | 0.00516 | 1061.44568 | 0.00516 | 1071.06201 | 0.00529 | 1130.50122 | 0.00616 | 1115.9613 | 0.00615 | 1112.21826 | 0.00601 | 1175.31067 | 0.00591 | 1173.08594 | 0.00558 | 1167.55396 | 0.00573 | 1128.47314 | 0.00568 | 1101.91089 | 0.00538 | 1095.9165 | 0.00547 | 1240.17285 | 0.00611 | 1225.3374 | 0.00634 | 1249.91577 | 0.00638 | 1294.65137 | 0.00605 | 1280.5116 | 0.00605 | 1277.96411 | 0.00596 | 1222.50647 | 0.00596 | 1207.69263 | 0.00593 | 1221.88538 | 0.00572
1174.75818 | 0.00685 | 1189.87561 | 0.00683 | 1142.72729 | 0.00718 | 1247.70447 | 0.00662 | 1245.88574 | 0.00663 | 1246.25171 | 0.00655 | 1174.78223 | 0.00626 | 1174.51428 | 0.00628 | 1169.99866 | 0.00625 | 1125.1405 | 0.00548 | 1128.12817 | 0.00519 | 1115.10461 | 0.00512 | 1129.12732 | 0.0051 | 1129.52283 | 0.00534 | 1114.73059 | 0.00534 | 1064.44922 | 0.00516 | 1061.72046 | 0.00516 | 1071.34351 | 0.00529 | 1130.75708 | 0.00616 | 1116.19775 | 0.00616 | 1112.47449 | 0.00602 | 1175.62036 | 0.00592 | 1173.39685 | 0.00558 | 1167.85046 | 0.00573 | 1128.76404 | 0.00568 | 1102.18201 | 0.00538 | 1096.18884 | 0.00547 | 1240.47253 | 0.00611 | 1225.5647 | 0.00634 | 1250.19958 | 0.00639 | 1294.99158 | 0.00605 | 1280.85181 | 0.00605 | 1278.27222 | 0.00596 | 1222.79236 | 0.00597 | 1207.98596 | 0.00593 | 1222.18616 | 0.00573
1175.00696 | 0.00685 | 1190.14063 | 0.00683 | 1142.974 | 0.00719 | 1248.00793 | 0.00662 | 1246.17969 | 0.00664 | 1246.57898 | 0.00655 | 1175.10986 | 0.00627 | 1174.80713 | 0.00628 | 1170.3241 | 0.00625 | 1125.39734 | 0.00548 | 1128.41113 | 0.00519 | 1115.3739 | 0.00512 | 1129.42236 | 0.00511 | 1129.82617 | 0.00534 | 1115.04041 | 0.00534 | 1064.70691 | 0.00516 | 1061.97632 | 0.00516 | 1071.65015 | 0.00529 | 1131.02563 | 0.00616 | 1116.45386 | 0.00616 | 1112.76392 | 0.00602 | 1175.9364 | 0.00592 | 1173.69495 | 0.00558 | 1168.1604 | 0.00574 | 1129.06042 | 0.00569 | 1102.46533 | 0.00538 | 1096.47375 | 0.00548 | 1240.75647 | 0.00611 | 1225.83167 | 0.00633 | 1250.49207 | 0.00639 | 1295.3075 | 0.00606 | 1281.16821 | 0.00606 | 1278.58044 | 0.00596 | 1223.08582 | 0.00597 | 1208.31714 | 0.00593 | 1222.50232 | 0.00573
1175.24524 | 0.00685 | 1190.38635 | 0.00684 | 1143.24182 | 0.00719 | 1248.32104 | 0.00662 | 1246.47363 | 0.00664 | 1246.86658 | 0.00655 | 1175.39148 | 0.00627 | 1175.09033 | 0.00628 | 1170.61401 | 0.00625 | 1125.69348 | 0.00548 | 1128.69409 | 0.00519 | 1115.63635 | 0.00512 | 1129.71143 | 0.0051 | 1130.12939 | 0.00534 | 1115.35034 | 0.00534 | 1064.97021 | 0.00516 | 1062.2699 | 0.00517 | 1071.95728 | 0.00529 | 1131.28845 | 0.00616 | 1116.72351 | 0.00616 | 1113.02649 | 0.00602 | 1176.2262 | 0.00592 | 1174.00586 | 0.00559 | 1168.45728 | 0.00574 | 1129.35132 | 0.00569 | 1102.74243 | 0.00539 | 1096.75916 | 0.00548 | 1241.02429 | 0.00611 | 1226.16443 | 0.00634 | 1250.76013 | 0.00639 | 1295.61548 | 0.00606 | 1281.46863 | 0.00606 | 1278.92029 | 0.00596 | 1223.37109 | 0.00597 | 1208.61023 | 0.00593 | 1222.81885 | 0.00573
1175.51428 | 0.00685 | 1190.63196 | 0.00684 | 1143.46936 | 0.00719 | 1248.60522 | 0.00662 | 1246.74841 | 0.00664 | 1247.15417 | 0.00655 | 1175.70959 | 0.00627 | 1175.41016 | 0.00628 | 1170.92114 | 0.00626 | 1125.99011 | 0.00548 | 1129.00342 | 0.00519 | 1115.91199 | 0.00512 | 1130.00647 | 0.00511 | 1130.41272 | 0.00534 | 1115.64026 | 0.00535 | 1065.25916 | 0.00517 | 1062.57019 | 0.00517 | 1072.22644 | 0.00529 | 1131.54407 | 0.00616 | 1116.99316 | 0.00616 | 1113.30261 | 0.00602 | 1176.52942 | 0.00593 | 1174.30981 | 0.00559 | 1168.76721 | 0.00574 | 1129.64832 | 0.00569 | 1103.02625 | 0.00539 | 1097.07605 | 0.00548 | 1241.30811 | 0.00611 | 1226.45581 | 0.00634 | 1251.06775 | 0.00639 | 1295.93127 | 0.00606 | 1281.78491 | 0.00606 | 1279.23633 | 0.00597 | 1223.67212 | 0.00597 | 1208.94202 | 0.00594 | 1223.09631 | 0.00573
1175.75256 | 0.00686 | 1190.91699 | 0.00684 | 1143.69666 | 0.00719 | 1248.89917 | 0.00663 | 1246.99341 | 0.00664 | 1247.45154 | 0.00656 | 1176.01868 | 0.00627 | 1175.69336 | 0.00628 | 1171.26501 | 0.00626 | 1126.27319 | 0.00548 | 1129.29297 | 0.0052 | 1116.18774 | 0.00512 | 1130.302 | 0.00511 | 1130.72241 | 0.00535 | 1115.91736 | 0.00535 | 1065.54199 | 0.00517 | 1062.86328 | 0.00517 | 1072.50793 | 0.0053 | 1131.79346 | 0.00617 | 1117.26233 | 0.00616 | 1113.55872 | 0.00603 | 1176.83264 | 0.00593 | 1174.62793 | 0.00559 | 1169.07007 | 0.00574 | 1129.95154 | 0.00569 | 1103.30957 | 0.00539 | 1097.38013 | 0.00548 | 1241.60864 | 0.00611 | 1226.72363 | 0.00634 | 1251.37622 | 0.00639 | 1296.23914 | 0.00606 | 1282.11792 | 0.00606 | 1279.52002 | 0.00597 | 1223.97375 | 0.00597 | 1209.25867 | 0.00594 | 1223.38196 | 0.00573
1175.94202 | 0.00686 | 1191.18188 | 0.00684 | 1143.91443 | 0.0072 | 1249.20264 | 0.00663 | 1247.297 | 0.00664 | 1247.72864 | 0.00656 | 1176.31885 | 0.00627 | 1175.99524 | 0.00629 | 1171.55505 | 0.00626 | 1126.5365 | 0.00548 | 1129.56946 | 0.0052 | 1116.48291 | 0.00512 | 1130.60986 | 0.00511 | 1131.02576 | 0.00535 | 1116.21375 | 0.00535 | 1065.82434 | 0.00517 | 1063.12585 | 0.00517 | 1072.80273 | 0.0053 | 1132.04919 | 0.00617 | 1117.51843 | 0.00616 | 1113.81494 | 0.00603 | 1177.15527 | 0.00593 | 1174.93188 | 0.00559 | 1169.40002 | 0.00574 | 1130.24854 | 0.00569 | 1103.59338 | 0.00539 | 1097.65881 | 0.00548 | 1241.90039 | 0.00612 | 1226.99927 | 0.00634 | 1251.6521 | 0.0064 | 1296.56287 | 0.00607 | 1282.42627 | 0.00606 | 1279.83679 | 0.00597 | 1224.27478 | 0.00597 | 1209.52856 | 0.00594 | 1223.69043 | 0.00573
1176.22009 | 0.00686 | 1191.4469 | 0.00684 | 1144.19189 | 0.0072 | 1249.48682 | 0.00663 | 1247.59106 | 0.00665 | 1248.00647 | 0.00656 | 1176.62805 | 0.00628 | 1176.26062 | 0.00629 | 1171.84424 | 0.00626 | 1126.84607 | 0.00549 | 1129.87231 | 0.0052 | 1116.7522 | 0.00513 | 1130.93164 | 0.00511 | 1131.33484 | 0.00535 | 1116.51709 | 0.00536 | 1066.12561 | 0.00517 | 1063.41333 | 0.00517 | 1073.08423 | 0.0053 | 1132.3114 | 0.00617 | 1117.77466 | 0.00616 | 1114.07117 | 0.00603 | 1177.46497 | 0.00593 | 1175.22986 | 0.00559 | 1169.67712 | 0.00574 | 1130.5332 | 0.00569 | 1103.85828 | 0.00539 | 1097.96289 | 0.00548 | 1242.22534 | 0.00612 | 1227.29089 | 0.00635 | 1251.93591 | 0.0064 | 1296.9032 | 0.00607 | 1282.72607 | 0.00606 | 1280.17676 | 0.00597 | 1224.56824 | 0.00598 | 1209.81421 | 0.00594 | 1224.01453 | 0.00574
1176.48853 | 0.00686 | 1191.69263 | 0.00685 | 1144.42981 | 0.0072 | 1249.77112 | 0.00664 | 1247.88501 | 0.00665 | 1248.32336 | 0.00656 | 1176.94604 | 0.00628 | 1176.56165 | 0.00629 | 1172.15198 | 0.00626 | 1127.14221 | 0.00549 | 1130.15527 | 0.0052 | 1117.04785 | 0.00513 | 1131.22656 | 0.00512 | 1131.64465 | 0.00535 | 1116.81409 | 0.00536 | 1066.39575 | 0.00517 | 1063.68201 | 0.00517 | 1073.36584 | 0.0053 | 1132.58044 | 0.00617 | 1118.03784 | 0.00616 | 1114.36011 | 0.00603 | 1177.74817 | 0.00593 | 1175.53442 | 0.00559 | 1169.98706 | 0.00575 | 1130.79871 | 0.00569 | 1104.1416 | 0.0054 | 1098.24146 | 0.00548 | 1242.50122 | 0.00612 | 1227.55859 | 0.00635 | 1252.22046 | 0.0064 | 1297.22693 | 0.00607 | 1283.05042 | 0.00606 | 1280.50134 | 0.00597 | 1224.86926 | 0.00598 | 1210.13025 | 0.00595 | 1224.30774 | 0.00574
1176.74707 | 0.00687 | 1191.94788 | 0.00685 | 1144.68713 | 0.0072 | 1250.08423 | 0.00664 | 1248.1886 | 0.00665 | 1248.62073 | 0.00656 | 1177.26404 | 0.00628 | 1176.85461 | 0.00629 | 1172.45984 | 0.00626 | 1127.42542 | 0.00549 | 1130.47754 | 0.0052 | 1117.32312 | 0.00513 | 1131.50867 | 0.00511 | 1131.94775 | 0.00535 | 1117.09753 | 0.00536 | 1066.65332 | 0.00517 | 1063.97559 | 0.00517 | 1073.67285 | 0.00531 | 1132.82275 | 0.00617 | 1118.28064 | 0.00616 | 1114.62964 | 0.00603 | 1178.05139 | 0.00593 | 1175.83838 | 0.0056 | 1170.297 | 0.00575 | 1131.07666 | 0.0057 | 1104.43164 | 0.0054 | 1098.52063 | 0.00549 | 1242.79297 | 0.00612 | 1227.8501 | 0.00635 | 1252.49573 | 0.0064 | 1297.53479 | 0.00607 | 1283.3833 | 0.00607 | 1280.8175 | 0.00598 | 1225.16211 | 0.00598 | 1210.43921 | 0.00595 | 1224.59338 | 0.00574
1176.99585 | 0.00687 | 1192.17432 | 0.00685 | 1144.89514 | 0.00721 | 1250.38843 | 0.00664 | 1248.49207 | 0.00665 | 1248.91797 | 0.00657 | 1177.54565 | 0.00628 | 1177.16553 | 0.0063 | 1172.73132 | 0.00626 | 1127.70862 | 0.0055 | 1130.7605 | 0.0052 | 1117.59875 | 0.00513 | 1131.82397 | 0.00512 | 1132.23108 | 0.00535 | 1117.38098 | 0.00536 | 1066.94226 | 0.00518 | 1064.24426 | 0.00518 | 1073.94836 | 0.00531 | 1133.0592 | 0.00618 | 1118.55029 | 0.00617 | 1114.8988 | 0.00604 | 1178.35413 | 0.00594 | 1176.13647 | 0.0056 | 1170.59338 | 0.00575 | 1131.36743 | 0.0057 | 1104.71497 | 0.0054 | 1098.81848 | 0.00549 | 1243.08545 | 0.00612 | 1228.14233 | 0.00635 | 1252.78821 | 0.0064 | 1297.85071 | 0.00607 | 1283.72424 | 0.00607 | 1281.14148 | 0.00598 | 1225.46375 | 0.00598 | 1210.78613 | 0.00595 | 1224.89429 | 0.00574
1177.23486 | 0.00687 | 1192.41919 | 0.00685 | 1145.11279 | 0.00721 | 1250.65271 | 0.00664 | 1248.78613 | 0.00665 | 1249.20569 | 0.00657 | 1177.86377 | 0.00628 | 1177.45764 | 0.0063 | 1173.03906 | 0.00627 | 1127.99878 | 0.0055 | 1131.04993 | 0.00521 | 1117.85474 | 0.00514 | 1132.11902 | 0.00512 | 1132.5144 | 0.00535 | 1117.6709 | 0.00536 | 1067.24976 | 0.00517 | 1064.53174 | 0.00518 | 1074.24255 | 0.00531 | 1133.29517 | 0.00618 | 1118.81995 | 0.00617 | 1115.16187 | 0.00604 | 1178.66382 | 0.00594 | 1176.44751 | 0.0056 | 1170.90332 | 0.00576 | 1131.68311 | 0.0057 | 1105.01123 | 0.0054 | 1099.10339 | 0.00549 | 1243.36072 | 0.00613 | 1228.41809 | 0.00635 | 1253.09656 | 0.0064 | 1298.1665 | 0.00607 | 1284.04858 | 0.00607 | 1281.44971 | 0.00598 | 1225.77991 | 0.00598 | 1211.0636 | 0.00595 | 1225.20264 | 0.00575
1177.47314 | 0.00688 | 1192.7041 | 0.00686 | 1145.37012 | 0.00721 | 1250.93701 | 0.00664 | 1249.07043 | 0.00665 | 1249.48279 | 0.00657 | 1178.15503 | 0.00628 | 1177.74158 | 0.0063 | 1173.32825 | 0.00627 | 1128.26843 | 0.0055 | 1131.3136 | 0.00521 | 1118.16321 | 0.00514 | 1132.40759 | 0.00512 | 1132.8241 | 0.00535 | 1117.96094 | 0.00536 | 1067.526 | 0.00518 | 1064.80029 | 0.00518 | 1074.53687 | 0.00531 | 1133.55078 | 0.00618 | 1119.07617 | 0.00617 | 1115.42456 | 0.00604 | 1178.96045 | 0.00594 | 1176.7384 | 0.0056 | 1171.19373 | 0.00576 | 1131.97388 | 0.0057 | 1105.30115 | 0.0054 | 1099.40125 | 0.00549 | 1243.6366 | 0.00613 | 1228.69373 | 0.00635 | 1253.35583 | 0.0064 | 1298.50684 | 0.00607 | 1284.36487 | 0.00607 | 1281.7334 | 0.00598 | 1226.05005 | 0.00598 | 1211.37268 | 0.00595 | 1225.52686 | 0.00575
1177.71228 | 0.00688 | 1192.97949 | 0.00686 | 1145.62744 | 0.00721 | 1251.25964 | 0.00665 | 1249.33484 | 0.00666 | 1249.78015 | 0.00658 | 1178.48206 | 0.00629 | 1178.02478 | 0.0063 | 1173.6272 | 0.00627 | 1128.56506 | 0.0055 | 1131.6095 | 0.00521 | 1118.44543 | 0.00514 | 1132.70947 | 0.00512 | 1133.14038 | 0.00536 | 1118.25085 | 0.00536 | 1067.78369 | 0.00518 | 1065.07507 | 0.00518 | 1074.80615 | 0.00531 | 1133.78723 | 0.00618 | 1119.34521 | 0.00617 | 1115.68726 | 0.00604 | 1179.25671 | 0.00594 | 1177.03589 | 0.0056 | 1171.50366 | 0.00575 | 1132.27087 | 0.00571 | 1105.56592 | 0.0054 | 1099.67993 | 0.00549 | 1243.94495 | 0.00614 | 1228.96069 | 0.00636 | 1253.63184 | 0.0064 | 1298.83057 | 0.00608 | 1284.68127 | 0.00607 | 1282.03345 | 0.00598 | 1226.35938 | 0.00599 | 1211.67346 | 0.00595 | 1225.83533 | 0.00575
1177.99109 | 0.00688 | 1193.21484 | 0.00686 | 1145.88477 | 0.00721 | 1251.54395 | 0.00665 | 1249.6095 | 0.00666 | 1250.05798 | 0.00658 | 1178.76355 | 0.00629 | 1178.31702 | 0.0063 | 1173.96228 | 0.00627 | 1128.82837 | 0.0055 | 1131.88599 | 0.00521 | 1118.72131 | 0.00514 | 1133.01147 | 0.00512 | 1133.43713 | 0.00536 | 1118.54773 | 0.00537 | 1068.05359 | 0.00518 | 1065.35596 | 0.00518 | 1075.08142 | 0.00531 | 1134.06226 | 0.00619 | 1119.5885 | 0.00618 | 1115.95679 | 0.00605 | 1179.547 | 0.00594 | 1177.34045 | 0.00561 | 1171.7937 | 0.00576 | 1132.5741 | 0.00571 | 1105.84937 | 0.00541 | 1099.96533 | 0.00549 | 1244.2373 | 0.00614 | 1229.22839 | 0.00636 | 1253.91577 | 0.00641 | 1299.15503 | 0.00608 | 1284.99756 | 0.00607 | 1282.34949 | 0.00599 | 1226.6604 | 0.00599 | 1211.9668 | 0.00595 | 1226.12854 | 0.00575
1178.22937 | 0.00688 | 1193.46045 | 0.00686 | 1146.12183 | 0.00722 | 1251.86731 | 0.00665 | 1249.8938 | 0.00666 | 1250.32544 | 0.00658 | 1179.10022 | 0.00629 | 1178.6189 | 0.00631 | 1174.26038 | 0.00627 | 1129.11157 | 0.0055 | 1132.17542 | 0.00521 | 1118.98999 | 0.00514 | 1133.30652 | 0.00512 | 1133.73987 | 0.00536 | 1118.79834 | 0.00537 | 1068.32983 | 0.00518 | 1065.63733 | 0.00518 | 1075.39478 | 0.00532 | 1134.33142 | 0.00619 | 1119.83826 | 0.00618 | 1116.21301 | 0.00605 | 1179.85669 | 0.00594 | 1177.66504 | 0.00561 | 1172.07727 | 0.00576 | 1132.85828 | 0.00571 | 1106.14551 | 0.00541 | 1100.26306 | 0.0055 | 1244.52124 | 0.00614 | 1229.49622 | 0.00636 | 1254.20825 | 0.00641 | 1299.45422 | 0.00608 | 1285.3385 | 0.00608 | 1282.69019 | 0.00599 | 1226.93811 | 0.00599 | 1212.28271 | 0.00596 | 1226.39844 | 0.00575
1178.46838 | 0.00689 | 1193.70618 | 0.00686 | 1146.34033 | 0.00722 | 1252.18042 | 0.00665 | 1250.18787 | 0.00666 | 1250.64294 | 0.00658 | 1179.39075 | 0.00629 | 1178.92004 | 0.00631 | 1174.5592 | 0.00628 | 1129.40186 | 0.0055 | 1132.45837 | 0.00522 | 1119.24597 | 0.00514 | 1133.58862 | 0.00512 | 1134.04309 | 0.00536 | 1119.10181 | 0.00537 | 1068.61267 | 0.00518 | 1065.93103 | 0.00518 | 1075.68286 | 0.00532 | 1134.58081 | 0.00619 | 1120.09448 | 0.00618 | 1116.47559 | 0.00605 | 1180.15295 | 0.00595 | 1177.9624 | 0.00561 | 1172.37366 | 0.00576 | 1133.13049 | 0.00571 | 1106.42322 | 0.00541 | 1100.57336 | 0.0055 | 1244.79712 | 0.00614 | 1229.77979 | 0.00636 | 1254.51587 | 0.00641 | 1299.77808 | 0.00609 | 1285.67139 | 0.00608 | 1283.01428 | 0.00599 | 1227.23914 | 0.00599 | 1212.57605 | 0.00596 | 1226.68408 | 0.00575
1178.6969 | 0.00689 | 1193.97107 | 0.00686 | 1146.57751 | 0.00722 | 1252.45508 | 0.00665 | 1250.50098 | 0.00667 | 1250.92981 | 0.00658 | 1179.71851 | 0.0063 | 1179.21301 | 0.00631 | 1174.85815 | 0.00628 | 1129.67798 | 0.00551 | 1132.76135 | 0.00522 | 1119.52869 | 0.00514 | 1133.89697 | 0.00512 | 1134.35278 | 0.00536 | 1119.41809 | 0.00537 | 1068.86987 | 0.00519 | 1066.21851 | 0.00519 | 1075.95215 | 0.00532 | 1134.82947 | 0.00619 | 1120.35083 | 0.00618 | 1116.73877 | 0.00605 | 1180.46265 | 0.00595 | 1178.26697 | 0.00561 | 1172.68359 | 0.00576 | 1133.42749 | 0.00571 | 1106.69421 | 0.00541 | 1100.88416 | 0.0055 | 1245.10547 | 0.00614 | 1230.05542 | 0.00637 | 1254.79236 | 0.00641 | 1300.10254 | 0.00609 | 1285.97986 | 0.00608 | 1283.34692 | 0.00599 | 1227.5249 | 0.006 | 1212.86169 | 0.00596 | 1226.98486 | 0.00575
1178.93604 | 0.00689 | 1194.23596 | 0.00687 | 1146.82507 | 0.00722 | 1252.75867 | 0.00665 | 1250.79492 | 0.00667 | 1251.22717 | 0.00658 | 1180.0365 | 0.0063 | 1179.49622 | 0.00631 | 1175.13855 | 0.00628 | 1129.94812 | 0.00551 | 1133.06409 | 0.00522 | 1119.78455 | 0.00515 | 1134.21875 | 0.00512 | 1134.62976 | 0.00537 | 1119.70166 | 0.00537 | 1069.17175 | 0.00519 | 1066.50549 | 0.00519 | 1076.25256 | 0.00532 | 1135.09216 | 0.0062 | 1120.59998 | 0.00618 | 1116.995 | 0.00605 | 1180.75928 | 0.00595 | 1178.59741 | 0.00561 | 1173.00049 | 0.00576 | 1133.71155 | 0.00571 | 1106.98364 | 0.00541 | 1101.16272 | 0.0055 | 1245.38928 | 0.00614 | 1230.33911 | 0.00637 | 1255.06763 | 0.00642 | 1300.41821 | 0.00609 | 1286.27173 | 0.00609 | 1283.64636 | 0.00599 | 1227.8645 | 0.00601 | 1213.1626 | 0.00596 | 1227.3009 | 0.00576
1179.21411 | 0.00689 | 1194.521 | 0.00687 | 1147.0824 | 0.00723 | 1253.04285 | 0.00666 | 1251.08899 | 0.00667 | 1251.51489 | 0.00659 | 1180.35449 | 0.0063 | 1179.7981 | 0.00631 | 1175.4552 | 0.00628 | 1130.23792 | 0.00551 | 1133.3407 | 0.00522 | 1120.05981 | 0.00515 | 1134.52026 | 0.00512 | 1134.93945 | 0.00537 | 1119.97864 | 0.00537 | 1069.45398 | 0.00519 | 1066.78076 | 0.00519 | 1076.54688 | 0.00532 | 1135.35437 | 0.0062 | 1120.84326 | 0.00619 | 1117.2511 | 0.00606 | 1181.04907 | 0.00595 | 1178.89551 | 0.00561 | 1173.31689 | 0.00576 | 1133.99622 | 0.00571 | 1107.27368 | 0.00541 | 1101.4668 | 0.0055 | 1245.70557 | 0.00615 | 1230.60681 | 0.00637 | 1255.36023 | 0.00642 | 1300.7262 | 0.00608 | 1286.62048 | 0.00609 | 1283.979 | 0.006 | 1228.17297 | 0.00601 | 1213.48669 | 0.00596 | 1227.60986 | 0.00576
1179.46289 | 0.00689 | 1194.77625 | 0.00688 | 1147.32031 | 0.00723 | 1253.32715 | 0.00666 | 1251.35327 | 0.00667 | 1251.79272 | 0.00659 | 1180.65466 | 0.0063 | 1180.09021 | 0.00631 | 1175.76294 | 0.00629 | 1130.51465 | 0.00551 | 1133.61023 | 0.00522 | 1120.3291 | 0.00515 | 1134.80933 | 0.00513 | 1135.24915 | 0.00537 | 1120.27502 | 0.00537 | 1069.724 | 0.00519 | 1067.06165 | 0.00519 | 1076.83508 | 0.00532 | 1135.60364 | 0.0062 | 1121.09949 | 0.00619 | 1117.50085 | 0.00606 | 1181.35864 | 0.00595 | 1179.19348 | 0.00561 | 1173.60681 | 0.00576 | 1134.26794 | 0.00572 | 1107.56372 | 0.00542 | 1101.74548 | 0.0055 | 1245.98145 | 0.00615 | 1230.88245 | 0.00637 | 1255.64404 | 0.00642 | 1301.05786 | 0.00609 | 1286.92896 | 0.00609 | 1284.31104 | 0.006 | 1228.44324 | 0.00601 | 1213.79517 | 0.00596 | 1227.91833 | 0.00576
1179.7019 | 0.00689 | 1195.00269 | 0.00688 | 1147.54773 | 0.00723 | 1253.62097 | 0.00666 | 1251.66736 | 0.00668 | 1252.09985 | 0.00659 | 1180.94531 | 0.0063 | 1180.37415 | 0.00631 | 1176.07947 | 0.00629 | 1130.79785 | 0.00551 | 1133.90613 | 0.00522 | 1120.59839 | 0.00515 | 1135.09143 | 0.00513 | 1135.53894 | 0.00537 | 1120.55847 | 0.00537 | 1070.00012 | 0.00519 | 1067.3302 | 0.00519 | 1077.11658 | 0.00532 | 1135.85938 | 0.0062 | 1121.34924 | 0.00619 | 1117.79626 | 0.00606 | 1181.65491 | 0.00595 | 1179.49744 | 0.00562 | 1173.90332 | 0.00577 | 1134.57727 | 0.00572 | 1107.82849 | 0.00542 | 1102.04956 | 0.00551 | 1246.25732 | 0.00615 | 1231.16602 | 0.00638 | 1255.93579 | 0.00643 | 1301.37366 | 0.00609 | 1287.23743 | 0.00609 | 1284.61914 | 0.006 | 1228.74487 | 0.00601 | 1214.09595 | 0.00597 | 1228.24255 | 0.00576
1179.94995 | 0.0069 | 1195.2677 | 0.00688 | 1147.76538 | 0.00723 | 1253.93408 | 0.00666 | 1251.93164 | 0.00668 | 1252.38745 | 0.0066 | 1181.24548 | 0.00631 | 1180.63867 | 0.00632 | 1176.3783 | 0.00629 | 1131.0675 | 0.00551 | 1134.22241 | 0.00522 | 1120.86731 | 0.00515 | 1135.38 | 0.00513 | 1135.82922 | 0.00537 | 1120.84851 | 0.00537 | 1070.28918 | 0.00519 | 1067.61768 | 0.0052 | 1077.39856 | 0.00532 | 1136.12854 | 0.00621 | 1121.60547 | 0.00619 | 1118.0658 | 0.00606 | 1181.9646 | 0.00596 | 1179.81494 | 0.00562 | 1174.21326 | 0.00577 | 1134.87439 | 0.00572 | 1108.11792 | 0.00542 | 1102.3479 | 0.00551 | 1246.54919 | 0.00616 | 1231.44971 | 0.00638 | 1256.22827 | 0.00643 | 1301.68945 | 0.00609 | 1287.57751 | 0.00609 | 1284.91943 | 0.006 | 1229.06921 | 0.00601 | 1214.40503 | 0.00597 | 1228.55078 | 0.00576
1180.19873 | 0.0069 | 1195.54224 | 0.00688 | 1148.02271 | 0.00723 | 1254.20862 | 0.00666 | 1252.21594 | 0.00668 | 1252.65479 | 0.0066 | 1181.56348 | 0.00631 | 1180.93164 | 0.00632 | 1176.68604 | 0.00629 | 1131.38403 | 0.00552 | 1134.47253 | 0.00523 | 1121.14954 | 0.00515 | 1135.66846 | 0.00513 | 1136.13196 | 0.00537 | 1121.13196 | 0.00538 | 1070.58435 | 0.00519 | 1067.91748 | 0.0052 | 1077.67383 | 0.00532 | 1136.37781 | 0.00621 | 1121.87512 | 0.0062 | 1118.30212 | 0.00606 | 1182.25439 | 0.00596 | 1180.11304 | 0.00562 | 1174.50378 | 0.00577 | 1135.16516 | 0.00572 | 1108.39563 | 0.00542 | 1102.63269 | 0.00551 | 1246.83289 | 0.00616 | 1231.72534 | 0.00638 | 1256.49561 | 0.00643 | 1301.99731 | 0.0061 | 1287.91052 | 0.00609 | 1285.2196 | 0.006 | 1229.36963 | 0.00601 | 1214.69006 | 0.00597 | 1228.85168 | 0.00576
1180.43774 | 0.0069 | 1195.81763 | 0.00688 | 1148.25098 | 0.00724 | 1254.50256 | 0.00667 | 1252.49072 | 0.00668 | 1252.98206 | 0.0066 | 1181.88159 | 0.00631 | 1181.22388 | 0.00632 | 1176.96643 | 0.00629 | 1131.68018 | 0.00552 | 1134.76843 | 0.00522 | 1121.43164 | 0.00516 | 1135.95068 | 0.00513 | 1136.40881 | 0.00537 | 1121.41541 | 0.00538 | 1070.84802 | 0.0052 | 1068.18616 | 0.0052 | 1077.98047 | 0.00532 | 1136.64001 | 0.00621 | 1122.11145 | 0.0062 | 1118.55835 | 0.00606 | 1182.54456 | 0.00596 | 1180.41052 | 0.00562 | 1174.80725 | 0.00577 | 1135.45544 | 0.00572 | 1108.67285 | 0.00542 | 1102.91138 | 0.00551 | 1247.12537 | 0.00616 | 1231.99304 | 0.00638 | 1256.78809 | 0.00643 | 1302.32971 | 0.0061 | 1288.24353 | 0.00609 | 1285.55151 | 0.006 | 1229.65552 | 0.00601 | 1215.01428 | 0.00597 | 1229.13733 | 0.00576
1180.69641 | 0.0069 | 1196.06323 | 0.00688 | 1148.48804 | 0.00724 | 1254.81567 | 0.00667 | 1252.76465 | 0.00668 | 1253.24951 | 0.0066 | 1182.20032 | 0.00631 | 1181.53467 | 0.00632 | 1177.25647 | 0.0063 | 1131.95691 | 0.00552 | 1135.06482 | 0.00523 | 1121.72729 | 0.00516 | 1136.25903 | 0.00513 | 1136.71851 | 0.00537 | 1121.70581 | 0.00538 | 1071.11194 | 0.0052 | 1068.46753 | 0.0052 | 1078.26868 | 0.00533 | 1136.922 | 0.00621 | 1122.34131 | 0.0062 | 1118.83447 | 0.00607 | 1182.84729 | 0.00596 | 1180.72791 | 0.00562 | 1175.11011 | 0.00577 | 1135.74634 | 0.00572 | 1108.94385 | 0.00542 | 1103.203 | 0.00551 | 1247.41724 | 0.00616 | 1232.26807 | 0.00638 | 1257.07202 | 0.00643 | 1302.62903 | 0.0061 | 1288.55188 | 0.0061 | 1285.86755 | 0.00601 | 1229.94141 | 0.00601 | 1215.30762 | 0.00597 | 1229.41492 | 0.00576
1180.95496 | 0.0069 | 1196.3186 | 0.00688 | 1148.73572 | 0.00724 | 1255.09985 | 0.00667 | 1253.06824 | 0.00669 | 1253.53711 | 0.0066 | 1182.50867 | 0.00631 | 1181.82764 | 0.00632 | 1177.56421 | 0.0063 | 1132.22021 | 0.00552 | 1135.36072 | 0.00523 | 1122.00952 | 0.00516 | 1136.53467 | 0.00514 | 1137.02185 | 0.00538 | 1122.00879 | 0.00538 | 1071.40051 | 0.0052 | 1068.74841 | 0.0052 | 1078.56909 | 0.00533 | 1137.1842 | 0.00621 | 1122.60449 | 0.0062 | 1119.09058 | 0.00607 | 1183.13757 | 0.00596 | 1181.02588 | 0.00562 | 1175.42004 | 0.00578 | 1136.02417 | 0.00572 | 1109.24622 | 0.00542 | 1103.50696 | 0.00552 | 1247.72559 | 0.00616 | 1232.5603 | 0.00639 | 1257.3479 | 0.00644 | 1302.94556 | 0.00611 | 1288.84363 | 0.0061 | 1286.15979 | 0.00601 | 1230.23486 | 0.00601 | 1215.6001 | 0.00598 | 1229.74658 | 0.00577
1181.2135 | 0.00691 | 1196.57397 | 0.00689 | 1148.97351 | 0.00724 | 1255.41296 | 0.00667 | 1253.36218 | 0.00669 | 1253.82397 | 0.0066 | 1182.80896 | 0.00631 | 1182.08313 | 0.00633 | 1177.8623 | 0.0063 | 1132.50977 | 0.00552 | 1135.62378 | 0.00523 | 1122.26538 | 0.00516 | 1136.82971 | 0.00514 | 1137.33801 | 0.00537 | 1122.2793 | 0.00538 | 1071.67712 | 0.0052 | 1069.01697 | 0.0052 | 1078.8634 | 0.00533 | 1137.42712 | 0.00621 | 1122.84729 | 0.0062 | 1119.33398 | 0.00607 | 1183.43384 | 0.00596 | 1181.35706 | 0.00562 | 1175.71008 | 0.00578 | 1136.30884 | 0.00573 | 1109.52332 | 0.00542 | 1103.81104 | 0.00552 | 1247.9928 | 0.00616 | 1232.85193 | 0.00639 | 1257.63965 | 0.00644 | 1303.27722 | 0.0061 | 1289.18457 | 0.0061 | 1286.49182 | 0.00601 | 1230.52771 | 0.00601 | 1215.88586 | 0.00598 | 1230.03992 | 0.00577
1181.48181 | 0.00691 | 1196.80994 | 0.00689 | 1149.21069 | 0.00725 | 1255.68762 | 0.00668 | 1253.62732 | 0.00669 | 1254.11157 | 0.0066 | 1183.1366 | 0.00631 | 1182.4126 | 0.00633 | 1178.17896 | 0.00631 | 1132.80005 | 0.00553 | 1135.91382 | 0.00523 | 1122.52771 | 0.00516 | 1137.11182 | 0.00514 | 1137.63416 | 0.00538 | 1122.55627 | 0.00538 | 1071.95935 | 0.00521 | 1069.31067 | 0.00521 | 1079.13879 | 0.00533 | 1137.66943 | 0.00621 | 1123.11047 | 0.00621 | 1119.59656 | 0.00607 | 1183.73694 | 0.00597 | 1181.66797 | 0.00562 | 1176.01355 | 0.00578 | 1136.59961 | 0.00573 | 1109.80725 | 0.00542 | 1104.1156 | 0.00552 | 1248.26074 | 0.00616 | 1233.12756 | 0.0064 | 1257.91553 | 0.00644 | 1303.59302 | 0.0061 | 1289.51685 | 0.0061 | 1286.82373 | 0.00601 | 1230.82861 | 0.00602 | 1216.20996 | 0.00598 | 1230.3407 | 0.00577
1181.71118 | 0.00691 | 1197.09412 | 0.00689 | 1149.44861 | 0.00725 | 1255.94226 | 0.00668 | 1253.88196 | 0.00669 | 1254.37976 | 0.00661 | 1183.43604 | 0.00632 | 1182.65027 | 0.00633 | 1178.46899 | 0.00631 | 1133.08313 | 0.00552 | 1136.20325 | 0.00524 | 1122.80994 | 0.00516 | 1137.39453 | 0.00514 | 1137.89111 | 0.00538 | 1122.83984 | 0.00538 | 1072.24219 | 0.0052 | 1069.60425 | 0.00521 | 1079.41455 | 0.00533 | 1137.93213 | 0.00622 | 1123.35327 | 0.00621 | 1119.84631 | 0.00607 | 1184.02026 | 0.00597 | 1181.979 | 0.00563 | 1176.32336 | 0.00578 | 1136.88379 | 0.00573 | 1110.1095 | 0.00542 | 1104.41345 | 0.00552 | 1248.54456 | 0.00617 | 1233.38733 | 0.0064 | 1258.19946 | 0.00644 | 1303.91748 | 0.00611 | 1289.8252 | 0.00611 | 1287.14063 | 0.00601 | 1231.14563 | 0.00602 | 1216.5033 | 0.00598 | 1230.65723 | 0.00577
1181.92993 | 0.00692 | 1197.37927 | 0.00689 | 1149.70593 | 0.00725 | 1256.22644 | 0.00668 | 1254.19519 | 0.0067 | 1254.6665 | 0.00661 | 1183.72742 | 0.00632 | 1182.93347 | 0.00633 | 1178.75818 | 0.00631 | 1133.35986 | 0.00553 | 1136.49915 | 0.00524 | 1123.07922 | 0.00517 | 1137.68945 | 0.00514 | 1138.18787 | 0.00538 | 1123.12329 | 0.00539 | 1072.53076 | 0.00521 | 1069.87903 | 0.00521 | 1079.69006 | 0.00533 | 1138.18787 | 0.00622 | 1123.60999 | 0.00621 | 1120.10889 | 0.00607 | 1184.31006 | 0.00597 | 1182.26355 | 0.00563 | 1176.6134 | 0.00578 | 1137.18079 | 0.00573 | 1110.36768 | 0.00542 | 1104.69214 | 0.00552 | 1248.85303 | 0.00617 | 1233.6543 | 0.0064 | 1258.45947 | 0.00645 | 1304.23328 | 0.00611 | 1290.1582 | 0.00611 | 1287.45667 | 0.00601 | 1231.43896 | 0.00602 | 1216.81177 | 0.00598 | 1230.9657 | 0.00578
1182.15845 | 0.00692 | 1197.62488 | 0.0069 | 1149.95349 | 0.00725 | 1256.53955 | 0.00668 | 1254.47949 | 0.0067 | 1254.96387 | 0.00661 | 1184.0365 | 0.00632 | 1183.23547 | 0.00633 | 1179.07556 | 0.00631 | 1133.6759 | 0.00553 | 1136.78906 | 0.00524 | 1123.36792 | 0.00517 | 1137.99133 | 0.00515 | 1138.53699 | 0.00538 | 1123.41321 | 0.00539 | 1072.80688 | 0.00521 | 1070.1543 | 0.00521 | 1079.99658 | 0.00533 | 1138.4762 | 0.00622 | 1123.86572 | 0.00621 | 1120.37195 | 0.00608 | 1184.59338 | 0.00598 | 1182.56738 | 0.00563 | 1176.9303 | 0.00578 | 1137.45862 | 0.00573 | 1110.65149 | 0.00543 | 1104.96448 | 0.00552 | 1249.12085 | 0.00617 | 1233.93005 | 0.0064 | 1258.71069 | 0.00645 | 1304.55701 | 0.00611 | 1290.46655 | 0.00611 | 1287.7561 | 0.00602 | 1231.74756 | 0.00602 | 1217.12073 | 0.00599 | 1231.27478 | 0.00578
1182.42761 | 0.00692 | 1197.87048 | 0.0069 | 1150.18091 | 0.00726 | 1256.82385 | 0.00669 | 1254.77356 | 0.0067 | 1255.22156 | 0.00662 | 1184.33594 | 0.00632 | 1183.51868 | 0.00633 | 1179.40991 | 0.00631 | 1133.93274 | 0.00553 | 1137.06519 | 0.00524 | 1123.65649 | 0.00517 | 1138.27344 | 0.00515 | 1138.81384 | 0.00539 | 1123.69666 | 0.00539 | 1073.06458 | 0.00521 | 1070.42908 | 0.00521 | 1080.29089 | 0.00533 | 1138.74536 | 0.00622 | 1124.09607 | 0.00621 | 1120.6283 | 0.00608 | 1184.90942 | 0.00598 | 1182.86548 | 0.00563 | 1177.22034 | 0.00579 | 1137.76184 | 0.00573 | 1110.9729 | 0.00543 | 1105.25623 | 0.00552 | 1249.38013 | 0.00617 | 1234.18176 | 0.0064 | 1258.99463 | 0.00645 | 1304.8728 | 0.00611 | 1290.78296 | 0.00611 | 1288.06433 | 0.00602 | 1232.05688 | 0.00602 | 1217.41333 | 0.00599 | 1231.57556 | 0.00578
1182.65601 | 0.00692 | 1198.11621 | 0.0069 | 1150.44788 | 0.00726 | 1257.13696 | 0.00669 | 1255.05786 | 0.0067 | 1255.51892 | 0.00662 | 1184.63611 | 0.00632 | 1183.84741 | 0.00634 | 1179.69995 | 0.00631 | 1134.22241 | 0.00553 | 1137.36157 | 0.00524 | 1123.93237 | 0.00517 | 1138.53577 | 0.00515 | 1139.1106 | 0.00539 | 1124.01953 | 0.00539 | 1073.35352 | 0.00521 | 1070.72266 | 0.00522 | 1080.59802 | 0.00534 | 1138.99463 | 0.00623 | 1124.36523 | 0.00621 | 1120.8844 | 0.00608 | 1185.19971 | 0.00597 | 1183.16296 | 0.00564 | 1177.51685 | 0.00579 | 1138.05896 | 0.00574 | 1111.25623 | 0.00543 | 1105.56018 | 0.00552 | 1249.66467 | 0.00617 | 1234.48926 | 0.0064 | 1259.31104 | 0.00645 | 1305.20532 | 0.00612 | 1291.09924 | 0.00611 | 1288.39697 | 0.00602 | 1232.34204 | 0.00602 | 1217.72998 | 0.00599 | 1231.89148 | 0.00578
1182.91455 | 0.00693 | 1198.3811 | 0.0069 | 1150.69556 | 0.00726 | 1257.45081 | 0.00669 | 1255.36145 | 0.0067 | 1255.79688 | 0.00662 | 1184.92664 | 0.00633 | 1184.09399 | 0.00634 | 1180.00769 | 0.00631 | 1134.51904 | 0.00554 | 1137.6311 | 0.00524 | 1124.18823 | 0.00517 | 1138.7981 | 0.00515 | 1139.41333 | 0.00539 | 1124.32288 | 0.0054 | 1073.63586 | 0.00522 | 1070.99744 | 0.00522 | 1080.87952 | 0.00534 | 1139.23706 | 0.00623 | 1124.63489 | 0.00621 | 1121.10791 | 0.00608 | 1185.4895 | 0.00598 | 1183.46106 | 0.00564 | 1177.82678 | 0.00579 | 1138.34973 | 0.00574 | 1111.52112 | 0.00543 | 1105.86414 | 0.00553 | 1249.98096 | 0.00617 | 1234.76489 | 0.0064 | 1259.59485 | 0.00645 | 1305.52905 | 0.00612 | 1291.42358 | 0.00611 | 1288.71313 | 0.00602 | 1232.6355 | 0.00603 | 1218.03088 | 0.00599 | 1232.17712 | 0.00578
1183.18286 | 0.00693 | 1198.65576 | 0.0069 | 1150.92297 | 0.00727 | 1257.72461 | 0.0067 | 1255.63538 | 0.0067 | 1256.10388 | 0.00662 | 1185.25439 | 0.00633 | 1184.3324 | 0.00634 | 1180.30579 | 0.00631 | 1134.80212 | 0.00554 | 1137.90747 | 0.00525 | 1124.47693 | 0.00517 | 1139.09363 | 0.00515 | 1139.69666 | 0.00539 | 1124.59998 | 0.0054 | 1073.9187 | 0.00521 | 1071.30994 | 0.00522 | 1081.1615 | 0.00534 | 1139.47351 | 0.00623 | 1124.87122 | 0.00622 | 1121.35059 | 0.00609 | 1185.78625 | 0.00598 | 1183.77209 | 0.00564 | 1178.1366 | 0.00579 | 1138.64673 | 0.00574 | 1111.81116 | 0.00543 | 1106.15576 | 0.00553 | 1250.25684 | 0.00618 | 1235.04065 | 0.0064 | 1259.87073 | 0.00645 | 1305.82898 | 0.00612 | 1291.73206 | 0.00611 | 1289.02917 | 0.00602 | 1232.92139 | 0.00603 | 1218.3241 | 0.00599 | 1232.4856 | 0.00578
1183.43176 | 0.00693 | 1198.95032 | 0.0069 | 1151.14148 | 0.00727 | 1258.01855 | 0.0067 | 1255.9198 | 0.0067 | 1256.38184 | 0.00662 | 1185.56348 | 0.00633 | 1184.64319 | 0.00634 | 1180.59583 | 0.00632 | 1135.05896 | 0.00554 | 1138.16467 | 0.00524 | 1124.77258 | 0.00517 | 1139.40833 | 0.00515 | 1139.98694 | 0.00539 | 1124.88977 | 0.0054 | 1074.19495 | 0.00522 | 1071.57861 | 0.00522 | 1081.45581 | 0.00535 | 1139.74207 | 0.00623 | 1125.14087 | 0.00622 | 1121.62012 | 0.00609 | 1186.09546 | 0.00598 | 1184.06958 | 0.00564 | 1178.44006 | 0.0058 | 1138.91846 | 0.00574 | 1112.10107 | 0.00544 | 1106.45361 | 0.00553 | 1250.53271 | 0.00618 | 1235.29175 | 0.00641 | 1260.15527 | 0.00646 | 1306.14478 | 0.00612 | 1292.06421 | 0.00611 | 1289.33728 | 0.00602 | 1233.22998 | 0.00603 | 1218.62488 | 0.006 | 1232.78638 | 0.00579
1183.63098 | 0.00693 | 1199.1864 | 0.00691 | 1151.40845 | 0.00727 | 1258.32275 | 0.0067 | 1256.22339 | 0.00671 | 1256.66943 | 0.00663 | 1185.83618 | 0.00633 | 1184.94434 | 0.00634 | 1180.88501 | 0.00632 | 1135.33569 | 0.00554 | 1138.4342 | 0.00525 | 1125.06763 | 0.00517 | 1139.70386 | 0.00516 | 1140.28979 | 0.00539 | 1125.1604 | 0.0054 | 1074.47729 | 0.00522 | 1071.8595 | 0.00522 | 1081.72498 | 0.00535 | 1139.99133 | 0.00623 | 1125.38367 | 0.00622 | 1121.88989 | 0.00609 | 1186.39856 | 0.00599 | 1184.37402 | 0.00564 | 1178.75 | 0.0058 | 1139.21545 | 0.00574 | 1112.38452 | 0.00544 | 1106.75769 | 0.00553 | 1250.84033 | 0.00618 | 1235.55945 | 0.00641 | 1260.40662 | 0.00646 | 1306.49304 | 0.00612 | 1292.35681 | 0.00612 | 1289.66931 | 0.00603 | 1233.51587 | 0.00603 | 1218.91821 | 0.006 | 1233.1106 | 0.00579
1183.86926 | 0.00694 | 1199.42249 | 0.00691 | 1151.64636 | 0.00727 | 1258.59656 | 0.0067 | 1256.4884 | 0.00671 | 1256.94653 | 0.00663 | 1186.14539 | 0.00634 | 1185.24634 | 0.00635 | 1181.18384 | 0.00632 | 1135.65186 | 0.00554 | 1138.72375 | 0.00525 | 1125.35632 | 0.00517 | 1139.98596 | 0.00516 | 1140.59949 | 0.0054 | 1125.44385 | 0.0054 | 1074.74719 | 0.00522 | 1072.13477 | 0.00522 | 1082.01929 | 0.00535 | 1140.26685 | 0.00624 | 1125.63977 | 0.00622 | 1122.20508 | 0.00609 | 1186.68835 | 0.00599 | 1184.67859 | 0.00565 | 1179.07288 | 0.0058 | 1139.51868 | 0.00575 | 1112.67456 | 0.00544 | 1107.03015 | 0.00553 | 1251.15686 | 0.00618 | 1235.83521 | 0.00641 | 1260.6825 | 0.00646 | 1306.80884 | 0.00612 | 1292.66516 | 0.00612 | 1289.97729 | 0.00603 | 1233.80933 | 0.00603 | 1219.23413 | 0.006 | 1233.42712 | 0.00579
1184.15784 | 0.00694 | 1199.67773 | 0.00692 | 1151.88354 | 0.00727 | 1258.92004 | 0.0067 | 1256.78235 | 0.00671 | 1257.2439 | 0.00663 | 1186.4812 | 0.00634 | 1185.54736 | 0.00635 | 1181.4917 | 0.00632 | 1135.93494 | 0.00555 | 1139.02649 | 0.00525 | 1125.63196 | 0.00518 | 1140.28101 | 0.00516 | 1140.88281 | 0.0054 | 1125.73376 | 0.0054 | 1075.0177 | 0.00522 | 1072.40942 | 0.00522 | 1082.2948 | 0.00535 | 1140.52258 | 0.00624 | 1125.92297 | 0.00623 | 1122.49402 | 0.00609 | 1186.97168 | 0.00599 | 1184.98962 | 0.00565 | 1179.36292 | 0.0058 | 1139.81567 | 0.00575 | 1112.95789 | 0.00544 | 1107.328 | 0.00554 | 1251.40869 | 0.00618 | 1236.09485 | 0.00641 | 1260.96631 | 0.00646 | 1307.1571 | 0.00612 | 1293.01404 | 0.00612 | 1290.31799 | 0.00603 | 1234.11804 | 0.00604 | 1219.53503 | 0.006 | 1233.70459 | 0.00579
1184.40674 | 0.00694 | 1199.93311 | 0.00692 | 1152.11169 | 0.00727 | 1259.19397 | 0.0067 | 1257.07642 | 0.00671 | 1257.53149 | 0.00664 | 1186.78137 | 0.00634 | 1185.84033 | 0.00635 | 1181.78088 | 0.00633 | 1136.22461 | 0.00555 | 1139.30957 | 0.00525 | 1125.88855 | 0.00518 | 1140.56311 | 0.00516 | 1141.15308 | 0.0054 | 1126.0238 | 0.00541 | 1075.28772 | 0.00522 | 1072.69653 | 0.00522 | 1082.59509 | 0.00535 | 1140.77844 | 0.00624 | 1126.17908 | 0.00623 | 1122.72388 | 0.0061 | 1187.27478 | 0.00599 | 1185.28052 | 0.00565 | 1179.64685 | 0.0058 | 1140.10034 | 0.00575 | 1113.2417 | 0.00544 | 1107.63196 | 0.00554 | 1251.67603 | 0.00619 | 1236.37842 | 0.00642 | 1261.23438 | 0.00646 | 1307.48096 | 0.00613 | 1293.33838 | 0.00612 | 1290.64209 | 0.00603 | 1234.4115 | 0.00604 | 1219.82825 | 0.006 | 1233.98218 | 0.00579
1184.66528 | 0.00694 | 1200.21802 | 0.00692 | 1152.34875 | 0.00728 | 1259.47827 | 0.0067 | 1257.35034 | 0.00672 | 1257.82886 | 0.00664 | 1187.09058 | 0.00634 | 1186.12354 | 0.00635 | 1182.07983 | 0.00633 | 1136.50134 | 0.00555 | 1139.57898 | 0.00525 | 1126.17065 | 0.00518 | 1140.83875 | 0.00516 | 1141.45581 | 0.0054 | 1126.32068 | 0.00541 | 1075.5824 | 0.00522 | 1072.98401 | 0.00522 | 1082.86438 | 0.00535 | 1141.04053 | 0.00625 | 1126.42822 | 0.00623 | 1122.97363 | 0.0061 | 1187.578 | 0.00599 | 1185.58508 | 0.00565 | 1179.9563 | 0.0058 | 1140.3844 | 0.00575 | 1113.5188 | 0.00545 | 1107.92981 | 0.00554 | 1251.94397 | 0.00619 | 1236.67004 | 0.00642 | 1261.53406 | 0.00647 | 1307.78076 | 0.00613 | 1293.66321 | 0.00612 | 1290.98267 | 0.00604 | 1234.69666 | 0.00604 | 1220.13733 | 0.00601 | 1234.29114 | 0.00579
1184.87427 | 0.00695 | 1200.48303 | 0.00692 | 1152.58679 | 0.00728 | 1259.75281 | 0.00671 | 1257.63477 | 0.00672 | 1258.12622 | 0.00664 | 1187.41748 | 0.00634 | 1186.39771 | 0.00635 | 1182.36902 | 0.00633 | 1136.75806 | 0.00555 | 1139.86902 | 0.00526 | 1126.45288 | 0.00518 | 1141.14722 | 0.00516 | 1141.77258 | 0.0054 | 1126.59778 | 0.00541 | 1075.87134 | 0.00522 | 1073.28381 | 0.00522 | 1083.15869 | 0.00536 | 1141.29626 | 0.00625 | 1126.698 | 0.00623 | 1123.24329 | 0.0061 | 1187.88135 | 0.00599 | 1185.88904 | 0.00565 | 1180.27332 | 0.00581 | 1140.67529 | 0.00575 | 1113.80273 | 0.00545 | 1108.22144 | 0.00554 | 1252.21179 | 0.00619 | 1236.93787 | 0.00642 | 1261.81006 | 0.00647 | 1308.10461 | 0.00614 | 1293.97974 | 0.00612 | 1291.29871 | 0.00604 | 1234.99768 | 0.00604 | 1220.44568 | 0.00601 | 1234.58374 | 0.0058
1185.14258 | 0.00695 | 1200.72876 | 0.00692 | 1152.82385 | 0.00729 | 1260.08521 | 0.00671 | 1257.91907 | 0.00672 | 1258.41382 | 0.00664 | 1187.71765 | 0.00635 | 1186.69958 | 0.00635 | 1182.66785 | 0.00633 | 1137.0542 | 0.00555 | 1140.14563 | 0.00526 | 1126.73511 | 0.00518 | 1141.43579 | 0.00516 | 1142.06885 | 0.0054 | 1126.89417 | 0.00541 | 1076.15417 | 0.00523 | 1073.56519 | 0.00523 | 1083.453 | 0.00536 | 1141.53918 | 0.00625 | 1126.96057 | 0.00623 | 1123.49939 | 0.0061 | 1188.19104 | 0.006 | 1186.20654 | 0.00566 | 1180.60254 | 0.00581 | 1140.97839 | 0.00575 | 1114.1051 | 0.00545 | 1108.51929 | 0.00554 | 1252.47913 | 0.00619 | 1237.21338 | 0.00642 | 1262.078 | 0.00647 | 1308.42847 | 0.00614 | 1294.28735 | 0.00613 | 1291.60693 | 0.00604 | 1235.29944 | 0.00605 | 1220.72314 | 0.00601 | 1234.87695 | 0.0058
1185.37195 | 0.00695 | 1200.99365 | 0.00692 | 1153.052 | 0.00729 | 1260.3894 | 0.00671 | 1258.20264 | 0.00672 | 1258.69092 | 0.00664 | 1188.01782 | 0.00635 | 1186.98279 | 0.00635 | 1182.9668 | 0.00633 | 1137.35083 | 0.00555 | 1140.42859 | 0.00526 | 1127.0238 | 0.00518 | 1141.73767 | 0.00517 | 1142.33923 | 0.00541 | 1127.18396 | 0.00541 | 1076.41809 | 0.00523 | 1073.84656 | 0.00523 | 1083.74121 | 0.00536 | 1141.7948 | 0.00625 | 1127.19751 | 0.00624 | 1123.76208 | 0.00611 | 1188.47375 | 0.006 | 1186.50452 | 0.00566 | 1180.88611 | 0.00581 | 1141.25635 | 0.00576 | 1114.38232 | 0.00545 | 1108.79785 | 0.00555 | 1252.77942 | 0.00619 | 1237.48901 | 0.00643 | 1262.35376 | 0.00647 | 1308.75293 | 0.00614 | 1294.60449 | 0.00613 | 1291.93958 | 0.00604 | 1235.60046 | 0.00605 | 1221.02454 | 0.00601 | 1235.17786 | 0.0058
1185.65979 | 0.00695 | 1201.2489 | 0.00693 | 1153.30933 | 0.00729 | 1260.64404 | 0.00672 | 1258.48694 | 0.00673 | 1258.96887 | 0.00665 | 1188.32703 | 0.00635 | 1187.28467 | 0.00636 | 1183.27454 | 0.00634 | 1137.64697 | 0.00555 | 1140.7179 | 0.00526 | 1127.33228 | 0.00519 | 1142.04602 | 0.00517 | 1142.64893 | 0.00541 | 1127.50037 | 0.00541 | 1076.6814 | 0.00523 | 1074.12134 | 0.00523 | 1084.02271 | 0.00536 | 1142.07043 | 0.00625 | 1127.45374 | 0.00624 | 1124.02466 | 0.00611 | 1188.77051 | 0.006 | 1186.80261 | 0.00566 | 1181.18298 | 0.00581 | 1141.54102 | 0.00576 | 1114.66565 | 0.00545 | 1109.0957 | 0.00555 | 1253.04749 | 0.0062 | 1237.77283 | 0.00643 | 1262.6377 | 0.00647 | 1309.0686 | 0.00614 | 1294.92017 | 0.00613 | 1292.26355 | 0.00604 | 1235.89319 | 0.00605 | 1221.33301 | 0.00601 | 1235.47107 | 0.0058
1185.90857 | 0.00695 | 1201.50427 | 0.00693 | 1153.55701 | 0.00729 | 1260.91785 | 0.00672 | 1258.78088 | 0.00673 | 1259.23621 | 0.00665 | 1188.64502 | 0.00635 | 1187.59558 | 0.00636 | 1183.54602 | 0.00634 | 1137.90381 | 0.00556 | 1140.97461 | 0.00526 | 1127.6145 | 0.00519 | 1142.32129 | 0.00517 | 1142.95862 | 0.00541 | 1127.77734 | 0.00541 | 1076.96423 | 0.00523 | 1074.396 | 0.00523 | 1084.30469 | 0.00536 | 1142.31323 | 0.00625 | 1127.69653 | 0.00624 | 1124.27441 | 0.00611 | 1189.04077 | 0.006 | 1187.1001 | 0.00566 | 1181.51233 | 0.00581 | 1141.83179 | 0.00576 | 1114.96179 | 0.00545 | 1109.39355 | 0.00555 | 1253.3147 | 0.0062 | 1238.03979 | 0.00643 | 1262.92151 | 0.00647 | 1309.37659 | 0.00614 | 1295.22058 | 0.00613 | 1292.57971 | 0.00605 | 1236.19495 | 0.00605 | 1221.62634 | 0.00602 | 1235.77258 | 0.00581
1186.13782 | 0.00695 | 1201.78931 | 0.00694 | 1153.78442 | 0.00729 | 1261.21179 | 0.00672 | 1259.04602 | 0.00673 | 1259.54333 | 0.00665 | 1188.96313 | 0.00635 | 1187.90649 | 0.00636 | 1183.84412 | 0.00634 | 1138.1676 | 0.00556 | 1141.25757 | 0.00526 | 1127.90308 | 0.00519 | 1142.6366 | 0.00517 | 1143.24194 | 0.00541 | 1128.06091 | 0.00542 | 1077.25928 | 0.00523 | 1074.6897 | 0.00523 | 1084.57385 | 0.00537 | 1142.57544 | 0.00626 | 1127.97253 | 0.00625 | 1124.55042 | 0.00611 | 1189.34338 | 0.006 | 1187.43103 | 0.00566 | 1181.8158 | 0.00581 | 1142.12878 | 0.00576 | 1115.23938 | 0.00546 | 1109.68518 | 0.00555 | 1253.59058 | 0.0062 | 1238.3075 | 0.00643 | 1263.19751 | 0.00648 | 1309.70825 | 0.00614 | 1295.54492 | 0.00613 | 1292.90442 | 0.00605 | 1236.48767 | 0.00606 | 1221.93481 | 0.00602 | 1236.08093 | 0.00581
1186.40613 | 0.00696 | 1202.0542 | 0.00694 | 1154.01172 | 0.00729 | 1261.48645 | 0.00672 | 1259.32959 | 0.00673 | 1259.85034 | 0.00665 | 1189.25366 | 0.00635 | 1188.1897 | 0.00636 | 1184.14294 | 0.00634 | 1138.44434 | 0.00556 | 1141.56042 | 0.00527 | 1128.2052 | 0.00519 | 1142.9386 | 0.00517 | 1143.53174 | 0.00541 | 1128.33789 | 0.00542 | 1077.53552 | 0.00523 | 1074.96448 | 0.00523 | 1084.83704 | 0.00537 | 1142.83118 | 0.00626 | 1128.24219 | 0.00625 | 1124.81946 | 0.00611 | 1189.66016 | 0.006 | 1187.72852 | 0.00567 | 1182.11279 | 0.00581 | 1142.44446 | 0.00576 | 1115.53564 | 0.00546 | 1109.98914 | 0.00555 | 1253.86646 | 0.0062 | 1238.59106 | 0.00643 | 1263.47339 | 0.00648 | 1310.04846 | 0.00614 | 1295.86182 | 0.00613 | 1293.22839 | 0.00605 | 1236.77368 | 0.00606 | 1222.22046 | 0.00602 | 1236.38171 | 0.00581
1186.65503 | 0.00696 | 1202.32959 | 0.00694 | 1154.24963 | 0.00729 | 1261.78992 | 0.00672 | 1259.61401 | 0.00674 | 1260.1283 | 0.00665 | 1189.54492 | 0.00636 | 1188.49158 | 0.00637 | 1184.42334 | 0.00634 | 1138.70764 | 0.00556 | 1141.84338 | 0.00527 | 1128.4873 | 0.00519 | 1143.23352 | 0.00517 | 1143.828 | 0.00541 | 1128.64771 | 0.00542 | 1077.82446 | 0.00524 | 1075.24585 | 0.00524 | 1085.13745 | 0.00537 | 1143.06714 | 0.00626 | 1128.49194 | 0.00625 | 1125.08911 | 0.00611 | 1189.9563 | 0.006 | 1188.01306 | 0.00567 | 1182.4093 | 0.00581 | 1142.73523 | 0.00576 | 1115.81897 | 0.00546 | 1110.2616 | 0.00555 | 1254.16675 | 0.00621 | 1238.86682 | 0.00643 | 1263.73267 | 0.00648 | 1310.35645 | 0.00614 | 1296.17029 | 0.00614 | 1293.56836 | 0.00605 | 1237.05139 | 0.00606 | 1222.51306 | 0.00602 | 1236.69775 | 0.00581
1186.87378 | 0.00696 | 1202.5946 | 0.00694 | 1154.49719 | 0.0073 | 1262.10291 | 0.00673 | 1259.90796 | 0.00674 | 1260.38586 | 0.00665 | 1189.84509 | 0.00636 | 1188.78369 | 0.00637 | 1184.74072 | 0.00635 | 1138.99072 | 0.00557 | 1142.11987 | 0.00527 | 1128.76318 | 0.00519 | 1143.52905 | 0.00517 | 1144.1377 | 0.00541 | 1128.93115 | 0.00542 | 1078.06946 | 0.00524 | 1075.52673 | 0.00524 | 1085.42566 | 0.00537 | 1143.34277 | 0.00626 | 1128.72827 | 0.00625 | 1125.35181 | 0.00611 | 1190.23962 | 0.006 | 1188.30408 | 0.00567 | 1182.71277 | 0.00582 | 1143.01929 | 0.00577 | 1116.10278 | 0.00546 | 1110.55273 | 0.00556 | 1254.42615 | 0.00621 | 1239.151 | 0.00644 | 1263.99268 | 0.00648 | 1310.68811 | 0.00615 | 1296.46216 | 0.00614 | 1293.87646 | 0.00605 | 1237.35291 | 0.00606 | 1222.82202 | 0.00602 | 1236.99097 | 0.00581
1187.13232 | 0.00697 | 1202.84985 | 0.00694 | 1154.7644 | 0.0073 | 1262.41687 | 0.00673 | 1260.18262 | 0.00674 | 1260.66296 | 0.00665 | 1190.18091 | 0.00636 | 1189.07666 | 0.00637 | 1185.04773 | 0.00635 | 1139.2804 | 0.00557 | 1142.396 | 0.00527 | 1129.03198 | 0.0052 | 1143.82397 | 0.00517 | 1144.43457 | 0.00541 | 1129.21472 | 0.00542 | 1078.34546 | 0.00524 | 1075.82642 | 0.00524 | 1085.70715 | 0.00537 | 1143.57922 | 0.00626 | 1128.99805 | 0.00625 | 1125.59497 | 0.00611 | 1190.52942 | 0.006 | 1188.59558 | 0.00567 | 1182.99622 | 0.00582 | 1143.29785 | 0.00577 | 1116.40527 | 0.00547 | 1110.83191 | 0.00556 | 1254.68604 | 0.00621 | 1239.43469 | 0.00644 | 1264.30115 | 0.00649 | 1311.02051 | 0.00615 | 1296.79443 | 0.00614 | 1294.19324 | 0.00606 | 1237.66162 | 0.00606 | 1223.12292 | 0.00602 | 1237.27673 | 0.00581
1187.3811 | 0.00697 | 1203.09546 | 0.00695 | 1154.97229 | 0.0073 | 1262.70117 | 0.00673 | 1260.46619 | 0.00674 | 1260.96045 | 0.00666 | 1190.50867 | 0.00636 | 1189.35986 | 0.00637 | 1185.32813 | 0.00635 | 1139.57715 | 0.00557 | 1142.69238 | 0.00527 | 1129.31409 | 0.0052 | 1144.11902 | 0.00517 | 1144.69141 | 0.00542 | 1129.49829 | 0.00542 | 1078.60938 | 0.00524 | 1076.12 | 0.00524 | 1085.97632 | 0.00537 | 1143.86121 | 0.00626 | 1129.26062 | 0.00625 | 1125.85132 | 0.00612 | 1190.83252 | 0.00601 | 1188.89307 | 0.00567 | 1183.30615 | 0.00582 | 1143.58191 | 0.00577 | 1116.67615 | 0.00546 | 1111.1167 | 0.00556 | 1254.98572 | 0.00621 | 1239.73425 | 0.00644 | 1264.57642 | 0.00649 | 1311.34424 | 0.00616 | 1297.10278 | 0.00614 | 1294.51733 | 0.00606 | 1237.93921 | 0.00606 | 1223.44702 | 0.00603 | 1237.57751 | 0.00581
1187.61938 | 0.00697 | 1203.36047 | 0.00695 | 1155.20947 | 0.00731 | 1262.97498 | 0.00674 | 1260.75049 | 0.00675 | 1261.23828 | 0.00666 | 1190.80811 | 0.00637 | 1189.6521 | 0.00637 | 1185.66321 | 0.00635 | 1139.86023 | 0.00557 | 1142.97534 | 0.00527 | 1129.59631 | 0.0052 | 1144.42737 | 0.00517 | 1145.0011 | 0.00542 | 1129.77515 | 0.00542 | 1078.89172 | 0.00525 | 1076.38867 | 0.00524 | 1086.27673 | 0.00537 | 1144.08362 | 0.00627 | 1129.51038 | 0.00626 | 1126.1272 | 0.00612 | 1191.12878 | 0.00601 | 1189.17761 | 0.00567 | 1183.61609 | 0.00582 | 1143.87891 | 0.00577 | 1116.94714 | 0.00547 | 1111.40833 | 0.00556 | 1255.27039 | 0.00621 | 1239.98608 | 0.00645 | 1264.85217 | 0.00649 | 1311.6521 | 0.00616 | 1297.41919 | 0.00615 | 1294.84131 | 0.00606 | 1238.21753 | 0.00606 | 1223.74805 | 0.00603 | 1237.88599 | 0.00581
1187.84863 | 0.00697 | 1203.65515 | 0.00695 | 1155.42786 | 0.00731 | 1263.24963 | 0.00674 | 1261.04443 | 0.00675 | 1261.53564 | 0.00666 | 1191.09949 | 0.00637 | 1189.95398 | 0.00638 | 1185.96216 | 0.00635 | 1140.13 | 0.00557 | 1143.25183 | 0.00527 | 1129.90479 | 0.0052 | 1144.71655 | 0.00518 | 1145.31738 | 0.00542 | 1130.06519 | 0.00542 | 1079.17456 | 0.00524 | 1076.68225 | 0.00524 | 1086.55872 | 0.00537 | 1144.33289 | 0.00627 | 1129.74023 | 0.00626 | 1126.38354 | 0.00612 | 1191.43201 | 0.00601 | 1189.48206 | 0.00567 | 1183.92603 | 0.00583 | 1144.16357 | 0.00577 | 1117.24341 | 0.00547 | 1111.69324 | 0.00556 | 1255.56213 | 0.00621 | 1240.245 | 0.00645 | 1265.13672 | 0.00649 | 1311.9679 | 0.00616 | 1297.75208 | 0.00615 | 1295.14941 | 0.00606 | 1238.52612 | 0.00606 | 1224.04114 | 0.00603 | 1238.18677 | 0.00582
1188.09753 | 0.00697 | 1203.92004 | 0.00695 | 1155.67468 | 0.00731 | 1263.5531 | 0.00674 | 1261.32886 | 0.00675 | 1261.83301 | 0.00666 | 1191.41748 | 0.00637 | 1190.21924 | 0.00638 | 1186.23364 | 0.00635 | 1140.41321 | 0.00557 | 1143.52783 | 0.00528 | 1130.18701 | 0.0052 | 1145.0249 | 0.00518 | 1145.63354 | 0.00542 | 1130.38855 | 0.00543 | 1079.45068 | 0.00525 | 1076.98218 | 0.00525 | 1086.83411 | 0.00538 | 1144.60205 | 0.00627 | 1129.99646 | 0.00626 | 1126.64612 | 0.00613 | 1191.71533 | 0.00601 | 1189.77954 | 0.00567 | 1184.22937 | 0.00583 | 1144.44763 | 0.00577 | 1117.51428 | 0.00547 | 1111.98486 | 0.00556 | 1255.82996 | 0.00622 | 1240.53662 | 0.00645 | 1265.42053 | 0.0065 | 1312.28455 | 0.00616 | 1298.03601 | 0.00615 | 1295.46545 | 0.00606 | 1238.83484 | 0.00607 | 1224.34204 | 0.00603 | 1238.47998 | 0.00582
1188.34546 | 0.00698 | 1204.19543 | 0.00695 | 1155.92236 | 0.00731 | 1263.82776 | 0.00674 | 1261.59326 | 0.00675 | 1262.12061 | 0.00667 | 1191.71765 | 0.00637 | 1190.53894 | 0.00638 | 1186.50513 | 0.00635 | 1140.68335 | 0.00557 | 1143.80432 | 0.00528 | 1130.48267 | 0.00521 | 1145.30005 | 0.00518 | 1145.9104 | 0.00542 | 1130.672 | 0.00543 | 1079.72681 | 0.00525 | 1077.25732 | 0.00525 | 1087.12219 | 0.00538 | 1144.83789 | 0.00627 | 1130.24622 | 0.00626 | 1126.9093 | 0.00613 | 1191.99854 | 0.00601 | 1190.07104 | 0.00567 | 1184.52588 | 0.00583 | 1144.71936 | 0.00578 | 1117.7915 | 0.00547 | 1112.27026 | 0.00556 | 1256.10583 | 0.00622 | 1240.80444 | 0.00645 | 1265.6886 | 0.0065 | 1312.61621 | 0.00616 | 1298.31177 | 0.00615 | 1295.78955 | 0.00606 | 1239.15161 | 0.00607 | 1224.61951 | 0.00603 | 1238.79663 | 0.00582
1188.60413 | 0.00698 | 1204.42102 | 0.00696 | 1156.13025 | 0.00731 | 1264.11121 | 0.00674 | 1261.8479 | 0.00675 | 1262.39771 | 0.00667 | 1191.99927 | 0.00637 | 1190.84082 | 0.00639 | 1186.80396 | 0.00636 | 1140.96655 | 0.00557 | 1144.07446 | 0.00528 | 1130.76477 | 0.00521 | 1145.58911 | 0.00518 | 1146.20715 | 0.00542 | 1130.94897 | 0.00543 | 1080.00964 | 0.00525 | 1077.526 | 0.00525 | 1087.4165 | 0.00538 | 1145.09375 | 0.00627 | 1130.52234 | 0.00626 | 1127.16541 | 0.00613 | 1192.28833 | 0.00601 | 1190.37512 | 0.00568 | 1184.82935 | 0.00583 | 1145.0293 | 0.00578 | 1118.07532 | 0.00547 | 1112.54272 | 0.00557 | 1256.37305 | 0.00622 | 1241.08801 | 0.00645 | 1265.97241 | 0.0065 | 1312.94788 | 0.00616 | 1298.62817 | 0.00615 | 1296.1062 | 0.00607 | 1239.44507 | 0.00607 | 1224.91272 | 0.00603 | 1239.08984 | 0.00582
1188.88293 | 0.00699 | 1204.68677 | 0.00696 | 1156.33826 | 0.00732 | 1264.38586 | 0.00675 | 1262.1322 | 0.00675 | 1262.6853 | 0.00667 | 1192.30835 | 0.00637 | 1191.11523 | 0.00639 | 1187.10205 | 0.00636 | 1141.24329 | 0.00557 | 1144.37671 | 0.00528 | 1131.047 | 0.00521 | 1145.88416 | 0.00518 | 1146.50989 | 0.00542 | 1131.23242 | 0.00543 | 1080.26074 | 0.00525 | 1077.83801 | 0.00525 | 1087.69202 | 0.00538 | 1145.35632 | 0.00628 | 1130.79138 | 0.00626 | 1127.42163 | 0.00613 | 1192.59155 | 0.00602 | 1190.67957 | 0.00568 | 1185.11292 | 0.00583 | 1145.31335 | 0.00578 | 1118.35242 | 0.00547 | 1112.83374 | 0.00557 | 1256.64893 | 0.00622 | 1241.36365 | 0.00645 | 1266.24768 | 0.0065 | 1313.27234 | 0.00616 | 1298.94458 | 0.00615 | 1296.4303 | 0.00607 | 1239.73035 | 0.00607 | 1225.21362 | 0.00604 | 1239.37488 | 0.00582
1189.14148 | 0.00699 | 1204.9613 | 0.00696 | 1156.57617 | 0.00732 | 1264.68933 | 0.00675 | 1262.43579 | 0.00676 | 1262.94299 | 0.00667 | 1192.61755 | 0.00638 | 1191.3894 | 0.00639 | 1187.40088 | 0.00636 | 1141.53943 | 0.00558 | 1144.64038 | 0.00529 | 1131.32935 | 0.00521 | 1146.1925 | 0.00519 | 1146.81958 | 0.00542 | 1131.50244 | 0.00543 | 1080.54358 | 0.00525 | 1078.13818 | 0.00525 | 1087.98022 | 0.00538 | 1145.59875 | 0.00628 | 1131.03479 | 0.00626 | 1127.6842 | 0.00613 | 1192.89478 | 0.00602 | 1190.97058 | 0.00568 | 1185.42932 | 0.00583 | 1145.60425 | 0.00578 | 1118.64197 | 0.00547 | 1113.11914 | 0.00557 | 1256.94141 | 0.00622 | 1241.65588 | 0.00645 | 1266.5481 | 0.0065 | 1313.57166 | 0.00617 | 1299.26086 | 0.00616 | 1296.75439 | 0.00607 | 1240.01611 | 0.00607 | 1225.52197 | 0.00604 | 1239.67566 | 0.00583
1189.3407 | 0.00699 | 1205.24634 | 0.00696 | 1156.82373 | 0.00732 | 1264.9928 | 0.00675 | 1262.72974 | 0.00676 | 1263.22083 | 0.00668 | 1192.90808 | 0.00638 | 1191.6637 | 0.00639 | 1187.69019 | 0.00636 | 1141.80322 | 0.00558 | 1144.91687 | 0.00529 | 1131.60498 | 0.00521 | 1146.48157 | 0.00519 | 1147.11646 | 0.00542 | 1131.78589 | 0.00544 | 1080.8197 | 0.00525 | 1078.42529 | 0.00525 | 1088.24316 | 0.00538 | 1145.86792 | 0.00628 | 1131.28442 | 0.00626 | 1127.9469 | 0.00613 | 1193.19104 | 0.00602 | 1191.28162 | 0.00568 | 1185.72583 | 0.00583 | 1145.88831 | 0.00578 | 1118.91956 | 0.00547 | 1113.3916 | 0.00557 | 1257.21729 | 0.00623 | 1241.94751 | 0.00646 | 1266.84058 | 0.00651 | 1313.92847 | 0.00617 | 1299.59375 | 0.00616 | 1297.05457 | 0.00607 | 1240.29382 | 0.00607 | 1225.81531 | 0.00604 | 1239.99231 | 0.00583
1189.58875 | 0.00699 | 1205.47205 | 0.00696 | 1157.0415 | 0.00733 | 1265.26746 | 0.00675 | 1263.03333 | 0.00676 | 1263.53772 | 0.00668 | 1193.21716 | 0.00638 | 1191.9469 | 0.00639 | 1187.98901 | 0.00636 | 1142.0929 | 0.00558 | 1145.2262 | 0.00529 | 1131.88721 | 0.00521 | 1146.77661 | 0.00519 | 1147.41272 | 0.00543 | 1132.08289 | 0.00544 | 1081.0769 | 0.00526 | 1078.70056 | 0.00525 | 1088.53088 | 0.00538 | 1146.13013 | 0.00628 | 1131.53418 | 0.00627 | 1128.19714 | 0.00614 | 1193.47424 | 0.00602 | 1191.58606 | 0.00568 | 1186.02917 | 0.00584 | 1146.16675 | 0.00578 | 1119.19067 | 0.00547 | 1113.68945 | 0.00557 | 1257.50916 | 0.00623 | 1242.23108 | 0.00646 | 1267.09192 | 0.00651 | 1314.22778 | 0.00617 | 1299.91028 | 0.00616 | 1297.38647 | 0.00607 | 1240.59558 | 0.00608 | 1226.11609 | 0.00604 | 1240.30066 | 0.00583
1189.84814 | 0.00699 | 1205.72729 | 0.00697 | 1157.24951 | 0.00733 | 1265.54126 | 0.00675 | 1263.32727 | 0.00676 | 1263.82532 | 0.00668 | 1193.52637 | 0.00638 | 1192.23901 | 0.00639 | 1188.30566 | 0.00637 | 1142.36963 | 0.00558 | 1145.5022 | 0.00529 | 1132.18225 | 0.00522 | 1147.06506 | 0.00519 | 1147.70947 | 0.00543 | 1132.37927 | 0.00544 | 1081.35352 | 0.00526 | 1078.98145 | 0.00526 | 1088.81287 | 0.00539 | 1146.36646 | 0.00629 | 1131.79041 | 0.00627 | 1128.43994 | 0.00614 | 1193.75806 | 0.00602 | 1191.86414 | 0.00569 | 1186.31921 | 0.00584 | 1146.4447 | 0.00579 | 1119.4801 | 0.00548 | 1113.96814 | 0.00557 | 1257.8009 | 0.00623 | 1242.47424 | 0.00646 | 1267.37573 | 0.00651 | 1314.53564 | 0.00618 | 1300.19409 | 0.00616 | 1297.70251 | 0.00607 | 1240.88086 | 0.00608 | 1226.40942 | 0.00605 | 1240.58643 | 0.00583
1190.05627 | 0.00699 | 1205.98254 | 0.00697 | 1157.51648 | 0.00733 | 1265.80627 | 0.00675 | 1263.60205 | 0.00676 | 1264.10242 | 0.00669 | 1193.80798 | 0.00639 | 1192.55884 | 0.0064 | 1188.60461 | 0.00637 | 1142.64587 | 0.00559 | 1145.77234 | 0.00529 | 1132.45166 | 0.00522 | 1147.38 | 0.00519 | 1148.0127 | 0.00543 | 1132.66272 | 0.00544 | 1081.61731 | 0.00526 | 1079.28113 | 0.00526 | 1089.08215 | 0.00539 | 1146.61572 | 0.00629 | 1132.04016 | 0.00627 | 1128.69604 | 0.00614 | 1194.04785 | 0.00602 | 1192.16858 | 0.00569 | 1186.60962 | 0.00584 | 1146.72876 | 0.00579 | 1119.75781 | 0.00548 | 1114.25342 | 0.00557 | 1258.0769 | 0.00623 | 1242.72546 | 0.00647 | 1267.65955 | 0.00651 | 1314.87585 | 0.00618 | 1300.48596 | 0.00616 | 1298.03528 | 0.00608 | 1241.18933 | 0.00608 | 1226.72595 | 0.00605 | 1240.87207 | 0.00583
1190.32544 | 0.00699 | 1206.23792 | 0.00697 | 1157.76404 | 0.00733 | 1266.08008 | 0.00675 | 1263.87683 | 0.00677 | 1264.38037 | 0.00669 | 1194.12598 | 0.00639 | 1192.85168 | 0.0064 | 1188.92126 | 0.00637 | 1142.93591 | 0.00559 | 1146.0553 | 0.00529 | 1132.72681 | 0.00522 | 1147.68188 | 0.00519 | 1148.31543 | 0.00543 | 1132.94617 | 0.00544 | 1081.89355 | 0.00526 | 1079.59363 | 0.00526 | 1089.38245 | 0.00539 | 1146.88428 | 0.00629 | 1132.3158 | 0.00628 | 1128.95923 | 0.00614 | 1194.35107 | 0.00603 | 1192.47961 | 0.00569 | 1186.9126 | 0.00585 | 1147.00049 | 0.00579 | 1120.02881 | 0.00548 | 1114.54456 | 0.00557 | 1258.34473 | 0.00623 | 1243.0177 | 0.00647 | 1267.93555 | 0.00651 | 1315.18384 | 0.00618 | 1300.81885 | 0.00616 | 1298.35144 | 0.00608 | 1241.46008 | 0.00608 | 1227.01929 | 0.00605 | 1241.16479 | 0.00583
1190.60352 | 0.007 | 1206.51331 | 0.00698 | 1157.99146 | 0.00734 | 1266.37402 | 0.00676 | 1264.17078 | 0.00677 | 1264.64771 | 0.00669 | 1194.38977 | 0.00639 | 1193.11694 | 0.0064 | 1189.19275 | 0.00637 | 1143.21912 | 0.00559 | 1146.33826 | 0.00529 | 1133.01611 | 0.00522 | 1147.95764 | 0.0052 | 1148.59875 | 0.00543 | 1133.26257 | 0.00544 | 1082.16968 | 0.00526 | 1079.86243 | 0.00526 | 1089.67676 | 0.00539 | 1147.12024 | 0.00629 | 1132.57898 | 0.00628 | 1129.22192 | 0.00615 | 1194.64722 | 0.00603 | 1192.79004 | 0.00569 | 1187.19617 | 0.00585 | 1147.27893 | 0.00579 | 1120.31213 | 0.00548 | 1114.79834 | 0.00557 | 1258.62866 | 0.00624 | 1243.28467 | 0.00647 | 1268.22729 | 0.00652 | 1315.49963 | 0.00618 | 1301.13513 | 0.00616 | 1298.65955 | 0.00608 | 1241.74536 | 0.00609 | 1227.32007 | 0.00605 | 1241.47375 | 0.00584
1190.84253 | 0.007 | 1206.7782 | 0.00698 | 1158.22937 | 0.00734 | 1266.68799 | 0.00676 | 1264.46472 | 0.00677 | 1264.9353 | 0.00669 | 1194.68994 | 0.00639 | 1193.40918 | 0.0064 | 1189.47302 | 0.00638 | 1143.50232 | 0.00559 | 1146.60828 | 0.0053 | 1133.27832 | 0.00522 | 1148.24622 | 0.0052 | 1148.90845 | 0.00543 | 1133.54602 | 0.00545 | 1082.44592 | 0.00526 | 1080.14978 | 0.00526 | 1089.93945 | 0.00539 | 1147.37659 | 0.0063 | 1132.83521 | 0.00628 | 1129.47803 | 0.00615 | 1194.95691 | 0.00603 | 1193.10107 | 0.0057 | 1187.53247 | 0.00585 | 1147.56299 | 0.00579 | 1120.58313 | 0.00548 | 1115.0708 | 0.00558 | 1258.88855 | 0.00624 | 1243.54443 | 0.00647 | 1268.49536 | 0.00652 | 1315.79895 | 0.00618 | 1301.45154 | 0.00617 | 1298.95972 | 0.00608 | 1242.04639 | 0.00609 | 1227.59766 | 0.00605 | 1241.75122 | 0.00584
1191.08093 | 0.007 | 1207.05359 | 0.00698 | 1158.45679 | 0.00734 | 1266.9425 | 0.00676 | 1264.75867 | 0.00677 | 1265.20264 | 0.00669 | 1195.02588 | 0.00639 | 1193.68347 | 0.0064 | 1189.76306 | 0.00638 | 1143.79199 | 0.00559 | 1146.90417 | 0.0053 | 1133.56702 | 0.00522 | 1148.52832 | 0.0052 | 1149.19177 | 0.00544 | 1133.82312 | 0.00545 | 1082.72864 | 0.00526 | 1080.43689 | 0.00527 | 1090.21533 | 0.00539 | 1147.66492 | 0.0063 | 1133.09143 | 0.00628 | 1129.73425 | 0.00615 | 1195.2467 | 0.00604 | 1193.40564 | 0.0057 | 1187.84241 | 0.00585 | 1147.85376 | 0.0058 | 1120.86694 | 0.00548 | 1115.37488 | 0.00558 | 1259.1803 | 0.00624 | 1243.80359 | 0.00647 | 1268.77917 | 0.00652 | 1316.11536 | 0.00618 | 1301.77649 | 0.00617 | 1299.26782 | 0.00608 | 1242.36328 | 0.00609 | 1227.8833 | 0.00606 | 1242.052 | 0.00584
1191.30042 | 0.007 | 1207.29932 | 0.00698 | 1158.71411 | 0.00734 | 1267.22595 | 0.00676 | 1265.02307 | 0.00678 | 1265.52026 | 0.0067 | 1195.28064 | 0.0064 | 1193.98535 | 0.0064 | 1190.0885 | 0.00638 | 1144.06177 | 0.00559 | 1147.18066 | 0.0053 | 1133.88196 | 0.00522 | 1148.8302 | 0.0052 | 1149.48853 | 0.00544 | 1134.10657 | 0.00545 | 1082.99866 | 0.00526 | 1080.70544 | 0.00527 | 1090.49683 | 0.00539 | 1147.95349 | 0.0063 | 1133.32776 | 0.00628 | 1129.99695 | 0.00615 | 1195.52991 | 0.00604 | 1193.67712 | 0.0057 | 1188.12585 | 0.00585 | 1148.12549 | 0.0058 | 1121.15027 | 0.00549 | 1115.69812 | 0.00558 | 1259.48071 | 0.00624 | 1244.09583 | 0.00647 | 1269.06299 | 0.00652 | 1316.43115 | 0.00619 | 1302.0929 | 0.00617 | 1299.59192 | 0.00608 | 1242.6333 | 0.00609 | 1228.19177 | 0.00606 | 1242.36865 | 0.00584
1191.52893 | 0.00701 | 1207.55457 | 0.00699 | 1158.95203 | 0.00734 | 1267.5199 | 0.00677 | 1265.31702 | 0.00678 | 1265.79736 | 0.0067 | 1195.56238 | 0.0064 | 1194.25952 | 0.0064 | 1190.39624 | 0.00638 | 1144.3385 | 0.0056 | 1147.44385 | 0.0053 | 1134.15771 | 0.00522 | 1149.13855 | 0.0052 | 1149.79822 | 0.00544 | 1134.39001 | 0.00545 | 1083.24976 | 0.00526 | 1081.01196 | 0.00527 | 1090.77209 | 0.0054 | 1148.20264 | 0.0063 | 1133.56458 | 0.00629 | 1130.26013 | 0.00615 | 1195.82666 | 0.00604 | 1193.98816 | 0.0057 | 1188.4165 | 0.00585 | 1148.42249 | 0.0058 | 1121.42126 | 0.00549 | 1115.97668 | 0.00558 | 1259.74792 | 0.00624 | 1244.39526 | 0.00648 | 1269.33887 | 0.00653 | 1316.76294 | 0.00619 | 1302.3927 | 0.00617 | 1299.91589 | 0.00609 | 1242.95007 | 0.0061 | 1228.48499 | 0.00606 | 1242.66943 | 0.00584
1191.78748 | 0.00701 | 1207.8291 | 0.00699 | 1159.15918 | 0.00735 | 1267.78491 | 0.00677 | 1265.61096 | 0.00678 | 1266.11499 | 0.0067 | 1195.86255 | 0.0064 | 1194.54272 | 0.0064 | 1190.67664 | 0.00639 | 1144.62805 | 0.0056 | 1147.74023 | 0.00531 | 1134.43359 | 0.00522 | 1149.41431 | 0.00521 | 1150.09448 | 0.00544 | 1134.67346 | 0.00545 | 1083.51978 | 0.00527 | 1081.29272 | 0.00527 | 1091.0481 | 0.0054 | 1148.45203 | 0.0063 | 1133.84009 | 0.00629 | 1130.50989 | 0.00615 | 1196.10352 | 0.00605 | 1194.28564 | 0.0057 | 1188.71936 | 0.00585 | 1148.71338 | 0.0058 | 1121.69214 | 0.00549 | 1116.25537 | 0.00559 | 1260.01599 | 0.00625 | 1244.67102 | 0.00648 | 1269.63135 | 0.00653 | 1317.07886 | 0.00619 | 1302.72559 | 0.00617 | 1300.24854 | 0.00609 | 1243.22034 | 0.0061 | 1228.79346 | 0.00606 | 1242.96277 | 0.00585
1192.06628 | 0.00701 | 1208.08447 | 0.00699 | 1159.41736 | 0.00735 | 1268.06921 | 0.00677 | 1265.88489 | 0.00678 | 1266.422 | 0.0067 | 1196.17163 | 0.0064 | 1194.83569 | 0.00641 | 1190.97546 | 0.00639 | 1144.93115 | 0.0056 | 1148.01611 | 0.00531 | 1134.7157 | 0.00523 | 1149.68945 | 0.00521 | 1150.39124 | 0.00544 | 1134.95691 | 0.00545 | 1083.78967 | 0.00527 | 1081.5741 | 0.00527 | 1091.31726 | 0.0054 | 1148.70776 | 0.00631 | 1134.10986 | 0.0063 | 1130.75891 | 0.00616 | 1196.40613 | 0.00605 | 1194.59021 | 0.0057 | 1189.01624 | 0.00586 | 1148.99744 | 0.0058 | 1121.9823 | 0.00549 | 1116.54077 | 0.00559 | 1260.31628 | 0.00625 | 1244.92212 | 0.00648 | 1269.90735 | 0.00653 | 1317.37866 | 0.0062 | 1303.026 | 0.00618 | 1300.55603 | 0.00609 | 1243.50549 | 0.0061 | 1229.0791 | 0.00606 | 1243.27112 | 0.00585
1192.30457 | 0.00701 | 1208.35986 | 0.00699 | 1159.66418 | 0.00735 | 1268.35266 | 0.00677 | 1266.18933 | 0.00679 | 1266.67004 | 0.0067 | 1196.47192 | 0.0064 | 1195.10022 | 0.00641 | 1191.26477 | 0.00639 | 1145.20801 | 0.0056 | 1148.29272 | 0.00531 | 1134.98499 | 0.00523 | 1149.99133 | 0.00521 | 1150.6875 | 0.00544 | 1135.24036 | 0.00545 | 1084.08484 | 0.00527 | 1081.8678 | 0.00527 | 1091.59875 | 0.0054 | 1148.9436 | 0.00631 | 1134.33313 | 0.0063 | 1131.01526 | 0.00616 | 1196.70947 | 0.00605 | 1194.8877 | 0.00571 | 1189.31274 | 0.00586 | 1149.27539 | 0.0058 | 1122.24084 | 0.00549 | 1116.83179 | 0.00559 | 1260.6001 | 0.00625 | 1245.18982 | 0.00648 | 1270.18323 | 0.00653 | 1317.71899 | 0.0062 | 1303.35034 | 0.00618 | 1300.8728 | 0.00609 | 1243.79138 | 0.0061 | 1229.35657 | 0.00606 | 1243.57947 | 0.00585
1192.55334 | 0.00701 | 1208.6344 | 0.00699 | 1159.90198 | 0.00735 | 1268.64648 | 0.00678 | 1266.48328 | 0.00679 | 1266.91785 | 0.0067 | 1196.78027 | 0.00641 | 1195.41101 | 0.00641 | 1191.57251 | 0.00639 | 1145.49109 | 0.00561 | 1148.56921 | 0.00531 | 1135.28015 | 0.00523 | 1150.2998 | 0.00521 | 1150.99084 | 0.00545 | 1135.52393 | 0.00546 | 1084.35486 | 0.00527 | 1082.1615 | 0.00527 | 1091.88696 | 0.0054 | 1149.21924 | 0.00631 | 1134.56958 | 0.0063 | 1131.23853 | 0.00616 | 1197.01257 | 0.00605 | 1195.19873 | 0.00571 | 1189.60974 | 0.00586 | 1149.56006 | 0.00581 | 1122.54321 | 0.0055 | 1117.11731 | 0.00559 | 1260.89185 | 0.00625 | 1245.47339 | 0.00649 | 1270.45911 | 0.00654 | 1318.04272 | 0.00619 | 1303.67468 | 0.00618 | 1301.18018 | 0.0061 | 1244.09998 | 0.00611 | 1229.64233 | 0.00607 | 1243.88855 | 0.00585
1192.81201 | 0.00702 | 1208.86084 | 0.007 | 1160.17871 | 0.00736 | 1268.9115 | 0.00678 | 1266.7572 | 0.00679 | 1267.19495 | 0.00671 | 1197.06262 | 0.00641 | 1195.69434 | 0.00641 | 1191.85364 | 0.00639 | 1145.77429 | 0.00561 | 1148.85217 | 0.00531 | 1135.56885 | 0.00523 | 1150.59534 | 0.00521 | 1151.28711 | 0.00545 | 1135.8208 | 0.00546 | 1084.62488 | 0.00527 | 1082.44226 | 0.00527 | 1092.18127 | 0.00541 | 1149.48828 | 0.00631 | 1134.81934 | 0.0063 | 1131.52112 | 0.00616 | 1197.31531 | 0.00605 | 1195.48315 | 0.00571 | 1189.93262 | 0.00586 | 1149.82544 | 0.00581 | 1122.82715 | 0.0055 | 1117.42126 | 0.00559 | 1261.17578 | 0.00625 | 1245.74915 | 0.00649 | 1270.71851 | 0.00654 | 1318.35864 | 0.0062 | 1303.9751 | 0.00618 | 1301.49707 | 0.0061 | 1244.39343 | 0.00611 | 1229.94312 | 0.00607 | 1244.16614 | 0.00585
1193.06079 | 0.00702 | 1209.13538 | 0.007 | 1160.40698 | 0.00736 | 1269.19495 | 0.00678 | 1267.02148 | 0.00679 | 1267.48267 | 0.00671 | 1197.35315 | 0.00641 | 1195.99622 | 0.00642 | 1192.16138 | 0.0064 | 1146.06384 | 0.00561 | 1149.14868 | 0.00531 | 1135.83167 | 0.00523 | 1150.89026 | 0.00521 | 1151.57043 | 0.00545 | 1136.11719 | 0.00546 | 1084.89478 | 0.00527 | 1082.72363 | 0.00527 | 1092.47559 | 0.00541 | 1149.74402 | 0.00631 | 1135.08887 | 0.0063 | 1131.77734 | 0.00616 | 1197.60559 | 0.00605 | 1195.78113 | 0.00571 | 1190.20972 | 0.00586 | 1150.12878 | 0.00581 | 1123.11047 | 0.0055 | 1117.69373 | 0.00559 | 1261.46021 | 0.00625 | 1246.00037 | 0.00649 | 1270.98633 | 0.00654 | 1318.67444 | 0.0062 | 1304.28284 | 0.00618 | 1301.80505 | 0.0061 | 1244.65601 | 0.00611 | 1230.25903 | 0.00607 | 1244.43591 | 0.00586
1193.28931 | 0.00703 | 1209.39075 | 0.007 | 1160.60522 | 0.00736 | 1269.4696 | 0.00678 | 1267.33545 | 0.0068 | 1267.77026 | 0.00671 | 1197.67114 | 0.00641 | 1196.27039 | 0.00642 | 1192.45947 | 0.0064 | 1146.36707 | 0.00561 | 1149.41809 | 0.00532 | 1136.12036 | 0.00524 | 1151.16602 | 0.00521 | 1151.87366 | 0.00545 | 1136.42065 | 0.00546 | 1085.15869 | 0.00528 | 1083.02344 | 0.00528 | 1092.75708 | 0.00541 | 1149.99329 | 0.00632 | 1135.33179 | 0.0063 | 1132.01416 | 0.00616 | 1197.88184 | 0.00606 | 1196.08569 | 0.00571 | 1190.526 | 0.00586 | 1150.41895 | 0.00581 | 1123.40039 | 0.0055 | 1117.97241 | 0.0056 | 1261.72742 | 0.00626 | 1246.276 | 0.0065 | 1271.2782 | 0.00654 | 1318.97437 | 0.0062 | 1304.59192 | 0.00619 | 1302.12122 | 0.0061 | 1244.96521 | 0.00611 | 1230.53723 | 0.00607 | 1244.75256 | 0.00586
1193.52832 | 0.00703 | 1209.65564 | 0.007 | 1160.82288 | 0.00736 | 1269.76343 | 0.00678 | 1267.62939 | 0.0068 | 1268.04736 | 0.00671 | 1197.98035 | 0.00641 | 1196.57227 | 0.00642 | 1192.74951 | 0.0064 | 1146.65027 | 0.00561 | 1149.70764 | 0.00532 | 1136.39612 | 0.00524 | 1151.46094 | 0.00522 | 1152.17053 | 0.00545 | 1136.69775 | 0.00547 | 1085.44153 | 0.00527 | 1083.30432 | 0.00528 | 1093.03906 | 0.00541 | 1150.24219 | 0.00632 | 1135.58142 | 0.00631 | 1132.26392 | 0.00617 | 1198.17212 | 0.00606 | 1196.38318 | 0.00571 | 1190.84241 | 0.00586 | 1150.71655 | 0.00581 | 1123.67139 | 0.00551 | 1118.27686 | 0.0056 | 1262.0199 | 0.00626 | 1246.55164 | 0.0065 | 1271.55408 | 0.00654 | 1319.2981 | 0.0062 | 1304.9082 | 0.00619 | 1302.44519 | 0.0061 | 1245.25806 | 0.00611 | 1230.82239 | 0.00607 | 1245.06091 | 0.00586
1193.7373 | 0.00703 | 1209.91174 | 0.007 | 1161.09973 | 0.00737 | 1270.06689 | 0.00679 | 1267.92346 | 0.0068 | 1268.33496 | 0.00672 | 1198.25305 | 0.00641 | 1196.85547 | 0.00642 | 1193.05725 | 0.0064 | 1146.927 | 0.00561 | 1150.00403 | 0.00532 | 1136.69116 | 0.00524 | 1151.75647 | 0.00522 | 1152.48657 | 0.00545 | 1136.9812 | 0.00547 | 1085.71777 | 0.00528 | 1083.5918 | 0.00528 | 1093.32056 | 0.00541 | 1150.51123 | 0.00632 | 1135.83777 | 0.00631 | 1132.51355 | 0.00617 | 1198.47485 | 0.00606 | 1196.68762 | 0.00571 | 1191.1593 | 0.00586 | 1150.99451 | 0.00581 | 1123.94861 | 0.00551 | 1118.58105 | 0.0056 | 1262.28723 | 0.00626 | 1246.84375 | 0.0065 | 1271.79749 | 0.00654 | 1319.61389 | 0.00621 | 1305.22461 | 0.00619 | 1302.76929 | 0.00611 | 1245.53638 | 0.00611 | 1231.10046 | 0.00607 | 1245.37 | 0.00586
1193.99585 | 0.00703 | 1210.15662 | 0.00701 | 1161.33752 | 0.00737 | 1270.31201 | 0.00679 | 1268.20776 | 0.0068 | 1268.61206 | 0.00672 | 1198.57104 | 0.00642 | 1197.11182 | 0.00642 | 1193.36499 | 0.0064 | 1147.22314 | 0.00562 | 1150.25415 | 0.00532 | 1136.97339 | 0.00524 | 1152.05151 | 0.00522 | 1152.76355 | 0.00546 | 1137.27759 | 0.00547 | 1085.99377 | 0.00528 | 1083.9043 | 0.00528 | 1093.60876 | 0.00541 | 1150.77344 | 0.00632 | 1136.08105 | 0.00631 | 1132.76282 | 0.00617 | 1198.76514 | 0.00606 | 1196.98511 | 0.00571 | 1191.46924 | 0.00587 | 1151.27856 | 0.00581 | 1124.22571 | 0.00551 | 1118.85339 | 0.0056 | 1262.57104 | 0.00626 | 1247.11096 | 0.0065 | 1272.0813 | 0.00655 | 1319.93835 | 0.00621 | 1305.52429 | 0.00619 | 1303.08533 | 0.00611 | 1245.8374 | 0.00611 | 1231.3855 | 0.00608 | 1245.68591 | 0.00586
1194.25439 | 0.00703 | 1210.42249 | 0.00701 | 1161.58521 | 0.00737 | 1270.59619 | 0.00679 | 1268.48181 | 0.0068 | 1268.86963 | 0.00672 | 1198.88025 | 0.00642 | 1197.41296 | 0.00643 | 1193.64539 | 0.0064 | 1147.51318 | 0.00562 | 1150.52368 | 0.00532 | 1137.24268 | 0.00524 | 1152.33362 | 0.00522 | 1153.05981 | 0.00546 | 1137.56104 | 0.00547 | 1086.25769 | 0.00528 | 1084.19141 | 0.00528 | 1093.91577 | 0.00542 | 1151.02283 | 0.00632 | 1136.33081 | 0.00631 | 1133.03235 | 0.00617 | 1199.04846 | 0.00606 | 1197.2832 | 0.00572 | 1191.73926 | 0.00587 | 1151.56934 | 0.00581 | 1124.50964 | 0.00551 | 1119.12585 | 0.00561 | 1262.84753 | 0.00627 | 1247.3866 | 0.0065 | 1272.34937 | 0.00655 | 1320.27014 | 0.00621 | 1305.82483 | 0.00619 | 1303.36902 | 0.00611 | 1246.11511 | 0.00612 | 1231.69458 | 0.00608 | 1245.97925 | 0.00586
1194.4928 | 0.00703 | 1210.69702 | 0.00701 | 1161.82227 | 0.00738 | 1270.85083 | 0.0068 | 1268.76611 | 0.0068 | 1269.15735 | 0.00672 | 1199.1626 | 0.00642 | 1197.71484 | 0.00643 | 1193.93457 | 0.00641 | 1147.79651 | 0.00562 | 1150.82654 | 0.00532 | 1137.5448 | 0.00524 | 1152.62903 | 0.00522 | 1153.36951 | 0.00546 | 1137.84448 | 0.00547 | 1086.53381 | 0.00528 | 1084.47278 | 0.00528 | 1094.19727 | 0.00542 | 1151.26563 | 0.00633 | 1136.58057 | 0.00631 | 1133.27576 | 0.00618 | 1199.32458 | 0.00606 | 1197.58777 | 0.00572 | 1192.04285 | 0.00587 | 1151.87256 | 0.00582 | 1124.79907 | 0.00551 | 1119.43616 | 0.00561 | 1263.1228 | 0.00627 | 1247.65417 | 0.0065 | 1272.62524 | 0.00655 | 1320.578 | 0.00621 | 1306.14917 | 0.0062 | 1303.6936 | 0.00611 | 1246.3927 | 0.00612 | 1232.01111 | 0.00608 | 1246.25659 | 0.00586
1194.76184 | 0.00704 | 1210.93298 | 0.00701 | 1162.00037 | 0.00738 | 1271.13513 | 0.0068 | 1269.05042 | 0.0068 | 1269.45471 | 0.00673 | 1199.47095 | 0.00643 | 1197.97046 | 0.00643 | 1194.23352 | 0.00641 | 1148.06616 | 0.00562 | 1151.09607 | 0.00533 | 1137.81995 | 0.00525 | 1152.9375 | 0.00522 | 1153.65283 | 0.00546 | 1138.13501 | 0.00547 | 1086.79163 | 0.00529 | 1084.76038 | 0.00529 | 1094.47937 | 0.00542 | 1151.52783 | 0.00633 | 1136.84314 | 0.00631 | 1133.5249 | 0.00618 | 1199.60791 | 0.00606 | 1197.87866 | 0.00572 | 1192.36572 | 0.00588 | 1152.16968 | 0.00582 | 1125.08289 | 0.00551 | 1119.73401 | 0.00561 | 1263.39868 | 0.00627 | 1247.93799 | 0.0065 | 1272.90906 | 0.00655 | 1320.87793 | 0.00621 | 1306.45752 | 0.0062 | 1304.0177 | 0.00611 | 1246.68628 | 0.00612 | 1232.3429 | 0.00609 | 1246.54993 | 0.00586
1195.01074 | 0.00704 | 1211.21802 | 0.00702 | 1162.26819 | 0.00738 | 1271.4281 | 0.0068 | 1269.34436 | 0.00681 | 1269.7229 | 0.00673 | 1199.78003 | 0.00643 | 1198.23572 | 0.00643 | 1194.53235 | 0.00641 | 1148.3429 | 0.00562 | 1151.37964 | 0.00533 | 1138.0957 | 0.00525 | 1153.21313 | 0.00522 | 1153.95593 | 0.00546 | 1138.41138 | 0.00547 | 1087.06763 | 0.00529 | 1085.05396 | 0.00529 | 1094.73572 | 0.00542 | 1151.80334 | 0.00633 | 1137.08655 | 0.00631 | 1133.78162 | 0.00618 | 1199.91113 | 0.00606 | 1198.17615 | 0.00572 | 1192.70203 | 0.00588 | 1152.46033 | 0.00582 | 1125.36621 | 0.00552 | 1120.04468 | 0.00561 | 1263.67456 | 0.00627 | 1248.19763 | 0.0065 | 1273.18494 | 0.00655 | 1321.20166 | 0.00621 | 1306.79053 | 0.0062 | 1304.31787 | 0.00611 | 1246.97205 | 0.00612 | 1232.62793 | 0.00609 | 1246.87415 | 0.00587
1195.2489 | 0.00704 | 1211.47339 | 0.00702 | 1162.53516 | 0.00738 | 1271.74207 | 0.0068 | 1269.62793 | 0.00681 | 1270 | 0.00673 | 1200.0802 | 0.00643 | 1198.51001 | 0.00644 | 1194.84009 | 0.00641 | 1148.63257 | 0.00562 | 1151.64917 | 0.00533 | 1138.39783 | 0.00525 | 1153.50171 | 0.00522 | 1154.24585 | 0.00546 | 1138.71484 | 0.00547 | 1087.35669 | 0.00529 | 1085.32861 | 0.00529 | 1095.0116 | 0.00542 | 1152.07251 | 0.00633 | 1137.34277 | 0.00631 | 1134.02441 | 0.00618 | 1200.20789 | 0.00606 | 1198.46069 | 0.00572 | 1193.01196 | 0.00588 | 1152.73828 | 0.00582 | 1125.64343 | 0.00552 | 1120.29797 | 0.00561 | 1263.96704 | 0.00627 | 1248.44873 | 0.00651 | 1273.46887 | 0.00655 | 1321.51746 | 0.00621 | 1307.09814 | 0.0062 | 1304.61743 | 0.00611 | 1247.27307 | 0.00612 | 1232.9364 | 0.00609 | 1247.16736 | 0.00587
1195.48792 | 0.00704 | 1211.75757 | 0.00703 | 1162.75293 | 0.00738 | 1272.02637 | 0.0068 | 1269.93225 | 0.00681 | 1270.29736 | 0.00673 | 1200.38037 | 0.00643 | 1198.81189 | 0.00644 | 1195.14783 | 0.00641 | 1148.9292 | 0.00562 | 1151.92566 | 0.00533 | 1138.69299 | 0.00525 | 1153.79028 | 0.00522 | 1154.54211 | 0.00546 | 1139.01184 | 0.00547 | 1087.62 | 0.00529 | 1085.64124 | 0.00529 | 1095.29932 | 0.00542 | 1152.31482 | 0.00633 | 1137.62524 | 0.00631 | 1134.28052 | 0.00618 | 1200.48474 | 0.00607 | 1198.77161 | 0.00572 | 1193.30188 | 0.00588 | 1153.01624 | 0.00582 | 1125.94019 | 0.00552 | 1120.56421 | 0.00561 | 1264.24292 | 0.00627 | 1248.7323 | 0.00651 | 1273.73682 | 0.00656 | 1321.80078 | 0.00621 | 1307.43115 | 0.0062 | 1304.94214 | 0.00611 | 1247.57422 | 0.00613 | 1233.19873 | 0.00609 | 1247.44495 | 0.00587
1195.75635 | 0.00705 | 1212.01282 | 0.00703 | 1162.99084 | 0.00739 | 1272.28088 | 0.0068 | 1270.22632 | 0.00682 | 1270.57532 | 0.00673 | 1200.66211 | 0.00643 | 1199.09497 | 0.00644 | 1195.40088 | 0.00642 | 1149.2124 | 0.00562 | 1152.19519 | 0.00533 | 1138.94885 | 0.00525 | 1154.07886 | 0.00522 | 1154.82593 | 0.00547 | 1139.29529 | 0.00548 | 1087.89063 | 0.00529 | 1085.92822 | 0.00529 | 1095.5874 | 0.00542 | 1152.57056 | 0.00634 | 1137.90784 | 0.00632 | 1134.55017 | 0.00618 | 1200.78101 | 0.00607 | 1199.07617 | 0.00572 | 1193.61182 | 0.00588 | 1153.28174 | 0.00583 | 1126.21729 | 0.00552 | 1120.85583 | 0.00562 | 1264.51868 | 0.00628 | 1249.02393 | 0.00651 | 1274.02063 | 0.00656 | 1322.10876 | 0.00622 | 1307.71509 | 0.00621 | 1305.25024 | 0.00612 | 1247.86755 | 0.00613 | 1233.48438 | 0.00609 | 1247.76892 | 0.00587
1196.01489 | 0.00705 | 1212.2489 | 0.00703 | 1163.2384 | 0.00739 | 1272.56519 | 0.00681 | 1270.52026 | 0.00682 | 1270.83289 | 0.00674 | 1200.93481 | 0.00643 | 1199.35132 | 0.00644 | 1195.71741 | 0.00642 | 1149.5155 | 0.00563 | 1152.46533 | 0.00533 | 1139.22449 | 0.00525 | 1154.36096 | 0.00522 | 1155.10925 | 0.00547 | 1139.58533 | 0.00548 | 1088.15381 | 0.00529 | 1086.20959 | 0.00529 | 1095.86292 | 0.00543 | 1152.83276 | 0.00634 | 1138.20325 | 0.00633 | 1134.81982 | 0.00618 | 1201.07068 | 0.00607 | 1199.35425 | 0.00573 | 1193.91528 | 0.00588 | 1153.58496 | 0.00583 | 1126.50061 | 0.00552 | 1121.14685 | 0.00562 | 1264.78601 | 0.00628 | 1249.29956 | 0.00651 | 1274.30457 | 0.00656 | 1322.44104 | 0.00622 | 1308.02344 | 0.00621 | 1305.56628 | 0.00612 | 1248.15356 | 0.00613 | 1233.77771 | 0.0061 | 1248.05469 | 0.00587
1196.24426 | 0.00705 | 1212.51392 | 0.00703 | 1163.45605 | 0.00739 | 1272.84863 | 0.00681 | 1270.79419 | 0.00682 | 1271.14001 | 0.00674 | 1201.22534 | 0.00644 | 1199.66223 | 0.00644 | 1196.00745 | 0.00642 | 1149.78516 | 0.00563 | 1152.75464 | 0.00533 | 1139.50684 | 0.00526 | 1154.66931 | 0.00523 | 1155.41199 | 0.00547 | 1139.86877 | 0.00548 | 1088.38635 | 0.00529 | 1086.50317 | 0.0053 | 1096.12585 | 0.00543 | 1153.08899 | 0.00634 | 1138.44006 | 0.00633 | 1135.06897 | 0.00619 | 1201.36096 | 0.00607 | 1199.65869 | 0.00573 | 1194.23157 | 0.00588 | 1153.88818 | 0.00583 | 1126.79675 | 0.00552 | 1121.45764 | 0.00562 | 1265.06982 | 0.00628 | 1249.56738 | 0.00652 | 1274.59705 | 0.00656 | 1322.76489 | 0.00622 | 1308.33179 | 0.00621 | 1305.86597 | 0.00612 | 1248.42358 | 0.00614 | 1234.08618 | 0.0061 | 1248.33215 | 0.00588
1196.49219 | 0.00705 | 1212.80847 | 0.00703 | 1163.67383 | 0.00739 | 1273.14246 | 0.00681 | 1271.08813 | 0.00682 | 1271.37732 | 0.00674 | 1201.57092 | 0.00644 | 1199.91772 | 0.00645 | 1196.2605 | 0.00642 | 1150.08179 | 0.00563 | 1153.01123 | 0.00534 | 1139.78247 | 0.00526 | 1154.94495 | 0.00523 | 1155.70874 | 0.00547 | 1140.15857 | 0.00548 | 1088.68152 | 0.0053 | 1086.8031 | 0.0053 | 1096.40735 | 0.00543 | 1153.3512 | 0.00634 | 1138.68286 | 0.00633 | 1135.31238 | 0.00619 | 1201.65076 | 0.00607 | 1199.96277 | 0.00573 | 1194.53516 | 0.00589 | 1154.17273 | 0.00583 | 1127.07446 | 0.00552 | 1121.73633 | 0.00562 | 1265.35437 | 0.00628 | 1249.82715 | 0.00652 | 1274.85632 | 0.00656 | 1323.10522 | 0.00623 | 1308.64014 | 0.00621 | 1306.19849 | 0.00612 | 1248.71704 | 0.00614 | 1234.37183 | 0.0061 | 1248.66382 | 0.00588
1196.75073 | 0.00705 | 1213.09351 | 0.00703 | 1163.89148 | 0.00739 | 1273.4364 | 0.00681 | 1271.35254 | 0.00682 | 1271.65527 | 0.00674 | 1201.86218 | 0.00644 | 1200.19202 | 0.00645 | 1196.55933 | 0.00642 | 1150.36499 | 0.00563 | 1153.26147 | 0.00534 | 1140.07117 | 0.00526 | 1155.22717 | 0.00523 | 1156.005 | 0.00547 | 1140.43567 | 0.00548 | 1088.97058 | 0.0053 | 1087.09045 | 0.0053 | 1096.69556 | 0.00543 | 1153.59399 | 0.00634 | 1138.92627 | 0.00633 | 1135.58191 | 0.00619 | 1201.94702 | 0.00607 | 1200.25366 | 0.00573 | 1194.84509 | 0.00589 | 1154.47607 | 0.00583 | 1127.34546 | 0.00552 | 1122.00879 | 0.00562 | 1265.65405 | 0.00629 | 1250.09412 | 0.00652 | 1275.09167 | 0.00657 | 1323.44543 | 0.00623 | 1308.95654 | 0.00621 | 1306.49011 | 0.00612 | 1249.01062 | 0.00614 | 1234.66504 | 0.0061 | 1248.94958 | 0.00588
1197.02966 | 0.00705 | 1213.31995 | 0.00704 | 1164.15857 | 0.00739 | 1273.7207 | 0.00682 | 1271.61755 | 0.00683 | 1271.9032 | 0.00675 | 1202.1438 | 0.00644 | 1200.51184 | 0.00645 | 1196.84851 | 0.00643 | 1150.66113 | 0.00564 | 1153.54443 | 0.00534 | 1140.36682 | 0.00526 | 1155.52271 | 0.00523 | 1156.30176 | 0.00547 | 1140.72571 | 0.00548 | 1089.22156 | 0.0053 | 1087.37134 | 0.0053 | 1096.99597 | 0.00543 | 1153.84277 | 0.00635 | 1139.1759 | 0.00633 | 1135.83118 | 0.00619 | 1202.21729 | 0.00607 | 1200.55164 | 0.00573 | 1195.16797 | 0.00589 | 1154.7478 | 0.00583 | 1127.62268 | 0.00552 | 1122.28735 | 0.00562 | 1265.92993 | 0.00629 | 1250.36987 | 0.00652 | 1275.36768 | 0.00657 | 1323.72888 | 0.00623 | 1309.28894 | 0.00621 | 1306.76587 | 0.00613 | 1249.31152 | 0.00614 | 1234.96594 | 0.0061 | 1249.23462 | 0.00588
1197.28833 | 0.00706 | 1213.56482 | 0.00704 | 1164.41589 | 0.00739 | 1274.01453 | 0.00682 | 1271.94043 | 0.00683 | 1272.17053 | 0.00675 | 1202.44397 | 0.00645 | 1200.80481 | 0.00645 | 1197.12976 | 0.00643 | 1150.93787 | 0.00564 | 1153.80115 | 0.00534 | 1140.66187 | 0.00526 | 1155.80481 | 0.00523 | 1156.60498 | 0.00547 | 1141.02258 | 0.00548 | 1089.48535 | 0.0053 | 1087.65894 | 0.00531 | 1097.28418 | 0.00544 | 1154.11841 | 0.00635 | 1139.41882 | 0.00633 | 1136.11365 | 0.0062 | 1202.48706 | 0.00608 | 1200.84277 | 0.00574 | 1195.49133 | 0.00589 | 1155.03857 | 0.00584 | 1127.90601 | 0.00553 | 1122.56665 | 0.00562 | 1266.18127 | 0.00629 | 1250.63745 | 0.00653 | 1275.63489 | 0.00657 | 1324.06067 | 0.00623 | 1309.58923 | 0.00621 | 1307.08191 | 0.00613 | 1249.6051 | 0.00614 | 1235.24341 | 0.00611 | 1249.55127 | 0.00588
1197.55664 | 0.00707 | 1213.83044 | 0.00704 | 1164.63354 | 0.0074 | 1274.30835 | 0.00682 | 1272.23438 | 0.00683 | 1272.48816 | 0.00675 | 1202.74353 | 0.00645 | 1201.1156 | 0.00645 | 1197.41895 | 0.00643 | 1151.20764 | 0.00564 | 1154.09094 | 0.00534 | 1140.95752 | 0.00526 | 1156.11951 | 0.00523 | 1156.88843 | 0.00547 | 1141.31897 | 0.00549 | 1089.7616 | 0.0053 | 1087.92749 | 0.00531 | 1097.55945 | 0.00544 | 1154.36755 | 0.00635 | 1139.69482 | 0.00634 | 1136.36328 | 0.0062 | 1202.77039 | 0.00608 | 1201.14075 | 0.00574 | 1195.78125 | 0.0059 | 1155.3479 | 0.00584 | 1128.18982 | 0.00553 | 1122.85144 | 0.00562 | 1266.46521 | 0.00629 | 1250.88867 | 0.00653 | 1275.91077 | 0.00658 | 1324.36853 | 0.00623 | 1309.89771 | 0.00621 | 1307.39795 | 0.00613 | 1249.89783 | 0.00614 | 1235.52161 | 0.00611 | 1249.84448 | 0.00589
1197.83545 | 0.00707 | 1214.11475 | 0.00704 | 1164.85193 | 0.0074 | 1274.57263 | 0.00682 | 1272.50903 | 0.00683 | 1272.78552 | 0.00675 | 1203.05249 | 0.00645 | 1201.40771 | 0.00645 | 1197.69922 | 0.00643 | 1151.4978 | 0.00564 | 1154.39343 | 0.00534 | 1141.22632 | 0.00527 | 1156.42798 | 0.00523 | 1157.18469 | 0.00548 | 1141.58948 | 0.00549 | 1090.03149 | 0.0053 | 1088.22729 | 0.00531 | 1097.83545 | 0.00544 | 1154.64319 | 0.00635 | 1139.97095 | 0.00634 | 1136.60669 | 0.0062 | 1203.06714 | 0.00608 | 1201.44531 | 0.00574 | 1196.0647 | 0.0059 | 1155.61353 | 0.00584 | 1128.46069 | 0.00553 | 1123.14319 | 0.00562 | 1266.75757 | 0.00629 | 1251.18884 | 0.00653 | 1276.20325 | 0.00658 | 1324.66846 | 0.00623 | 1310.22192 | 0.00621 | 1307.71472 | 0.00613 | 1250.14514 | 0.00615 | 1235.84497 | 0.00611 | 1250.11438 | 0.00589
1198.08435 | 0.00707 | 1214.37012 | 0.00705 | 1165.10938 | 0.0074 | 1274.84717 | 0.00682 | 1272.8031 | 0.00684 | 1273.04321 | 0.00675 | 1203.34387 | 0.00645 | 1201.69092 | 0.00645 | 1198.01587 | 0.00643 | 1151.79395 | 0.00564 | 1154.66345 | 0.00535 | 1141.50208 | 0.00527 | 1156.71655 | 0.00524 | 1157.48779 | 0.00548 | 1141.87292 | 0.00549 | 1090.29541 | 0.00531 | 1088.5271 | 0.00531 | 1098.10461 | 0.00544 | 1154.89258 | 0.00635 | 1140.25342 | 0.00634 | 1136.83643 | 0.0062 | 1203.36328 | 0.00608 | 1201.74927 | 0.00574 | 1196.36829 | 0.0059 | 1155.89148 | 0.00584 | 1128.74414 | 0.00553 | 1123.4342 | 0.00563 | 1267.03333 | 0.00629 | 1251.47253 | 0.00653 | 1276.45471 | 0.00658 | 1324.96826 | 0.00624 | 1310.55493 | 0.00622 | 1308.02209 | 0.00613 | 1250.4386 | 0.00615 | 1236.13831 | 0.00611 | 1250.42285 | 0.00589
1198.28271 | 0.00707 | 1214.63574 | 0.00705 | 1165.3667 | 0.00741 | 1275.13147 | 0.00683 | 1273.11621 | 0.00684 | 1273.32996 | 0.00675 | 1203.65295 | 0.00645 | 1201.94727 | 0.00646 | 1198.33325 | 0.00644 | 1152.09058 | 0.00565 | 1154.91357 | 0.00535 | 1141.77795 | 0.00527 | 1157.01208 | 0.00524 | 1157.77771 | 0.00548 | 1142.15637 | 0.00549 | 1090.5592 | 0.00531 | 1088.81458 | 0.00531 | 1098.36719 | 0.00544 | 1155.14185 | 0.00635 | 1140.50964 | 0.00634 | 1137.08618 | 0.0062 | 1203.66663 | 0.00608 | 1202.02075 | 0.00574 | 1196.69751 | 0.0059 | 1156.14441 | 0.00585 | 1129.00891 | 0.00553 | 1123.72583 | 0.00563 | 1267.3252 | 0.0063 | 1251.74817 | 0.00653 | 1276.73853 | 0.00658 | 1325.28418 | 0.00624 | 1310.85535 | 0.00622 | 1308.32239 | 0.00614 | 1250.75476 | 0.00615 | 1236.4082 | 0.00611 | 1250.70862 | 0.00589
1198.50146 | 0.00707 | 1214.89111 | 0.00705 | 1165.61438 | 0.00741 | 1275.41492 | 0.00683 | 1273.40063 | 0.00684 | 1273.60791 | 0.00675 | 1203.95239 | 0.00645 | 1202.23059 | 0.00646 | 1198.5863 | 0.00644 | 1152.35376 | 0.00565 | 1155.19653 | 0.00535 | 1142.04663 | 0.00527 | 1157.29419 | 0.00524 | 1158.08081 | 0.00548 | 1142.44641 | 0.00549 | 1090.82922 | 0.00531 | 1089.09595 | 0.00531 | 1098.63647 | 0.00544 | 1155.38416 | 0.00636 | 1140.77234 | 0.00635 | 1137.35535 | 0.00621 | 1203.96973 | 0.00609 | 1202.31824 | 0.00574 | 1196.99451 | 0.0059 | 1156.44153 | 0.00585 | 1129.29883 | 0.00553 | 1123.98584 | 0.00563 | 1267.61768 | 0.0063 | 1252.01526 | 0.00654 | 1277.00647 | 0.00658 | 1325.61597 | 0.00624 | 1311.14722 | 0.00622 | 1308.63843 | 0.00614 | 1251.05652 | 0.00616 | 1236.68628 | 0.00611 | 1251.00171 | 0.00589
1198.75024 | 0.00707 | 1215.14648 | 0.00705 | 1165.83203 | 0.00741 | 1275.68005 | 0.00683 | 1273.68506 | 0.00685 | 1273.86548 | 0.00676 | 1204.21619 | 0.00645 | 1202.51367 | 0.00646 | 1198.87622 | 0.00644 | 1152.63049 | 0.00565 | 1155.48596 | 0.00535 | 1142.34229 | 0.00527 | 1157.58911 | 0.00524 | 1158.37708 | 0.00549 | 1142.72986 | 0.00549 | 1091.11768 | 0.00531 | 1089.37073 | 0.00531 | 1098.92468 | 0.00544 | 1155.65332 | 0.00636 | 1141.00916 | 0.00635 | 1137.62488 | 0.00621 | 1204.26599 | 0.00609 | 1202.6228 | 0.00575 | 1197.29102 | 0.0059 | 1156.71948 | 0.00585 | 1129.56982 | 0.00553 | 1124.2644 | 0.00563 | 1267.88501 | 0.0063 | 1252.3075 | 0.00654 | 1277.29028 | 0.00658 | 1325.92383 | 0.00625 | 1311.4635 | 0.00622 | 1308.97107 | 0.00614 | 1251.3418 | 0.00616 | 1237.00989 | 0.00611 | 1251.28687 | 0.00589
1199.01941 | 0.00708 | 1215.41138 | 0.00705 | 1166.05945 | 0.00742 | 1275.95386 | 0.00683 | 1273.9397 | 0.00685 | 1274.14343 | 0.00676 | 1204.52539 | 0.00646 | 1202.79773 | 0.00646 | 1199.17444 | 0.00644 | 1152.90723 | 0.00565 | 1155.76904 | 0.00535 | 1142.62451 | 0.00527 | 1157.87769 | 0.00524 | 1158.64111 | 0.00549 | 1143.04614 | 0.00549 | 1091.38159 | 0.00531 | 1089.66431 | 0.00532 | 1099.21277 | 0.00545 | 1155.90894 | 0.00636 | 1141.27832 | 0.00635 | 1137.87463 | 0.00621 | 1204.5498 | 0.00609 | 1202.9137 | 0.00575 | 1197.58789 | 0.00591 | 1156.99731 | 0.00585 | 1129.87231 | 0.00554 | 1124.54309 | 0.00564 | 1268.1449 | 0.00631 | 1252.58313 | 0.00654 | 1277.55029 | 0.00659 | 1326.23962 | 0.00625 | 1311.77197 | 0.00622 | 1309.27063 | 0.00614 | 1251.63525 | 0.00616 | 1237.30322 | 0.00612 | 1251.58008 | 0.0059
1199.28772 | 0.00708 | 1215.67627 | 0.00705 | 1166.2771 | 0.00742 | 1276.22852 | 0.00684 | 1274.20398 | 0.00685 | 1274.4303 | 0.00676 | 1204.82556 | 0.00646 | 1203.11743 | 0.00647 | 1199.46436 | 0.00644 | 1153.20337 | 0.00566 | 1156.03906 | 0.00536 | 1142.89331 | 0.00527 | 1158.19299 | 0.00525 | 1158.93738 | 0.00549 | 1143.33667 | 0.0055 | 1091.65771 | 0.00532 | 1089.95801 | 0.00532 | 1099.51331 | 0.00545 | 1156.1449 | 0.00636 | 1141.52808 | 0.00635 | 1138.14368 | 0.00621 | 1204.83264 | 0.0061 | 1203.22473 | 0.00575 | 1197.90442 | 0.00591 | 1157.28821 | 0.00585 | 1130.14319 | 0.00554 | 1124.83472 | 0.00564 | 1268.41211 | 0.00631 | 1252.8501 | 0.00655 | 1277.8175 | 0.00659 | 1326.54749 | 0.00625 | 1312.08826 | 0.00622 | 1309.57874 | 0.00615 | 1251.89783 | 0.00616 | 1237.604 | 0.00612 | 1251.88098 | 0.0059
1199.5365 | 0.00709 | 1215.91235 | 0.00706 | 1166.50525 | 0.00742 | 1276.52234 | 0.00684 | 1274.53723 | 0.00685 | 1274.70813 | 0.00676 | 1205.13464 | 0.00646 | 1203.40967 | 0.00647 | 1199.7085 | 0.00645 | 1153.49292 | 0.00566 | 1156.32202 | 0.00536 | 1143.1626 | 0.00527 | 1158.48804 | 0.00525 | 1159.22058 | 0.00549 | 1143.63306 | 0.0055 | 1091.93445 | 0.00532 | 1090.26392 | 0.00532 | 1099.78247 | 0.00545 | 1156.40063 | 0.00637 | 1141.79761 | 0.00635 | 1138.39343 | 0.00621 | 1205.10938 | 0.0061 | 1203.51575 | 0.00576 | 1198.20776 | 0.00591 | 1157.58521 | 0.00585 | 1130.40186 | 0.00554 | 1125.11963 | 0.00564 | 1268.68799 | 0.00631 | 1253.13452 | 0.00655 | 1278.10144 | 0.00659 | 1326.84741 | 0.00626 | 1312.4126 | 0.00623 | 1309.8623 | 0.00615 | 1252.18372 | 0.00616 | 1237.87451 | 0.00612 | 1252.21265 | 0.0059
1199.81458 | 0.00709 | 1216.1676 | 0.00706 | 1166.77234 | 0.00742 | 1276.78662 | 0.00684 | 1274.81189 | 0.00685 | 1274.97559 | 0.00677 | 1205.4342 | 0.00646 | 1203.68384 | 0.00647 | 1200.01624 | 0.00645 | 1153.76331 | 0.00566 | 1156.59155 | 0.00536 | 1143.4447 | 0.00527 | 1158.77014 | 0.00525 | 1159.5304 | 0.00549 | 1143.92297 | 0.0055 | 1092.21667 | 0.00532 | 1090.53857 | 0.00532 | 1100.06445 | 0.00545 | 1156.66333 | 0.00637 | 1142.04749 | 0.00635 | 1138.63672 | 0.00621 | 1205.4126 | 0.0061 | 1203.82678 | 0.00576 | 1198.53064 | 0.00591 | 1157.87537 | 0.00586 | 1130.67273 | 0.00554 | 1125.40503 | 0.00564 | 1268.9718 | 0.00631 | 1253.41016 | 0.00655 | 1278.36938 | 0.0066 | 1327.17908 | 0.00626 | 1312.729 | 0.00623 | 1310.18701 | 0.00615 | 1252.49231 | 0.00616 | 1238.16785 | 0.00612 | 1252.49829 | 0.0059
1200.04395 | 0.00709 | 1216.43262 | 0.00707 | 1167.0199 | 0.00743 | 1277.06128 | 0.00684 | 1275.09546 | 0.00685 | 1275.26318 | 0.00677 | 1205.71655 | 0.00647 | 1203.96704 | 0.00647 | 1200.30554 | 0.00645 | 1154.03992 | 0.00566 | 1156.84814 | 0.00536 | 1143.74683 | 0.00527 | 1159.05225 | 0.00525 | 1159.85352 | 0.00549 | 1144.2135 | 0.0055 | 1092.48059 | 0.00532 | 1090.81384 | 0.00532 | 1100.33374 | 0.00545 | 1156.91211 | 0.00637 | 1142.29724 | 0.00635 | 1138.89941 | 0.00621 | 1205.70227 | 0.00611 | 1204.12476 | 0.00576 | 1198.82068 | 0.00591 | 1158.1731 | 0.00586 | 1130.95605 | 0.00554 | 1125.67114 | 0.00564 | 1269.24768 | 0.00631 | 1253.69373 | 0.00655 | 1278.63733 | 0.0066 | 1327.47913 | 0.00625 | 1313.01282 | 0.00623 | 1310.47864 | 0.00615 | 1252.77747 | 0.00616 | 1238.46045 | 0.00612 | 1252.80676 | 0.0059
1200.31226 | 0.00709 | 1216.69836 | 0.00707 | 1167.21741 | 0.00743 | 1277.36475 | 0.00685 | 1275.37024 | 0.00686 | 1275.54114 | 0.00677 | 1205.99817 | 0.00647 | 1204.26001 | 0.00648 | 1200.59546 | 0.00645 | 1154.34253 | 0.00566 | 1157.1311 | 0.00536 | 1144.02271 | 0.00528 | 1159.3606 | 0.00526 | 1160.13684 | 0.0055 | 1144.49695 | 0.00551 | 1092.75671 | 0.00532 | 1091.08862 | 0.00532 | 1100.61523 | 0.00546 | 1157.18127 | 0.00637 | 1142.55347 | 0.00636 | 1139.14258 | 0.00622 | 1205.97278 | 0.00611 | 1204.38269 | 0.00576 | 1199.11768 | 0.00591 | 1158.4447 | 0.00586 | 1131.22705 | 0.00555 | 1125.94983 | 0.00564 | 1269.53223 | 0.00631 | 1253.98535 | 0.00655 | 1278.91248 | 0.0066 | 1327.78687 | 0.00626 | 1313.31335 | 0.00623 | 1310.77881 | 0.00615 | 1253.05579 | 0.00616 | 1238.73096 | 0.00613 | 1253.09241 | 0.0059
1200.58069 | 0.00709 | 1216.95361 | 0.00707 | 1167.46497 | 0.00743 | 1277.65857 | 0.00685 | 1275.66431 | 0.00686 | 1275.81824 | 0.00677 | 1206.31616 | 0.00647 | 1204.56116 | 0.00648 | 1200.89441 | 0.00645 | 1154.63269 | 0.00566 | 1157.42114 | 0.00536 | 1144.27856 | 0.00528 | 1159.6626 | 0.00526 | 1160.43311 | 0.0055 | 1144.77344 | 0.00551 | 1093.03284 | 0.00532 | 1091.3634 | 0.00532 | 1100.8844 | 0.00546 | 1157.42407 | 0.00637 | 1142.82251 | 0.00636 | 1139.39233 | 0.00622 | 1206.28247 | 0.00611 | 1204.67383 | 0.00576 | 1199.40112 | 0.00591 | 1158.72888 | 0.00586 | 1131.50427 | 0.00555 | 1126.23474 | 0.00565 | 1269.79944 | 0.00631 | 1254.25293 | 0.00655 | 1279.18835 | 0.0066 | 1328.10278 | 0.00626 | 1313.6217 | 0.00623 | 1311.0863 | 0.00616 | 1253.3645 | 0.00616 | 1239.00854 | 0.00613 | 1253.36987 | 0.00591
1200.80908 | 0.00709 | 1217.1792 | 0.00707 | 1167.69238 | 0.00744 | 1277.90356 | 0.00685 | 1275.97742 | 0.00686 | 1276.09534 | 0.00678 | 1206.60669 | 0.00647 | 1204.84509 | 0.00648 | 1201.20215 | 0.00645 | 1154.90234 | 0.00567 | 1157.71057 | 0.00536 | 1144.55432 | 0.00528 | 1159.96448 | 0.00526 | 1160.7229 | 0.0055 | 1145.06396 | 0.00551 | 1093.29663 | 0.00532 | 1091.63867 | 0.00532 | 1101.15979 | 0.00546 | 1157.67334 | 0.00638 | 1143.07227 | 0.00636 | 1139.63525 | 0.00622 | 1206.5592 | 0.00611 | 1204.98474 | 0.00576 | 1199.71106 | 0.00591 | 1158.98132 | 0.00586 | 1131.78809 | 0.00555 | 1126.52637 | 0.00565 | 1270.07532 | 0.00632 | 1254.55322 | 0.00656 | 1279.45642 | 0.0066 | 1328.39404 | 0.00626 | 1313.93811 | 0.00624 | 1311.41101 | 0.00616 | 1253.6427 | 0.00617 | 1239.30188 | 0.00613 | 1253.64807 | 0.00591
1201.05786 | 0.00709 | 1217.44421 | 0.00707 | 1167.92065 | 0.00744 | 1278.16785 | 0.00685 | 1276.22253 | 0.00686 | 1276.3634 | 0.00678 | 1206.91577 | 0.00647 | 1205.11035 | 0.00648 | 1201.48254 | 0.00646 | 1155.1792 | 0.00567 | 1157.98059 | 0.00537 | 1144.83655 | 0.00528 | 1160.25317 | 0.00526 | 1161.00623 | 0.0055 | 1145.34045 | 0.00551 | 1093.54163 | 0.00532 | 1091.91333 | 0.00532 | 1101.42908 | 0.00546 | 1157.90295 | 0.00638 | 1143.32849 | 0.00636 | 1139.87842 | 0.00622 | 1206.849 | 0.00611 | 1205.28931 | 0.00576 | 1200.01465 | 0.00592 | 1159.27844 | 0.00586 | 1132.06531 | 0.00555 | 1126.7926 | 0.00565 | 1270.38379 | 0.00632 | 1254.82813 | 0.00656 | 1279.7323 | 0.0066 | 1328.7019 | 0.00627 | 1314.22986 | 0.00624 | 1311.75159 | 0.00616 | 1253.91284 | 0.00617 | 1239.60266 | 0.00613 | 1253.94128 | 0.00591
1201.32703 | 0.00709 | 1217.72925 | 0.00707 | 1168.17786 | 0.00744 | 1278.46167 | 0.00685 | 1276.50684 | 0.00687 | 1276.6405 | 0.00678 | 1207.21606 | 0.00647 | 1205.4115 | 0.00649 | 1201.74512 | 0.00646 | 1155.45593 | 0.00567 | 1158.23718 | 0.00537 | 1145.11169 | 0.00528 | 1160.53528 | 0.00526 | 1161.33582 | 0.0055 | 1145.6239 | 0.00551 | 1093.81824 | 0.00533 | 1092.19421 | 0.00533 | 1101.71106 | 0.00546 | 1158.17151 | 0.00638 | 1143.57825 | 0.00636 | 1140.1217 | 0.00622 | 1207.14514 | 0.00611 | 1205.5874 | 0.00577 | 1200.2981 | 0.00592 | 1159.56921 | 0.00586 | 1132.36145 | 0.00556 | 1127.07129 | 0.00565 | 1270.67627 | 0.00633 | 1255.11243 | 0.00656 | 1280.01611 | 0.0066 | 1329.02576 | 0.00627 | 1314.50647 | 0.00624 | 1312.05115 | 0.00616 | 1254.2063 | 0.00618 | 1239.88013 | 0.00613 | 1254.23389 | 0.00591
1201.57507 | 0.0071 | 1217.9845 | 0.00707 | 1168.43518 | 0.00744 | 1278.78516 | 0.00686 | 1276.81042 | 0.00687 | 1276.91846 | 0.00679 | 1207.48877 | 0.00648 | 1205.67676 | 0.00649 | 1202.02551 | 0.00646 | 1155.72559 | 0.00567 | 1158.51331 | 0.00537 | 1145.38098 | 0.00528 | 1160.8302 | 0.00526 | 1161.63208 | 0.0055 | 1145.90088 | 0.00551 | 1094.08154 | 0.00533 | 1092.50061 | 0.00533 | 1101.98022 | 0.00546 | 1158.44067 | 0.00638 | 1143.80811 | 0.00637 | 1140.3645 | 0.00622 | 1207.42847 | 0.00611 | 1205.8783 | 0.00577 | 1200.60803 | 0.00592 | 1159.84717 | 0.00586 | 1132.62622 | 0.00556 | 1127.34375 | 0.00566 | 1270.92749 | 0.00633 | 1255.37158 | 0.00656 | 1280.29211 | 0.00661 | 1329.31775 | 0.00627 | 1314.81409 | 0.00624 | 1312.34338 | 0.00616 | 1254.48389 | 0.00618 | 1240.17346 | 0.00614 | 1254.55811 | 0.00591
1201.80444 | 0.0071 | 1218.25024 | 0.00708 | 1168.67322 | 0.00744 | 1279.06873 | 0.00686 | 1277.07556 | 0.00687 | 1277.19556 | 0.00679 | 1207.76147 | 0.00648 | 1205.96899 | 0.00649 | 1202.35095 | 0.00646 | 1156.02869 | 0.00567 | 1158.79626 | 0.00537 | 1145.67615 | 0.00528 | 1161.11926 | 0.00526 | 1161.91602 | 0.00551 | 1146.1908 | 0.00552 | 1094.35828 | 0.00533 | 1092.77539 | 0.00533 | 1102.24951 | 0.00547 | 1158.68994 | 0.00639 | 1144.05151 | 0.00637 | 1140.64709 | 0.00623 | 1207.73157 | 0.00611 | 1206.16931 | 0.00577 | 1200.92432 | 0.00593 | 1160.13184 | 0.00587 | 1132.90955 | 0.00556 | 1127.6228 | 0.00566 | 1271.2113 | 0.00633 | 1255.62268 | 0.00657 | 1280.552 | 0.00661 | 1329.64941 | 0.00627 | 1315.10657 | 0.00624 | 1312.65942 | 0.00616 | 1254.7616 | 0.00618 | 1240.4668 | 0.00614 | 1254.84375 | 0.00591
1202.07275 | 0.0071 | 1218.47583 | 0.00709 | 1168.91028 | 0.00744 | 1279.32324 | 0.00686 | 1277.35913 | 0.00687 | 1277.45325 | 0.00679 | 1208.07947 | 0.00648 | 1206.25293 | 0.00649 | 1202.64978 | 0.00646 | 1156.31885 | 0.00567 | 1159.07275 | 0.00537 | 1145.94556 | 0.00529 | 1161.40784 | 0.00526 | 1162.19934 | 0.00551 | 1146.48132 | 0.00552 | 1094.62158 | 0.00533 | 1093.04407 | 0.00533 | 1102.5498 | 0.00547 | 1158.93225 | 0.00639 | 1144.30774 | 0.00637 | 1140.89026 | 0.00623 | 1208.00208 | 0.00611 | 1206.46033 | 0.00577 | 1201.22083 | 0.00593 | 1160.40356 | 0.00587 | 1133.18726 | 0.00556 | 1127.92065 | 0.00566 | 1271.49524 | 0.00633 | 1255.93079 | 0.00657 | 1280.84387 | 0.00661 | 1329.92493 | 0.00627 | 1315.3905 | 0.00625 | 1312.99939 | 0.00616 | 1255.04761 | 0.00618 | 1240.72913 | 0.00614 | 1255.13696 | 0.00592
1202.32153 | 0.00711 | 1218.73108 | 0.00709 | 1169.11829 | 0.00744 | 1279.56824 | 0.00686 | 1277.63391 | 0.00688 | 1277.76111 | 0.00679 | 1208.37073 | 0.00648 | 1206.53613 | 0.00649 | 1202.92139 | 0.00647 | 1156.60864 | 0.00567 | 1159.36218 | 0.00537 | 1146.22119 | 0.00529 | 1161.69006 | 0.00526 | 1162.49561 | 0.00551 | 1146.7583 | 0.00552 | 1094.88538 | 0.00533 | 1093.33093 | 0.00533 | 1102.83801 | 0.00547 | 1159.18152 | 0.00639 | 1144.5575 | 0.00637 | 1141.10669 | 0.00623 | 1208.26526 | 0.00612 | 1206.77783 | 0.00577 | 1201.50427 | 0.00593 | 1160.68762 | 0.00587 | 1133.45154 | 0.00556 | 1128.19934 | 0.00566 | 1271.76306 | 0.00633 | 1256.23096 | 0.00657 | 1281.14429 | 0.00661 | 1330.21692 | 0.00627 | 1315.71472 | 0.00625 | 1313.29956 | 0.00617 | 1255.34863 | 0.00618 | 1241.06079 | 0.00614 | 1255.43774 | 0.00592
1202.54028 | 0.00711 | 1219.00659 | 0.00709 | 1169.34558 | 0.00745 | 1279.85254 | 0.00686 | 1277.92786 | 0.00688 | 1278.02844 | 0.00679 | 1208.65234 | 0.00649 | 1206.8103 | 0.0065 | 1203.19287 | 0.00647 | 1156.89172 | 0.00567 | 1159.63867 | 0.00537 | 1146.50342 | 0.00529 | 1161.97217 | 0.00527 | 1162.8053 | 0.00551 | 1147.02832 | 0.00552 | 1095.1554 | 0.00533 | 1093.61243 | 0.00533 | 1103.11353 | 0.00547 | 1159.43726 | 0.00639 | 1144.82007 | 0.00638 | 1141.35645 | 0.00624 | 1208.56152 | 0.00612 | 1207.06934 | 0.00577 | 1201.82776 | 0.00593 | 1160.99756 | 0.00587 | 1133.72913 | 0.00557 | 1128.47803 | 0.00566 | 1272.047 | 0.00633 | 1256.49011 | 0.00657 | 1281.41162 | 0.00661 | 1330.54053 | 0.00627 | 1316.04785 | 0.00625 | 1313.5918 | 0.00617 | 1255.61865 | 0.00618 | 1241.33838 | 0.00614 | 1255.7229 | 0.00592
1202.81909 | 0.00711 | 1219.25146 | 0.00709 | 1169.59326 | 0.00745 | 1280.14648 | 0.00687 | 1278.20178 | 0.00688 | 1278.3064 | 0.0068 | 1208.93396 | 0.00649 | 1207.06604 | 0.0065 | 1203.48206 | 0.00647 | 1157.16785 | 0.00568 | 1159.90234 | 0.00538 | 1146.77917 | 0.00529 | 1162.25427 | 0.00527 | 1163.09509 | 0.00551 | 1147.31824 | 0.00552 | 1095.43213 | 0.00533 | 1093.8999 | 0.00533 | 1103.36365 | 0.00547 | 1159.70642 | 0.0064 | 1145.08276 | 0.00638 | 1141.59338 | 0.00624 | 1208.8584 | 0.00612 | 1207.36682 | 0.00578 | 1202.11768 | 0.00593 | 1161.27539 | 0.00587 | 1134.00012 | 0.00557 | 1128.75659 | 0.00566 | 1272.32288 | 0.00633 | 1256.76575 | 0.00657 | 1281.67957 | 0.00662 | 1330.84058 | 0.00627 | 1316.37207 | 0.00625 | 1313.89917 | 0.00617 | 1255.91211 | 0.00618 | 1241.62402 | 0.00615 | 1256.03186 | 0.00592
1203.05737 | 0.00711 | 1219.50671 | 0.00709 | 1169.89026 | 0.00745 | 1280.44995 | 0.00687 | 1278.47644 | 0.00688 | 1278.55347 | 0.0068 | 1209.2157 | 0.00649 | 1207.36792 | 0.0065 | 1203.79871 | 0.00648 | 1157.4646 | 0.00568 | 1160.16528 | 0.00538 | 1147.05444 | 0.00529 | 1162.54919 | 0.00527 | 1163.38489 | 0.00551 | 1147.60876 | 0.00552 | 1095.70825 | 0.00533 | 1094.18701 | 0.00534 | 1103.66467 | 0.00547 | 1159.93591 | 0.0064 | 1145.35889 | 0.00638 | 1141.85596 | 0.00624 | 1209.14807 | 0.00612 | 1207.65125 | 0.00578 | 1202.40771 | 0.00593 | 1161.53479 | 0.00588 | 1134.27734 | 0.00557 | 1129.03589 | 0.00566 | 1272.6145 | 0.00634 | 1257.0249 | 0.00658 | 1281.94751 | 0.00662 | 1331.14771 | 0.00628 | 1316.68835 | 0.00626 | 1314.2074 | 0.00618 | 1256.21313 | 0.00619 | 1241.90149 | 0.00615 | 1256.33276 | 0.00592
1203.32568 | 0.00712 | 1219.7821 | 0.00709 | 1170.10791 | 0.00745 | 1280.72449 | 0.00687 | 1278.74084 | 0.00689 | 1278.8313 | 0.0068 | 1209.49805 | 0.00649 | 1207.66077 | 0.0065 | 1204.10645 | 0.00648 | 1157.7478 | 0.00568 | 1160.44824 | 0.00538 | 1147.33716 | 0.00529 | 1162.85754 | 0.00527 | 1163.68811 | 0.00551 | 1147.87866 | 0.00552 | 1095.97827 | 0.00533 | 1094.47449 | 0.00534 | 1103.93396 | 0.00547 | 1160.20508 | 0.0064 | 1145.60864 | 0.00639 | 1142.11218 | 0.00624 | 1209.43787 | 0.00612 | 1207.95581 | 0.00578 | 1202.72461 | 0.00593 | 1161.81262 | 0.00588 | 1134.56726 | 0.00557 | 1129.33313 | 0.00567 | 1272.89038 | 0.00634 | 1257.30054 | 0.00658 | 1282.22339 | 0.00662 | 1331.47217 | 0.00628 | 1316.98889 | 0.00626 | 1314.52356 | 0.00618 | 1256.49146 | 0.00619 | 1242.18726 | 0.00615 | 1256.61023 | 0.00593
1203.57458 | 0.00712 | 1220.01819 | 0.00709 | 1170.32642 | 0.00746 | 1280.99841 | 0.00688 | 1279.00525 | 0.00689 | 1279.13843 | 0.0068 | 1209.77075 | 0.00649 | 1207.94397 | 0.0065 | 1204.36902 | 0.00648 | 1158.03735 | 0.00568 | 1160.7312 | 0.00538 | 1147.61243 | 0.00529 | 1163.14661 | 0.00527 | 1163.97839 | 0.00552 | 1148.16919 | 0.00552 | 1096.22925 | 0.00534 | 1094.74304 | 0.00534 | 1104.22815 | 0.00547 | 1160.45386 | 0.0064 | 1145.8717 | 0.00639 | 1142.36194 | 0.00624 | 1209.72107 | 0.00612 | 1208.24683 | 0.00578 | 1203.02759 | 0.00594 | 1162.0968 | 0.00588 | 1134.86353 | 0.00557 | 1129.61853 | 0.00567 | 1273.19092 | 0.00634 | 1257.59277 | 0.00658 | 1282.49927 | 0.00662 | 1331.78796 | 0.00628 | 1317.26477 | 0.00626 | 1314.8562 | 0.00618 | 1256.7616 | 0.0062 | 1242.48047 | 0.00615 | 1256.896 | 0.00593
1203.8136 | 0.00712 | 1220.26294 | 0.00709 | 1170.57312 | 0.00746 | 1281.26257 | 0.00688 | 1279.27991 | 0.00689 | 1279.41638 | 0.0068 | 1210.05237 | 0.0065 | 1208.19958 | 0.0065 | 1204.65906 | 0.00648 | 1158.32056 | 0.00568 | 1161.01428 | 0.00538 | 1147.901 | 0.0053 | 1163.42175 | 0.00527 | 1164.26831 | 0.00552 | 1148.4458 | 0.00552 | 1096.49316 | 0.00534 | 1095.02441 | 0.00534 | 1104.50366 | 0.00547 | 1160.71643 | 0.0064 | 1146.12097 | 0.00639 | 1142.59167 | 0.00625 | 1209.99792 | 0.00613 | 1208.53784 | 0.00578 | 1203.29163 | 0.00594 | 1162.3623 | 0.00588 | 1135.14685 | 0.00557 | 1129.89709 | 0.00567 | 1273.4502 | 0.00635 | 1257.89294 | 0.00658 | 1282.7832 | 0.00663 | 1332.11169 | 0.00628 | 1317.56458 | 0.00626 | 1315.17224 | 0.00618 | 1257.03931 | 0.0062 | 1242.78894 | 0.00616 | 1257.21191 | 0.00593
1204.06238 | 0.00713 | 1220.52881 | 0.0071 | 1170.8208 | 0.00746 | 1281.52771 | 0.00688 | 1279.5835 | 0.00689 | 1279.68372 | 0.00681 | 1210.38818 | 0.0065 | 1208.48352 | 0.0065 | 1204.95715 | 0.00648 | 1158.59094 | 0.00568 | 1161.29724 | 0.00538 | 1148.19031 | 0.0053 | 1163.71094 | 0.00527 | 1164.57092 | 0.00552 | 1148.71631 | 0.00552 | 1096.75696 | 0.00534 | 1095.31201 | 0.00535 | 1104.78516 | 0.00548 | 1160.96582 | 0.0064 | 1146.36426 | 0.00639 | 1142.80225 | 0.00625 | 1210.30115 | 0.00613 | 1208.83582 | 0.00578 | 1203.6145 | 0.00595 | 1162.64014 | 0.00588 | 1135.41162 | 0.00557 | 1130.19495 | 0.00567 | 1273.72607 | 0.00635 | 1258.18445 | 0.00658 | 1283.03442 | 0.00663 | 1332.39526 | 0.00629 | 1317.88086 | 0.00626 | 1315.46387 | 0.00618 | 1257.34033 | 0.0062 | 1243.06689 | 0.00616 | 1257.49756 | 0.00593
1204.29089 | 0.00713 | 1220.77368 | 0.0071 | 1171.05872 | 0.00747 | 1281.80151 | 0.00688 | 1279.89746 | 0.00689 | 1279.97058 | 0.00681 | 1210.66089 | 0.0065 | 1208.78467 | 0.00651 | 1205.23828 | 0.00649 | 1158.85413 | 0.00568 | 1161.5603 | 0.00539 | 1148.46594 | 0.0053 | 1164.00586 | 0.00527 | 1164.86133 | 0.00552 | 1149.0127 | 0.00553 | 1097.03308 | 0.00534 | 1095.6051 | 0.00535 | 1105.04199 | 0.00548 | 1161.22791 | 0.0064 | 1146.60718 | 0.00639 | 1143.052 | 0.00625 | 1210.61084 | 0.00613 | 1209.1333 | 0.00579 | 1203.92444 | 0.00595 | 1162.93103 | 0.00588 | 1135.68262 | 0.00557 | 1130.46753 | 0.00567 | 1274.00989 | 0.00635 | 1258.4436 | 0.00659 | 1283.31836 | 0.00663 | 1332.703 | 0.00629 | 1318.18933 | 0.00626 | 1315.80432 | 0.00618 | 1257.62622 | 0.0062 | 1243.34448 | 0.00616 | 1257.79846 | 0.00594
1204.54944 | 0.00713 | 1221.02966 | 0.00711 | 1171.28613 | 0.00747 | 1282.08582 | 0.00688 | 1280.15222 | 0.00689 | 1280.23877 | 0.00681 | 1210.92468 | 0.0065 | 1209.08655 | 0.00651 | 1205.51868 | 0.00649 | 1159.1438 | 0.00568 | 1161.82397 | 0.00539 | 1148.76111 | 0.0053 | 1164.29443 | 0.00527 | 1165.15759 | 0.00552 | 1149.28955 | 0.00553 | 1097.3031 | 0.00534 | 1095.87366 | 0.00535 | 1105.32349 | 0.00548 | 1161.50354 | 0.00641 | 1146.87024 | 0.00639 | 1143.30823 | 0.00625 | 1210.90063 | 0.00613 | 1209.43127 | 0.00579 | 1204.22791 | 0.00595 | 1163.20264 | 0.00589 | 1135.94739 | 0.00557 | 1130.75293 | 0.00567 | 1274.27771 | 0.00635 | 1258.73584 | 0.00659 | 1283.5697 | 0.00663 | 1333.01892 | 0.00629 | 1318.48181 | 0.00626 | 1316.08801 | 0.00619 | 1257.91968 | 0.0062 | 1243.62195 | 0.00616 | 1258.08411 | 0.00594
1204.80798 | 0.00714 | 1221.28503 | 0.00711 | 1171.51343 | 0.00747 | 1282.37 | 0.00689 | 1280.42615 | 0.00689 | 1280.5061 | 0.00681 | 1211.19739 | 0.0065 | 1209.36084 | 0.00651 | 1205.79016 | 0.00649 | 1159.44043 | 0.00569 | 1162.1134 | 0.00539 | 1149.02991 | 0.00531 | 1164.5636 | 0.00527 | 1165.4408 | 0.00552 | 1149.57312 | 0.00553 | 1097.57935 | 0.00534 | 1096.15503 | 0.00535 | 1105.61169 | 0.00548 | 1161.75928 | 0.00641 | 1147.12 | 0.0064 | 1143.5509 | 0.00625 | 1211.1709 | 0.00613 | 1209.72937 | 0.00579 | 1204.51782 | 0.00595 | 1163.48059 | 0.00589 | 1136.21838 | 0.00558 | 1131.05066 | 0.00567 | 1274.52917 | 0.00635 | 1259.00281 | 0.00659 | 1283.84558 | 0.00663 | 1333.36719 | 0.00629 | 1318.79016 | 0.00626 | 1316.38025 | 0.00619 | 1258.2124 | 0.0062 | 1243.92285 | 0.00616 | 1258.38489 | 0.00594
1205.04712 | 0.00714 | 1221.52991 | 0.00711 | 1171.76111 | 0.00747 | 1282.6543 | 0.00689 | 1280.74011 | 0.0069 | 1280.78406 | 0.00681 | 1211.47974 | 0.0065 | 1209.61633 | 0.00651 | 1206.0979 | 0.0065 | 1159.72363 | 0.00569 | 1162.40271 | 0.00539 | 1149.30566 | 0.00531 | 1164.85864 | 0.00528 | 1165.73071 | 0.00552 | 1149.88953 | 0.00553 | 1097.83691 | 0.00535 | 1096.44873 | 0.00535 | 1105.89368 | 0.00549 | 1162.00854 | 0.00641 | 1147.38916 | 0.0064 | 1143.80066 | 0.00625 | 1211.46057 | 0.00613 | 1210.02686 | 0.00579 | 1204.82776 | 0.00595 | 1163.75903 | 0.00589 | 1136.48938 | 0.00558 | 1131.3418 | 0.00567 | 1274.80505 | 0.00635 | 1259.26257 | 0.00659 | 1284.12158 | 0.00664 | 1333.66699 | 0.00629 | 1319.10657 | 0.00627 | 1316.70422 | 0.00619 | 1258.46753 | 0.0062 | 1244.22375 | 0.00616 | 1258.67822 | 0.00594
1205.31543 | 0.00714 | 1221.77551 | 0.00711 | 1171.99902 | 0.00748 | 1282.88892 | 0.00689 | 1281.02368 | 0.0069 | 1281.06116 | 0.00681 | 1211.78894 | 0.00651 | 1209.89063 | 0.00651 | 1206.42346 | 0.0065 | 1160.00671 | 0.0057 | 1162.65942 | 0.0054 | 1149.57495 | 0.00531 | 1165.13428 | 0.00528 | 1166.01453 | 0.00552 | 1150.17993 | 0.00553 | 1098.10693 | 0.00535 | 1096.73633 | 0.00535 | 1106.16907 | 0.00549 | 1162.27075 | 0.00642 | 1147.64539 | 0.0064 | 1144.04407 | 0.00626 | 1211.71765 | 0.00614 | 1210.3114 | 0.00579 | 1205.13123 | 0.00595 | 1164.05603 | 0.00589 | 1136.77893 | 0.00558 | 1131.61475 | 0.00567 | 1275.08093 | 0.00635 | 1259.53833 | 0.0066 | 1284.41406 | 0.00664 | 1333.96692 | 0.00629 | 1319.41431 | 0.00627 | 1317.01233 | 0.00619 | 1258.74585 | 0.00621 | 1244.52515 | 0.00616 | 1258.99414 | 0.00594
1205.55457 | 0.00714 | 1222.02124 | 0.00711 | 1172.27649 | 0.00748 | 1283.16357 | 0.00689 | 1281.29846 | 0.0069 | 1281.32849 | 0.00682 | 1212.09729 | 0.00651 | 1210.13794 | 0.00651 | 1206.71338 | 0.0065 | 1160.28992 | 0.0057 | 1162.92249 | 0.0054 | 1149.84436 | 0.00531 | 1165.44275 | 0.00528 | 1166.31714 | 0.00552 | 1150.45642 | 0.00554 | 1098.38928 | 0.00535 | 1097.03601 | 0.00535 | 1106.44446 | 0.00549 | 1162.53284 | 0.00642 | 1147.90857 | 0.0064 | 1144.26746 | 0.00626 | 1211.98792 | 0.00614 | 1210.60938 | 0.0058 | 1205.42773 | 0.00595 | 1164.34644 | 0.0059 | 1137.05042 | 0.00558 | 1131.88708 | 0.00568 | 1275.38916 | 0.00635 | 1259.84644 | 0.0066 | 1284.68994 | 0.00664 | 1334.2583 | 0.0063 | 1319.71472 | 0.00627 | 1317.31262 | 0.00619 | 1259.03101 | 0.00621 | 1244.81787 | 0.00617 | 1259.26404 | 0.00594
1205.80249 | 0.00714 | 1222.28625 | 0.00712 | 1172.50403 | 0.00748 | 1283.40857 | 0.00689 | 1281.56274 | 0.0069 | 1281.59668 | 0.00682 | 1212.37891 | 0.00651 | 1210.43909 | 0.00652 | 1207.01147 | 0.0065 | 1160.5603 | 0.0057 | 1163.1925 | 0.0054 | 1150.11316 | 0.00531 | 1165.7511 | 0.00528 | 1166.62695 | 0.00553 | 1150.74695 | 0.00554 | 1098.67212 | 0.00535 | 1097.32361 | 0.00536 | 1106.72644 | 0.00549 | 1162.78223 | 0.00642 | 1148.15833 | 0.0064 | 1144.53003 | 0.00626 | 1212.29053 | 0.00614 | 1210.87378 | 0.0058 | 1205.72473 | 0.00596 | 1164.61182 | 0.0059 | 1137.32129 | 0.00559 | 1132.18445 | 0.00568 | 1275.6731 | 0.00636 | 1260.13 | 0.0066 | 1284.95715 | 0.00664 | 1334.58215 | 0.0063 | 1319.9906 | 0.00627 | 1317.61218 | 0.0062 | 1259.33203 | 0.00621 | 1245.09583 | 0.00617 | 1259.58069 | 0.00595
1206.0415 | 0.00714 | 1222.56152 | 0.00712 | 1172.771 | 0.00748 | 1283.70239 | 0.00689 | 1281.8374 | 0.00691 | 1281.87366 | 0.00682 | 1212.6792 | 0.00651 | 1210.74988 | 0.00652 | 1207.26526 | 0.0065 | 1160.83643 | 0.0057 | 1163.46912 | 0.0054 | 1150.40173 | 0.00531 | 1166.0332 | 0.00529 | 1166.91016 | 0.00553 | 1151.0304 | 0.00554 | 1098.95447 | 0.00535 | 1097.61047 | 0.00536 | 1107.00793 | 0.00549 | 1163.03796 | 0.00642 | 1148.40759 | 0.0064 | 1144.77979 | 0.00626 | 1212.58093 | 0.00614 | 1211.16492 | 0.0058 | 1206.02112 | 0.00596 | 1164.90271 | 0.0059 | 1137.61084 | 0.00559 | 1132.46985 | 0.00568 | 1275.94092 | 0.00636 | 1260.40564 | 0.0066 | 1285.23303 | 0.00664 | 1334.89783 | 0.0063 | 1320.29907 | 0.00628 | 1317.91223 | 0.0062 | 1259.61804 | 0.00622 | 1245.37341 | 0.00617 | 1259.90479 | 0.00595
1206.30017 | 0.00714 | 1222.80725 | 0.00712 | 1173.00891 | 0.00749 | 1283.9762 | 0.0069 | 1282.11133 | 0.00691 | 1282.18164 | 0.00683 | 1212.96082 | 0.00651 | 1211.04285 | 0.00652 | 1207.56348 | 0.0065 | 1161.13953 | 0.0057 | 1163.75854 | 0.0054 | 1150.68396 | 0.00532 | 1166.32874 | 0.00529 | 1167.2135 | 0.00553 | 1151.30042 | 0.00554 | 1099.23108 | 0.00535 | 1097.87915 | 0.00536 | 1107.29004 | 0.00549 | 1163.31995 | 0.00642 | 1148.65088 | 0.0064 | 1145.03589 | 0.00626 | 1212.86414 | 0.00614 | 1211.46948 | 0.0058 | 1206.33105 | 0.00596 | 1165.19348 | 0.0059 | 1137.89478 | 0.00559 | 1132.74231 | 0.00568 | 1276.24939 | 0.00636 | 1260.6814 | 0.0066 | 1285.51685 | 0.00665 | 1335.18127 | 0.00631 | 1320.62329 | 0.00628 | 1318.22827 | 0.0062 | 1259.92651 | 0.00622 | 1245.67432 | 0.00617 | 1260.1748 | 0.00595
1206.54895 | 0.00715 | 1223.05298 | 0.00712 | 1173.23633 | 0.00749 | 1284.22131 | 0.0069 | 1282.37659 | 0.00692 | 1282.479 | 0.00683 | 1213.24316 | 0.00652 | 1211.34473 | 0.00652 | 1207.84448 | 0.0065 | 1161.40979 | 0.0057 | 1164.02856 | 0.0054 | 1150.95972 | 0.00532 | 1166.60437 | 0.00529 | 1167.49683 | 0.00553 | 1151.59729 | 0.00554 | 1099.47595 | 0.00535 | 1098.15442 | 0.00536 | 1107.58435 | 0.0055 | 1163.5564 | 0.00642 | 1148.92041 | 0.0064 | 1145.26587 | 0.00626 | 1213.1604 | 0.00615 | 1211.76038 | 0.0058 | 1206.64746 | 0.00596 | 1165.46521 | 0.0059 | 1138.16565 | 0.00559 | 1133.03394 | 0.00568 | 1276.50867 | 0.00636 | 1260.94043 | 0.0066 | 1285.78491 | 0.00665 | 1335.48914 | 0.00631 | 1320.94824 | 0.00628 | 1318.5365 | 0.0062 | 1260.18909 | 0.00622 | 1245.95227 | 0.00617 | 1260.48303 | 0.00595
1206.74817 | 0.00715 | 1223.30823 | 0.00713 | 1173.44434 | 0.00749 | 1284.49585 | 0.0069 | 1282.67053 | 0.00692 | 1282.76587 | 0.00683 | 1213.51587 | 0.00652 | 1211.60925 | 0.00653 | 1208.14258 | 0.0065 | 1161.70593 | 0.0057 | 1164.30457 | 0.00541 | 1151.229 | 0.00532 | 1166.87964 | 0.00529 | 1167.77368 | 0.00553 | 1151.88733 | 0.00555 | 1099.73987 | 0.00535 | 1098.44141 | 0.00537 | 1107.8468 | 0.0055 | 1163.81201 | 0.00643 | 1149.1897 | 0.00641 | 1145.49573 | 0.00626 | 1213.4436 | 0.00615 | 1212.05139 | 0.0058 | 1206.95093 | 0.00596 | 1165.74939 | 0.0059 | 1138.43665 | 0.00559 | 1133.31262 | 0.00568 | 1276.77661 | 0.00637 | 1261.23206 | 0.00661 | 1286.04492 | 0.00665 | 1335.82947 | 0.00631 | 1321.27258 | 0.00628 | 1318.8606 | 0.0062 | 1260.45923 | 0.00622 | 1246.22986 | 0.00618 | 1260.78394 | 0.00596
1206.99695 | 0.00715 | 1223.5531 | 0.00713 | 1173.69189 | 0.00749 | 1284.7793 | 0.0069 | 1282.9541 | 0.00692 | 1283.02344 | 0.00683 | 1213.82495 | 0.00652 | 1211.88354 | 0.00653 | 1208.44153 | 0.00651 | 1161.9762 | 0.00571 | 1164.56812 | 0.00541 | 1151.50427 | 0.00532 | 1167.16809 | 0.00529 | 1168.05054 | 0.00553 | 1152.17712 | 0.00555 | 1100.00977 | 0.00536 | 1098.72888 | 0.00537 | 1108.11597 | 0.0055 | 1164.07422 | 0.00643 | 1149.41956 | 0.00641 | 1145.73889 | 0.00627 | 1213.72693 | 0.00615 | 1212.3429 | 0.00581 | 1207.24731 | 0.00596 | 1166.05249 | 0.00591 | 1138.70764 | 0.00559 | 1133.59741 | 0.00569 | 1277.04382 | 0.00637 | 1261.49976 | 0.00661 | 1286.3208 | 0.00665 | 1336.12146 | 0.00631 | 1321.58899 | 0.00628 | 1319.17664 | 0.00621 | 1260.74512 | 0.00622 | 1246.51563 | 0.00618 | 1261.07715 | 0.00596
1207.245 | 0.00716 | 1223.8092 | 0.00713 | 1173.93958 | 0.00749 | 1285.03406 | 0.00691 | 1283.22876 | 0.00692 | 1283.30127 | 0.00684 | 1214.11548 | 0.00653 | 1212.13977 | 0.00653 | 1208.73145 | 0.00651 | 1162.25244 | 0.00571 | 1164.83118 | 0.00541 | 1151.77356 | 0.00532 | 1167.47009 | 0.00529 | 1168.3468 | 0.00554 | 1152.45422 | 0.00555 | 1100.28589 | 0.00537 | 1099.01636 | 0.00537 | 1108.41699 | 0.0055 | 1164.32361 | 0.00643 | 1149.67566 | 0.00641 | 1145.96887 | 0.00627 | 1213.99731 | 0.00615 | 1212.64038 | 0.00581 | 1207.55786 | 0.00596 | 1166.34338 | 0.00591 | 1138.99097 | 0.00559 | 1133.86987 | 0.00569 | 1277.3197 | 0.00637 | 1261.78345 | 0.00661 | 1286.59607 | 0.00665 | 1336.41284 | 0.00631 | 1321.8728 | 0.00628 | 1319.46826 | 0.00621 | 1261.03088 | 0.00622 | 1246.80066 | 0.00618 | 1261.3938 | 0.00596
1207.49377 | 0.00716 | 1224.07422 | 0.00714 | 1174.1969 | 0.00749 | 1285.30872 | 0.00691 | 1283.49304 | 0.00692 | 1283.54932 | 0.00684 | 1214.39709 | 0.00653 | 1212.41406 | 0.00653 | 1208.9845 | 0.00651 | 1162.53552 | 0.00571 | 1165.11426 | 0.00541 | 1152.05579 | 0.00532 | 1167.76563 | 0.0053 | 1168.65002 | 0.00554 | 1152.71777 | 0.00555 | 1100.5498 | 0.00537 | 1099.31006 | 0.00537 | 1108.68628 | 0.0055 | 1164.57935 | 0.00644 | 1149.92554 | 0.00641 | 1146.23193 | 0.00627 | 1214.27405 | 0.00616 | 1212.91846 | 0.00581 | 1207.86084 | 0.00596 | 1166.59595 | 0.00591 | 1139.25574 | 0.00559 | 1134.14905 | 0.00569 | 1277.58752 | 0.00637 | 1262.03516 | 0.00662 | 1286.88049 | 0.00665 | 1336.7041 | 0.00631 | 1322.18115 | 0.00629 | 1319.80078 | 0.00621 | 1261.34705 | 0.00623 | 1247.0863 | 0.00618 | 1261.7179 | 0.00596
1207.73291 | 0.00716 | 1224.34875 | 0.00714 | 1174.44446 | 0.0075 | 1285.57288 | 0.00691 | 1283.74792 | 0.00692 | 1283.81665 | 0.00684 | 1214.69727 | 0.00653 | 1212.73389 | 0.00653 | 1209.25598 | 0.00651 | 1162.82568 | 0.00571 | 1165.36438 | 0.00541 | 1152.35144 | 0.00532 | 1168.05408 | 0.0053 | 1168.95276 | 0.00554 | 1153.02771 | 0.00555 | 1100.81982 | 0.00537 | 1099.58484 | 0.00537 | 1108.95544 | 0.0055 | 1164.82861 | 0.00644 | 1150.17529 | 0.00642 | 1146.48767 | 0.00627 | 1214.55737 | 0.00616 | 1213.22937 | 0.00581 | 1208.14429 | 0.00596 | 1166.86755 | 0.00591 | 1139.55811 | 0.00559 | 1134.43384 | 0.00569 | 1277.8634 | 0.00637 | 1262.31018 | 0.00662 | 1287.15637 | 0.00666 | 1337.0365 | 0.00632 | 1322.47302 | 0.00629 | 1320.09241 | 0.00621 | 1261.61731 | 0.00623 | 1247.37964 | 0.00618 | 1261.98792 | 0.00596
1207.99146 | 0.00716 | 1224.58484 | 0.00714 | 1174.67188 | 0.0075 | 1285.81787 | 0.00692 | 1284.02258 | 0.00693 | 1284.13428 | 0.00684 | 1214.97888 | 0.00653 | 1213.04468 | 0.00654 | 1209.54602 | 0.00651 | 1163.09546 | 0.00571 | 1165.64734 | 0.00541 | 1152.62024 | 0.00532 | 1168.34265 | 0.0053 | 1169.24951 | 0.00554 | 1153.31116 | 0.00555 | 1101.08972 | 0.00537 | 1099.87244 | 0.00537 | 1109.24976 | 0.00551 | 1165.08435 | 0.00644 | 1150.43787 | 0.00642 | 1146.73096 | 0.00627 | 1214.84058 | 0.00616 | 1213.51392 | 0.00581 | 1208.42786 | 0.00597 | 1167.15845 | 0.00591 | 1139.84192 | 0.0056 | 1134.72559 | 0.00569 | 1278.13147 | 0.00638 | 1262.58582 | 0.00662 | 1287.44824 | 0.00666 | 1337.34448 | 0.00632 | 1322.78149 | 0.00629 | 1320.40918 | 0.00621 | 1261.87976 | 0.00623 | 1247.68811 | 0.00619 | 1262.26538 | 0.00596
1208.25 | 0.00716 | 1224.83044 | 0.00714 | 1174.88953 | 0.0075 | 1286.09253 | 0.00692 | 1284.29651 | 0.00693 | 1284.41138 | 0.00685 | 1215.297 | 0.00653 | 1213.30994 | 0.00654 | 1209.81677 | 0.00652 | 1163.37219 | 0.00571 | 1165.9303 | 0.00541 | 1152.88257 | 0.00532 | 1168.61194 | 0.0053 | 1169.53296 | 0.00554 | 1153.60803 | 0.00556 | 1101.37207 | 0.00537 | 1100.1593 | 0.00537 | 1109.51892 | 0.00551 | 1165.32715 | 0.00644 | 1150.70105 | 0.00642 | 1146.98071 | 0.00628 | 1215.13684 | 0.00616 | 1213.80493 | 0.00581 | 1208.75122 | 0.00598 | 1167.44312 | 0.00591 | 1140.09998 | 0.0056 | 1135.01038 | 0.0057 | 1278.41516 | 0.00638 | 1262.88611 | 0.00662 | 1287.74011 | 0.00666 | 1337.66028 | 0.00632 | 1323.08984 | 0.00629 | 1320.71667 | 0.00621 | 1262.17322 | 0.00624 | 1247.96619 | 0.00619 | 1262.56628 | 0.00596
1208.48828 | 0.00717 | 1225.08582 | 0.00714 | 1175.13721 | 0.00751 | 1286.396 | 0.00692 | 1284.55127 | 0.00693 | 1284.67871 | 0.00685 | 1215.61572 | 0.00653 | 1213.62085 | 0.00654 | 1210.08826 | 0.00652 | 1163.63599 | 0.00571 | 1166.19336 | 0.00542 | 1153.18469 | 0.00533 | 1168.90051 | 0.0053 | 1169.80969 | 0.00554 | 1153.86511 | 0.00556 | 1101.64832 | 0.00537 | 1100.44067 | 0.00537 | 1109.77551 | 0.00551 | 1165.58301 | 0.00644 | 1150.95728 | 0.00642 | 1147.23047 | 0.00628 | 1215.42664 | 0.00616 | 1214.08948 | 0.00581 | 1209.0741 | 0.00598 | 1167.7334 | 0.00591 | 1140.37769 | 0.0056 | 1135.28967 | 0.0057 | 1278.70703 | 0.00638 | 1263.16968 | 0.00662 | 1288.02393 | 0.00666 | 1337.97607 | 0.00632 | 1323.38159 | 0.00629 | 1321.01685 | 0.00621 | 1262.47424 | 0.00624 | 1248.22852 | 0.00619 | 1262.85193 | 0.00596
1208.70776 | 0.00717 | 1225.36035 | 0.00714 | 1175.3645 | 0.00751 | 1286.67944 | 0.00692 | 1284.83557 | 0.00694 | 1284.95667 | 0.00685 | 1215.87878 | 0.00654 | 1213.93176 | 0.00655 | 1210.396 | 0.00652 | 1163.91919 | 0.00571 | 1166.43713 | 0.00542 | 1153.4668 | 0.00533 | 1169.18896 | 0.0053 | 1170.12598 | 0.00555 | 1154.14209 | 0.00556 | 1101.91833 | 0.00537 | 1100.72827 | 0.00537 | 1110.05078 | 0.00551 | 1165.83862 | 0.00645 | 1151.22644 | 0.00643 | 1147.46667 | 0.00628 | 1215.72986 | 0.00616 | 1214.38037 | 0.00581 | 1209.37109 | 0.00598 | 1167.9989 | 0.00591 | 1140.62964 | 0.0056 | 1135.54907 | 0.0057 | 1278.97485 | 0.00639 | 1263.43738 | 0.00662 | 1288.29187 | 0.00667 | 1338.27527 | 0.00632 | 1323.68213 | 0.00629 | 1321.30054 | 0.00621 | 1262.74438 | 0.00624 | 1248.52942 | 0.0062 | 1263.18359 | 0.00596
1208.9762 | 0.00718 | 1225.6261 | 0.00715 | 1175.63159 | 0.00751 | 1286.97339 | 0.00692 | 1285.13916 | 0.00694 | 1285.224 | 0.00685 | 1216.17004 | 0.00654 | 1214.18726 | 0.00655 | 1210.70374 | 0.00652 | 1164.1825 | 0.00572 | 1166.71362 | 0.00542 | 1153.7561 | 0.00533 | 1169.4845 | 0.00531 | 1170.42224 | 0.00555 | 1154.4386 | 0.00556 | 1102.1759 | 0.00537 | 1101.01526 | 0.00538 | 1110.31384 | 0.00551 | 1166.10083 | 0.00645 | 1151.46973 | 0.00643 | 1147.71008 | 0.00629 | 1216.01953 | 0.00616 | 1214.67188 | 0.00581 | 1209.67395 | 0.00598 | 1168.27063 | 0.00592 | 1140.90063 | 0.0056 | 1135.8407 | 0.0057 | 1279.25879 | 0.00639 | 1263.72888 | 0.00663 | 1288.57568 | 0.00667 | 1338.58313 | 0.00632 | 1323.9906 | 0.0063 | 1321.58411 | 0.00622 | 1263.03784 | 0.00624 | 1248.81445 | 0.0062 | 1263.49951 | 0.00597
1209.23474 | 0.00718 | 1225.86133 | 0.00715 | 1175.88977 | 0.00751 | 1287.2384 | 0.00693 | 1285.4043 | 0.00694 | 1285.50195 | 0.00685 | 1216.46069 | 0.00654 | 1214.45251 | 0.00655 | 1210.99365 | 0.00652 | 1164.48499 | 0.00572 | 1166.97668 | 0.00542 | 1154.03125 | 0.00533 | 1169.77307 | 0.00531 | 1170.70544 | 0.00555 | 1154.72205 | 0.00556 | 1102.43982 | 0.00537 | 1101.27771 | 0.00538 | 1110.58923 | 0.00551 | 1166.3501 | 0.00645 | 1151.72595 | 0.00643 | 1147.94641 | 0.00629 | 1216.28992 | 0.00616 | 1214.95642 | 0.00582 | 1209.97095 | 0.00598 | 1168.5614 | 0.00592 | 1141.21582 | 0.00561 | 1136.13232 | 0.0057 | 1279.5426 | 0.00639 | 1264.00464 | 0.00663 | 1288.8761 | 0.00667 | 1338.88306 | 0.00633 | 1324.28223 | 0.0063 | 1321.90015 | 0.00622 | 1263.30042 | 0.00624 | 1249.09253 | 0.0062 | 1263.80859 | 0.00597
1209.46313 | 0.00718 | 1226.10706 | 0.00715 | 1176.0968 | 0.00751 | 1287.50256 | 0.00693 | 1285.67822 | 0.00694 | 1285.80896 | 0.00685 | 1216.74231 | 0.00654 | 1214.74475 | 0.00655 | 1211.25635 | 0.00653 | 1164.77515 | 0.00572 | 1167.23975 | 0.00542 | 1154.29358 | 0.00533 | 1170.0686 | 0.00531 | 1170.97583 | 0.00555 | 1155.00549 | 0.00556 | 1102.70374 | 0.00537 | 1101.56519 | 0.00538 | 1110.87122 | 0.00552 | 1166.59937 | 0.00645 | 1151.99548 | 0.00643 | 1148.21594 | 0.00629 | 1216.55981 | 0.00617 | 1215.24097 | 0.00582 | 1210.26086 | 0.00598 | 1168.83313 | 0.00592 | 1141.49304 | 0.00561 | 1136.40479 | 0.00571 | 1279.80249 | 0.00639 | 1264.31274 | 0.00663 | 1289.14417 | 0.00668 | 1339.19092 | 0.00633 | 1324.58276 | 0.0063 | 1322.21631 | 0.00622 | 1263.56299 | 0.00624 | 1249.37756 | 0.0062 | 1264.10938 | 0.00597
1209.75183 | 0.00718 | 1226.37195 | 0.00715 | 1176.33484 | 0.00752 | 1287.74768 | 0.00693 | 1285.94336 | 0.00695 | 1286.06665 | 0.00686 | 1217.04248 | 0.00655 | 1215.01892 | 0.00655 | 1211.54553 | 0.00653 | 1165.04492 | 0.00573 | 1167.52979 | 0.00542 | 1154.56946 | 0.00533 | 1170.35071 | 0.00531 | 1171.27271 | 0.00555 | 1155.28894 | 0.00556 | 1102.96692 | 0.00537 | 1101.83997 | 0.00538 | 1111.14661 | 0.00552 | 1166.8551 | 0.00645 | 1152.24475 | 0.00643 | 1148.47217 | 0.00629 | 1216.8501 | 0.00617 | 1215.55188 | 0.00582 | 1210.54443 | 0.00598 | 1169.12402 | 0.00592 | 1141.76404 | 0.00561 | 1136.65173 | 0.00571 | 1280.0863 | 0.00639 | 1264.5885 | 0.00663 | 1289.42798 | 0.00668 | 1339.52332 | 0.00633 | 1324.92358 | 0.00631 | 1322.52429 | 0.00622 | 1263.84875 | 0.00624 | 1249.66333 | 0.0062 | 1264.39514 | 0.00597
1209.98035 | 0.00718 | 1226.65698 | 0.00715 | 1176.59216 | 0.00752 | 1288.05115 | 0.00693 | 1286.21729 | 0.00695 | 1286.36401 | 0.00686 | 1217.33374 | 0.00655 | 1215.33875 | 0.00655 | 1211.81714 | 0.00653 | 1165.31519 | 0.00573 | 1167.79932 | 0.00542 | 1154.83875 | 0.00533 | 1170.63928 | 0.00532 | 1171.53613 | 0.00556 | 1155.57239 | 0.00557 | 1103.23083 | 0.00537 | 1102.11475 | 0.00538 | 1111.41577 | 0.00552 | 1167.09106 | 0.00646 | 1152.50146 | 0.00644 | 1148.71533 | 0.00629 | 1217.1333 | 0.00617 | 1215.84937 | 0.00583 | 1210.84143 | 0.00599 | 1169.42102 | 0.00592 | 1142.02209 | 0.00561 | 1136.93042 | 0.00571 | 1280.37817 | 0.00639 | 1264.84814 | 0.00664 | 1289.69519 | 0.00668 | 1339.83057 | 0.00634 | 1325.22351 | 0.00631 | 1322.82458 | 0.00623 | 1264.14221 | 0.00624 | 1249.96423 | 0.0062 | 1264.69531 | 0.00597
1210.21936 | 0.00718 | 1226.91223 | 0.00716 | 1176.79041 | 0.00752 | 1288.33533 | 0.00693 | 1286.50171 | 0.00695 | 1286.64185 | 0.00686 | 1217.61536 | 0.00655 | 1215.62268 | 0.00655 | 1212.08862 | 0.00653 | 1165.59192 | 0.00573 | 1168.06287 | 0.00542 | 1155.12732 | 0.00534 | 1170.94116 | 0.00531 | 1171.83228 | 0.00556 | 1155.84949 | 0.00557 | 1103.49463 | 0.00537 | 1102.39001 | 0.00538 | 1111.69788 | 0.00552 | 1167.35376 | 0.00646 | 1152.75781 | 0.00644 | 1148.9646 | 0.00629 | 1217.44299 | 0.00617 | 1216.14746 | 0.00583 | 1211.16431 | 0.00599 | 1169.67981 | 0.00592 | 1142.28687 | 0.00561 | 1137.24072 | 0.00571 | 1280.66211 | 0.0064 | 1265.13171 | 0.00664 | 1289.9552 | 0.00668 | 1340.13049 | 0.00634 | 1325.52393 | 0.00631 | 1323.11621 | 0.00623 | 1264.42749 | 0.00625 | 1250.25745 | 0.00621 | 1264.98865 | 0.00597
1210.44788 | 0.00719 | 1227.17798 | 0.00716 | 1177.04773 | 0.00753 | 1288.61963 | 0.00694 | 1286.76599 | 0.00695 | 1286.92871 | 0.00686 | 1217.89697 | 0.00655 | 1215.91492 | 0.00655 | 1212.37854 | 0.00653 | 1165.87512 | 0.00573 | 1168.32605 | 0.00543 | 1155.40955 | 0.00534 | 1171.23621 | 0.00532 | 1172.12268 | 0.00556 | 1156.12646 | 0.00557 | 1103.75842 | 0.00538 | 1102.68359 | 0.00539 | 1111.96704 | 0.00552 | 1167.60303 | 0.00646 | 1153.00757 | 0.00644 | 1149.23425 | 0.0063 | 1217.73926 | 0.00618 | 1216.44495 | 0.00583 | 1211.46777 | 0.00599 | 1169.95154 | 0.00593 | 1142.56445 | 0.00562 | 1137.49451 | 0.00571 | 1280.95447 | 0.0064 | 1265.40747 | 0.00664 | 1290.22314 | 0.00668 | 1340.43835 | 0.00634 | 1325.84021 | 0.00631 | 1323.42419 | 0.00623 | 1264.74426 | 0.00626 | 1250.55823 | 0.00621 | 1265.29749 | 0.00598
1210.70728 | 0.00719 | 1227.40369 | 0.00716 | 1177.27515 | 0.00753 | 1288.87427 | 0.00694 | 1287.04065 | 0.00695 | 1287.21631 | 0.00686 | 1218.20618 | 0.00655 | 1216.2168 | 0.00656 | 1212.67664 | 0.00654 | 1166.15186 | 0.00573 | 1168.60242 | 0.00543 | 1155.69824 | 0.00534 | 1171.52478 | 0.00532 | 1172.41248 | 0.00556 | 1156.40991 | 0.00557 | 1104.02844 | 0.00538 | 1102.95837 | 0.00539 | 1112.26135 | 0.00552 | 1167.85876 | 0.00646 | 1153.25037 | 0.00644 | 1149.49048 | 0.0063 | 1218.02954 | 0.00618 | 1216.71655 | 0.00583 | 1211.75122 | 0.00599 | 1170.22314 | 0.00593 | 1142.84167 | 0.00562 | 1137.78613 | 0.00571 | 1281.18982 | 0.0064 | 1265.6665 | 0.00664 | 1290.52295 | 0.00669 | 1340.75427 | 0.00634 | 1326.14868 | 0.00631 | 1323.7489 | 0.00623 | 1265.03772 | 0.00626 | 1250.83582 | 0.00621 | 1265.58264 | 0.00598
1210.94556 | 0.00719 | 1227.63879 | 0.00716 | 1177.52271 | 0.00753 | 1289.14807 | 0.00694 | 1287.29553 | 0.00695 | 1287.46423 | 0.00687 | 1218.48767 | 0.00655 | 1216.52759 | 0.00656 | 1212.95715 | 0.00654 | 1166.42151 | 0.00573 | 1168.8656 | 0.00543 | 1155.94775 | 0.00534 | 1171.80688 | 0.00532 | 1172.70227 | 0.00556 | 1156.68701 | 0.00557 | 1104.28564 | 0.00538 | 1103.23926 | 0.00539 | 1112.53052 | 0.00552 | 1168.10815 | 0.00646 | 1153.49365 | 0.00645 | 1149.74658 | 0.0063 | 1218.30591 | 0.00617 | 1216.9939 | 0.00583 | 1212.04773 | 0.006 | 1170.5011 | 0.00593 | 1143.125 | 0.00562 | 1138.06482 | 0.00571 | 1281.45703 | 0.0064 | 1265.95813 | 0.00665 | 1290.80688 | 0.00669 | 1341.06201 | 0.00634 | 1326.45703 | 0.00631 | 1324.06494 | 0.00624 | 1265.30798 | 0.00626 | 1251.12146 | 0.00621 | 1265.85254 | 0.00598
1211.22449 | 0.00719 | 1227.90466 | 0.00717 | 1177.75012 | 0.00753 | 1289.41235 | 0.00694 | 1287.57983 | 0.00696 | 1287.73169 | 0.00687 | 1218.76941 | 0.00655 | 1216.81079 | 0.00656 | 1213.22864 | 0.00654 | 1166.71118 | 0.00573 | 1169.14856 | 0.00543 | 1156.21057 | 0.00535 | 1172.09595 | 0.00532 | 1172.99194 | 0.00556 | 1156.97681 | 0.00557 | 1104.53711 | 0.00538 | 1103.52063 | 0.00539 | 1112.79993 | 0.00552 | 1168.35046 | 0.00646 | 1153.77612 | 0.00645 | 1149.98987 | 0.0063 | 1218.60254 | 0.00618 | 1217.31201 | 0.00584 | 1212.35107 | 0.006 | 1170.79187 | 0.00593 | 1143.38977 | 0.00562 | 1138.34338 | 0.00572 | 1281.74951 | 0.0064 | 1266.23376 | 0.00665 | 1291.09924 | 0.00669 | 1341.36145 | 0.00634 | 1326.7489 | 0.00631 | 1324.37317 | 0.00624 | 1265.57031 | 0.00626 | 1251.4071 | 0.00621 | 1266.16907 | 0.00598
1211.48303 | 0.0072 | 1228.16956 | 0.00717 | 1177.98804 | 0.00753 | 1289.69653 | 0.00695 | 1287.84412 | 0.00696 | 1288.01929 | 0.00687 | 1219.04285 | 0.00656 | 1217.08508 | 0.00656 | 1213.53638 | 0.00654 | 1166.98145 | 0.00574 | 1169.41211 | 0.00544 | 1156.4928 | 0.00535 | 1172.37805 | 0.00532 | 1173.2887 | 0.00557 | 1157.26038 | 0.00557 | 1104.81335 | 0.00538 | 1103.79529 | 0.0054 | 1113.05627 | 0.00552 | 1168.59973 | 0.00647 | 1154.01892 | 0.00645 | 1150.21973 | 0.00631 | 1218.8988 | 0.00618 | 1217.60291 | 0.00584 | 1212.65466 | 0.006 | 1171.06982 | 0.00594 | 1143.64221 | 0.00562 | 1138.60291 | 0.00572 | 1282.00098 | 0.0064 | 1266.50146 | 0.00665 | 1291.38318 | 0.00669 | 1341.66125 | 0.00634 | 1327.04932 | 0.00631 | 1324.65686 | 0.00624 | 1265.86389 | 0.00626 | 1251.70044 | 0.00621 | 1266.47754 | 0.00599
1211.72131 | 0.0072 | 1228.40552 | 0.00717 | 1178.20569 | 0.00754 | 1289.96155 | 0.00695 | 1288.11804 | 0.00696 | 1288.28662 | 0.00688 | 1219.33337 | 0.00656 | 1217.34143 | 0.00657 | 1213.80786 | 0.00655 | 1167.22473 | 0.00574 | 1169.6687 | 0.00544 | 1156.77502 | 0.00535 | 1172.67944 | 0.00532 | 1173.58496 | 0.00557 | 1157.53735 | 0.00557 | 1105.08948 | 0.00538 | 1104.06409 | 0.00539 | 1113.31323 | 0.00553 | 1168.83618 | 0.00647 | 1154.27515 | 0.00645 | 1150.46948 | 0.00631 | 1219.16919 | 0.00618 | 1217.88098 | 0.00584 | 1212.94458 | 0.006 | 1171.34155 | 0.00594 | 1143.93176 | 0.00562 | 1138.87598 | 0.00572 | 1282.30127 | 0.0064 | 1266.7771 | 0.00665 | 1291.651 | 0.0067 | 1341.96924 | 0.00635 | 1327.37366 | 0.00631 | 1324.9563 | 0.00624 | 1266.16479 | 0.00626 | 1251.97034 | 0.00621 | 1266.78662 | 0.00599
1211.96033 | 0.0072 | 1228.68018 | 0.00717 | 1178.4436 | 0.00754 | 1290.23547 | 0.00695 | 1288.38318 | 0.00696 | 1288.54431 | 0.00688 | 1219.59705 | 0.00656 | 1217.63354 | 0.00657 | 1214.09778 | 0.00655 | 1167.5343 | 0.00575 | 1169.94482 | 0.00544 | 1157.05017 | 0.00535 | 1172.97498 | 0.00532 | 1173.86829 | 0.00557 | 1157.83374 | 0.00557 | 1105.35339 | 0.00539 | 1104.34546 | 0.0054 | 1113.58862 | 0.00553 | 1169.07849 | 0.00647 | 1154.53186 | 0.00645 | 1150.72571 | 0.00631 | 1219.45239 | 0.00618 | 1218.16541 | 0.00584 | 1213.24097 | 0.006 | 1171.61987 | 0.00594 | 1144.20264 | 0.00562 | 1139.14832 | 0.00572 | 1282.57654 | 0.00641 | 1267.05286 | 0.00665 | 1291.91846 | 0.0067 | 1342.29285 | 0.00635 | 1327.64954 | 0.00632 | 1325.2406 | 0.00624 | 1266.4425 | 0.00626 | 1252.25549 | 0.00622 | 1267.11072 | 0.00599
1212.20911 | 0.0072 | 1228.94519 | 0.00718 | 1178.68079 | 0.00754 | 1290.51978 | 0.00695 | 1288.67725 | 0.00697 | 1288.84155 | 0.00688 | 1219.86023 | 0.00656 | 1217.92566 | 0.00657 | 1214.37817 | 0.00655 | 1167.83752 | 0.00575 | 1170.22119 | 0.00544 | 1157.33301 | 0.00535 | 1173.2572 | 0.00532 | 1174.15173 | 0.00557 | 1158.11719 | 0.00558 | 1105.61719 | 0.00539 | 1104.62012 | 0.00541 | 1113.85779 | 0.00553 | 1169.32129 | 0.00648 | 1154.77466 | 0.00645 | 1150.97534 | 0.00631 | 1219.75562 | 0.00619 | 1218.44995 | 0.00584 | 1213.52515 | 0.006 | 1171.89783 | 0.00594 | 1144.46753 | 0.00563 | 1139.42078 | 0.00572 | 1282.86108 | 0.00641 | 1267.33643 | 0.00665 | 1292.17834 | 0.0067 | 1342.60083 | 0.00635 | 1327.93335 | 0.00632 | 1325.5481 | 0.00625 | 1266.70508 | 0.00626 | 1252.51782 | 0.00622 | 1267.39587 | 0.00599
1212.46765 | 0.0072 | 1229.18115 | 0.00718 | 1178.89832 | 0.00755 | 1290.77441 | 0.00695 | 1288.97119 | 0.00697 | 1289.11951 | 0.00688 | 1220.18799 | 0.00656 | 1218.20972 | 0.00657 | 1214.66736 | 0.00655 | 1168.10779 | 0.00575 | 1170.49133 | 0.00544 | 1157.59534 | 0.00535 | 1173.56555 | 0.00532 | 1174.46838 | 0.00557 | 1158.38135 | 0.00558 | 1105.87439 | 0.00539 | 1104.91382 | 0.00541 | 1114.16492 | 0.00553 | 1169.5835 | 0.00648 | 1155.01147 | 0.00645 | 1151.21826 | 0.00631 | 1220.03894 | 0.00619 | 1218.74097 | 0.00584 | 1213.82153 | 0.006 | 1172.16956 | 0.00594 | 1144.73218 | 0.00563 | 1139.69934 | 0.00572 | 1283.12024 | 0.00641 | 1267.6366 | 0.00666 | 1292.47876 | 0.0067 | 1342.92517 | 0.00635 | 1328.22583 | 0.00632 | 1325.91321 | 0.00625 | 1267.01367 | 0.00627 | 1252.81104 | 0.00622 | 1267.68909 | 0.00599
1212.69629 | 0.00721 | 1229.41724 | 0.00718 | 1179.16626 | 0.00755 | 1290.99939 | 0.00695 | 1289.22583 | 0.00697 | 1289.41687 | 0.00688 | 1220.50598 | 0.00657 | 1218.49292 | 0.00658 | 1214.9574 | 0.00655 | 1168.37097 | 0.00575 | 1170.74097 | 0.00544 | 1157.85767 | 0.00535 | 1173.84766 | 0.00532 | 1174.73181 | 0.00557 | 1158.69116 | 0.00558 | 1106.14441 | 0.0054 | 1105.19458 | 0.00541 | 1114.44641 | 0.00553 | 1169.8457 | 0.00648 | 1155.25427 | 0.00646 | 1151.46143 | 0.00631 | 1220.32861 | 0.00619 | 1219.052 | 0.00585 | 1214.09851 | 0.00601 | 1172.43506 | 0.00595 | 1144.99707 | 0.00563 | 1139.97815 | 0.00573 | 1283.40417 | 0.00642 | 1267.89575 | 0.00666 | 1292.77856 | 0.0067 | 1343.21655 | 0.00635 | 1328.52563 | 0.00632 | 1326.22131 | 0.00625 | 1267.28381 | 0.00627 | 1253.10425 | 0.00622 | 1267.98987 | 0.00599
1212.91492 | 0.00721 | 1229.69177 | 0.00719 | 1179.40332 | 0.00755 | 1291.27405 | 0.00696 | 1289.5094 | 0.00697 | 1289.67456 | 0.00689 | 1220.80615 | 0.00657 | 1218.80371 | 0.00658 | 1215.23779 | 0.00655 | 1168.65417 | 0.00575 | 1171.01746 | 0.00544 | 1158.14636 | 0.00536 | 1174.12329 | 0.00532 | 1175.00867 | 0.00557 | 1158.95471 | 0.00558 | 1106.4082 | 0.0054 | 1105.46948 | 0.00541 | 1114.69666 | 0.00553 | 1170.09509 | 0.00648 | 1155.50403 | 0.00646 | 1151.70471 | 0.00631 | 1220.61194 | 0.00619 | 1219.34949 | 0.00585 | 1214.39502 | 0.00601 | 1172.71924 | 0.00595 | 1145.27429 | 0.00563 | 1140.25049 | 0.00573 | 1283.68799 | 0.00642 | 1268.17139 | 0.00666 | 1293.04651 | 0.0067 | 1343.49207 | 0.00636 | 1328.83398 | 0.00632 | 1326.51294 | 0.00625 | 1267.5697 | 0.00627 | 1253.39001 | 0.00623 | 1268.27551 | 0.006
1213.16382 | 0.00721 | 1229.95667 | 0.00719 | 1179.64124 | 0.00756 | 1291.53821 | 0.00696 | 1289.7937 | 0.00698 | 1289.95166 | 0.00689 | 1221.06921 | 0.00657 | 1219.06824 | 0.00658 | 1215.50037 | 0.00655 | 1168.93738 | 0.00575 | 1171.30042 | 0.00544 | 1158.41565 | 0.00536 | 1174.41187 | 0.00533 | 1175.31848 | 0.00557 | 1159.23169 | 0.00558 | 1106.66589 | 0.00539 | 1105.75684 | 0.00541 | 1114.96643 | 0.00554 | 1170.33081 | 0.00648 | 1155.76721 | 0.00646 | 1151.94751 | 0.00631 | 1220.91516 | 0.00619 | 1219.62097 | 0.00585 | 1214.67847 | 0.00601 | 1172.99084 | 0.00595 | 1145.53235 | 0.00563 | 1140.52295 | 0.00573 | 1283.97253 | 0.00642 | 1268.45496 | 0.00666 | 1293.32239 | 0.0067 | 1343.79126 | 0.00636 | 1329.14246 | 0.00633 | 1326.81311 | 0.00626 | 1267.84729 | 0.00627 | 1253.67505 | 0.00623 | 1268.59155 | 0.006
1213.4126 | 0.00722 | 1230.19275 | 0.00719 | 1179.85889 | 0.00756 | 1291.83215 | 0.00696 | 1290.07813 | 0.00698 | 1290.22961 | 0.00689 | 1221.35156 | 0.00658 | 1219.36121 | 0.00658 | 1215.77185 | 0.00656 | 1169.19421 | 0.00575 | 1171.55701 | 0.00545 | 1158.6781 | 0.00536 | 1174.69397 | 0.00533 | 1175.61462 | 0.00557 | 1159.52173 | 0.00559 | 1106.93591 | 0.0054 | 1106.03223 | 0.00541 | 1115.25403 | 0.00554 | 1170.58716 | 0.00649 | 1155.99707 | 0.00646 | 1152.21069 | 0.00631 | 1221.22485 | 0.00619 | 1219.91846 | 0.00585 | 1214.97559 | 0.00601 | 1173.26257 | 0.00595 | 1145.81616 | 0.00563 | 1140.79541 | 0.00573 | 1284.25635 | 0.00642 | 1268.71472 | 0.00667 | 1293.6062 | 0.00671 | 1344.09912 | 0.00636 | 1329.42627 | 0.00632 | 1327.10461 | 0.00626 | 1268.14087 | 0.00628 | 1253.96082 | 0.00623 | 1268.87732 | 0.006
1213.66138 | 0.00722 | 1230.45776 | 0.00719 | 1180.0863 | 0.00756 | 1292.13562 | 0.00697 | 1290.32324 | 0.00698 | 1290.49695 | 0.00689 | 1221.60571 | 0.00658 | 1219.6355 | 0.00659 | 1216.07959 | 0.00656 | 1169.48389 | 0.00576 | 1171.82703 | 0.00545 | 1158.94739 | 0.00536 | 1174.98254 | 0.00533 | 1175.91785 | 0.00558 | 1159.80518 | 0.00559 | 1107.20581 | 0.0054 | 1106.30078 | 0.00541 | 1115.52942 | 0.00554 | 1170.85571 | 0.00649 | 1156.23352 | 0.00646 | 1152.46692 | 0.00632 | 1221.521 | 0.0062 | 1220.19653 | 0.00585 | 1215.27197 | 0.00602 | 1173.5343 | 0.00595 | 1146.08093 | 0.00563 | 1141.06165 | 0.00573 | 1284.51563 | 0.00642 | 1268.96594 | 0.00667 | 1293.89001 | 0.00671 | 1344.4071 | 0.00636 | 1329.70215 | 0.00633 | 1327.40479 | 0.00626 | 1268.4425 | 0.00628 | 1254.21497 | 0.00623 | 1269.1781 | 0.00601
1213.89966 | 0.00722 | 1230.71301 | 0.00719 | 1180.33398 | 0.00756 | 1292.37097 | 0.00697 | 1290.58752 | 0.00698 | 1290.78455 | 0.00689 | 1221.89697 | 0.00658 | 1219.92834 | 0.00659 | 1216.3689 | 0.00656 | 1169.75415 | 0.00576 | 1172.10364 | 0.00545 | 1159.24939 | 0.00536 | 1175.26465 | 0.00533 | 1176.19482 | 0.00558 | 1160.08215 | 0.00559 | 1107.45068 | 0.0054 | 1106.58167 | 0.00541 | 1115.81152 | 0.00554 | 1171.11145 | 0.00649 | 1156.49609 | 0.00647 | 1152.70313 | 0.00632 | 1221.80432 | 0.0062 | 1220.47449 | 0.00586 | 1215.58191 | 0.00602 | 1173.81274 | 0.00596 | 1146.35193 | 0.00564 | 1141.34705 | 0.00574 | 1284.7915 | 0.00642 | 1269.23364 | 0.00667 | 1294.14941 | 0.00671 | 1344.68237 | 0.00636 | 1329.99402 | 0.00633 | 1327.73682 | 0.00626 | 1268.72009 | 0.00628 | 1254.48547 | 0.00623 | 1269.50232 | 0.00601
1214.14844 | 0.00722 | 1230.9491 | 0.00719 | 1180.56213 | 0.00756 | 1292.60645 | 0.00697 | 1290.86145 | 0.00698 | 1291.06238 | 0.0069 | 1222.19641 | 0.00658 | 1220.22058 | 0.00659 | 1216.66785 | 0.00656 | 1170.02429 | 0.00576 | 1172.39954 | 0.00545 | 1159.50537 | 0.00536 | 1175.55322 | 0.00533 | 1176.4845 | 0.00558 | 1160.35864 | 0.00559 | 1107.70789 | 0.00541 | 1106.85022 | 0.00541 | 1116.09302 | 0.00554 | 1171.34155 | 0.00649 | 1156.74597 | 0.00647 | 1152.95288 | 0.00632 | 1222.09412 | 0.0062 | 1220.75903 | 0.00586 | 1215.84595 | 0.00602 | 1174.0968 | 0.00596 | 1146.63525 | 0.00564 | 1141.62573 | 0.00574 | 1285.08398 | 0.00643 | 1269.51721 | 0.00668 | 1294.41736 | 0.00671 | 1344.96582 | 0.00636 | 1330.30249 | 0.00633 | 1328.03711 | 0.00626 | 1268.9978 | 0.00628 | 1254.77051 | 0.00623 | 1269.81055 | 0.00601
1214.39734 | 0.00722 | 1231.16504 | 0.0072 | 1180.78955 | 0.00756 | 1292.88025 | 0.00697 | 1291.11707 | 0.00699 | 1291.33948 | 0.0069 | 1222.4967 | 0.00658 | 1220.52234 | 0.00659 | 1216.93933 | 0.00656 | 1170.3075 | 0.00576 | 1172.64966 | 0.00545 | 1159.76758 | 0.00537 | 1175.85522 | 0.00534 | 1176.80078 | 0.00558 | 1160.64209 | 0.00559 | 1107.9845 | 0.00541 | 1107.13159 | 0.00541 | 1116.36877 | 0.00555 | 1171.57092 | 0.0065 | 1156.98279 | 0.00647 | 1153.18921 | 0.00632 | 1222.40381 | 0.00621 | 1221.05701 | 0.00586 | 1216.14893 | 0.00601 | 1174.39392 | 0.00596 | 1146.92529 | 0.00564 | 1141.87891 | 0.00575 | 1285.38367 | 0.00643 | 1269.79285 | 0.00668 | 1294.69336 | 0.00672 | 1345.26575 | 0.00637 | 1330.61877 | 0.00634 | 1328.32068 | 0.00626 | 1269.26807 | 0.00628 | 1255.07959 | 0.00624 | 1270.09631 | 0.00601
1214.62573 | 0.00723 | 1231.42041 | 0.0072 | 1181.02747 | 0.00757 | 1293.12524 | 0.00697 | 1291.39099 | 0.00699 | 1291.60693 | 0.0069 | 1222.76941 | 0.00658 | 1220.77808 | 0.00659 | 1217.2196 | 0.00657 | 1170.56433 | 0.00576 | 1172.90625 | 0.00545 | 1160.04346 | 0.00537 | 1176.14368 | 0.00534 | 1177.10388 | 0.00558 | 1160.91907 | 0.00559 | 1108.27966 | 0.00541 | 1107.4187 | 0.00542 | 1116.62524 | 0.00555 | 1171.85291 | 0.0065 | 1157.22559 | 0.00647 | 1153.42603 | 0.00632 | 1222.69348 | 0.00621 | 1221.36755 | 0.00586 | 1216.47876 | 0.00602 | 1174.64636 | 0.00596 | 1147.20239 | 0.00564 | 1142.17676 | 0.00575 | 1285.63501 | 0.00643 | 1270.03601 | 0.00668 | 1294.98523 | 0.00672 | 1345.57361 | 0.00637 | 1330.9032 | 0.00634 | 1328.64465 | 0.00626 | 1269.54626 | 0.00628 | 1255.36462 | 0.00624 | 1270.39709 | 0.00601
1214.87451 | 0.00723 | 1231.70532 | 0.0072 | 1181.29443 | 0.00757 | 1293.42883 | 0.00698 | 1291.68494 | 0.00699 | 1291.86462 | 0.0069 | 1223.07849 | 0.00659 | 1221.07019 | 0.0066 | 1217.49109 | 0.00657 | 1170.854 | 0.00576 | 1173.1958 | 0.00546 | 1160.30579 | 0.00537 | 1176.45203 | 0.00534 | 1177.3938 | 0.00558 | 1161.20251 | 0.0056 | 1108.55591 | 0.00541 | 1107.68726 | 0.00542 | 1116.91345 | 0.00555 | 1172.12158 | 0.0065 | 1157.47534 | 0.00648 | 1153.65588 | 0.00633 | 1223.00317 | 0.00621 | 1221.66553 | 0.00586 | 1216.76221 | 0.00602 | 1174.93726 | 0.00596 | 1147.46106 | 0.00564 | 1142.46216 | 0.00575 | 1285.91089 | 0.00644 | 1270.3197 | 0.00668 | 1295.26099 | 0.00672 | 1345.87292 | 0.00637 | 1331.19507 | 0.00634 | 1328.95288 | 0.00626 | 1269.84741 | 0.0063 | 1255.63464 | 0.00624 | 1270.71313 | 0.00601
1215.12341 | 0.00723 | 1231.98071 | 0.0072 | 1181.53247 | 0.00757 | 1293.70337 | 0.00698 | 1291.93958 | 0.00699 | 1292.13269 | 0.00691 | 1223.3512 | 0.00659 | 1221.37207 | 0.0066 | 1217.76257 | 0.00657 | 1171.13074 | 0.00576 | 1173.46582 | 0.00546 | 1160.60779 | 0.00537 | 1176.74121 | 0.00534 | 1177.67712 | 0.00558 | 1161.47961 | 0.0056 | 1108.8197 | 0.00541 | 1107.97473 | 0.00542 | 1117.18262 | 0.00555 | 1172.39063 | 0.0065 | 1157.68591 | 0.00648 | 1153.91211 | 0.00633 | 1223.28699 | 0.00621 | 1221.92993 | 0.00586 | 1217.04578 | 0.00602 | 1175.20898 | 0.00596 | 1147.74438 | 0.00564 | 1142.72791 | 0.00575 | 1286.18677 | 0.00644 | 1270.60339 | 0.00668 | 1295.51233 | 0.00672 | 1346.16492 | 0.00638 | 1331.50354 | 0.00634 | 1329.26086 | 0.00627 | 1270.10986 | 0.0063 | 1255.92029 | 0.00624 | 1271.02209 | 0.00601
1215.39172 | 0.00724 | 1232.2063 | 0.00721 | 1181.75012 | 0.00758 | 1293.94836 | 0.00698 | 1292.20386 | 0.007 | 1292.43005 | 0.00691 | 1223.64185 | 0.00659 | 1221.65527 | 0.0066 | 1218.02527 | 0.00658 | 1171.42029 | 0.00576 | 1173.74231 | 0.00546 | 1160.87024 | 0.00537 | 1177.02979 | 0.00534 | 1177.96741 | 0.00559 | 1161.76306 | 0.0056 | 1109.06458 | 0.00541 | 1108.26233 | 0.00542 | 1117.46411 | 0.00556 | 1172.63306 | 0.0065 | 1157.92224 | 0.00648 | 1154.18176 | 0.00633 | 1223.55688 | 0.00621 | 1222.21448 | 0.00586 | 1217.32935 | 0.00603 | 1175.48694 | 0.00596 | 1148.02209 | 0.00565 | 1143.02576 | 0.00576 | 1286.46265 | 0.00644 | 1270.86304 | 0.00668 | 1295.78894 | 0.00673 | 1346.46411 | 0.00638 | 1331.81189 | 0.00634 | 1329.56909 | 0.00627 | 1270.35669 | 0.0063 | 1256.19788 | 0.00625 | 1271.29968 | 0.00601
1215.62109 | 0.00724 | 1232.47131 | 0.00721 | 1181.95728 | 0.00758 | 1294.22229 | 0.00698 | 1292.46912 | 0.007 | 1292.72742 | 0.00691 | 1223.89661 | 0.00659 | 1221.9303 | 0.0066 | 1218.35083 | 0.00658 | 1171.70349 | 0.00576 | 1174.00537 | 0.00547 | 1161.146 | 0.00537 | 1177.32471 | 0.00534 | 1178.25073 | 0.00559 | 1162.06006 | 0.0056 | 1109.34692 | 0.00541 | 1108.53711 | 0.00542 | 1117.75232 | 0.00556 | 1172.88928 | 0.0065 | 1158.19824 | 0.00648 | 1154.41809 | 0.00633 | 1223.85999 | 0.00621 | 1222.51904 | 0.00586 | 1217.60632 | 0.00603 | 1175.76526 | 0.00596 | 1148.28625 | 0.00565 | 1143.27954 | 0.00576 | 1286.73853 | 0.00644 | 1271.12219 | 0.00669 | 1296.08875 | 0.00673 | 1346.78003 | 0.00638 | 1332.11963 | 0.00634 | 1329.89319 | 0.00627 | 1270.65002 | 0.0063 | 1256.47595 | 0.00625 | 1271.59277 | 0.00602
1215.85925 | 0.00724 | 1232.70728 | 0.00721 | 1182.19519 | 0.00758 | 1294.48657 | 0.00699 | 1292.77271 | 0.007 | 1292.99487 | 0.00691 | 1224.1604 | 0.0066 | 1222.19482 | 0.0066 | 1218.64075 | 0.00658 | 1171.98022 | 0.00577 | 1174.26843 | 0.00547 | 1161.44165 | 0.00537 | 1177.60034 | 0.00535 | 1178.52698 | 0.00559 | 1162.33704 | 0.0056 | 1109.5979 | 0.00542 | 1108.83069 | 0.00542 | 1118.02161 | 0.00556 | 1173.13806 | 0.0065 | 1158.46094 | 0.00649 | 1154.64795 | 0.00633 | 1224.16968 | 0.00621 | 1222.82361 | 0.00587 | 1217.92285 | 0.00603 | 1176.05566 | 0.00597 | 1148.55725 | 0.00565 | 1143.54578 | 0.00576 | 1287.0144 | 0.00644 | 1271.39783 | 0.00669 | 1296.35669 | 0.00673 | 1347.07202 | 0.00638 | 1332.43665 | 0.00634 | 1330.18542 | 0.00627 | 1270.95117 | 0.0063 | 1256.76929 | 0.00625 | 1271.89368 | 0.00602
1216.08862 | 0.00724 | 1232.953 | 0.00722 | 1182.43311 | 0.00758 | 1294.75159 | 0.00699 | 1293.05701 | 0.007 | 1293.25244 | 0.00692 | 1224.43311 | 0.0066 | 1222.45105 | 0.0066 | 1218.9574 | 0.00658 | 1172.25 | 0.00577 | 1174.5321 | 0.00547 | 1161.71045 | 0.00537 | 1177.90234 | 0.00535 | 1178.81689 | 0.00559 | 1162.6134 | 0.00561 | 1109.87463 | 0.00542 | 1109.11816 | 0.00542 | 1118.28467 | 0.00556 | 1173.3938 | 0.00651 | 1158.70422 | 0.00649 | 1154.90405 | 0.00634 | 1224.47937 | 0.00622 | 1223.10803 | 0.00587 | 1218.23267 | 0.00603 | 1176.302 | 0.00597 | 1148.80298 | 0.00565 | 1143.84973 | 0.00576 | 1287.28235 | 0.00644 | 1271.65698 | 0.00669 | 1296.61597 | 0.00673 | 1347.37976 | 0.00638 | 1332.72852 | 0.00635 | 1330.48486 | 0.00627 | 1271.21362 | 0.0063 | 1257.01575 | 0.00625 | 1272.19458 | 0.00602
1216.31702 | 0.00725 | 1233.2179 | 0.00722 | 1182.69043 | 0.00758 | 1295.03503 | 0.00699 | 1293.32129 | 0.007 | 1293.51978 | 0.00692 | 1224.72363 | 0.0066 | 1222.74329 | 0.0066 | 1219.2561 | 0.00658 | 1172.54016 | 0.00577 | 1174.80859 | 0.00547 | 1161.97974 | 0.00538 | 1178.20422 | 0.00535 | 1179.14001 | 0.0056 | 1162.89697 | 0.00561 | 1110.15063 | 0.00542 | 1109.41797 | 0.00542 | 1118.56616 | 0.00556 | 1173.65649 | 0.00651 | 1158.96045 | 0.00649 | 1155.17371 | 0.00634 | 1224.77551 | 0.00622 | 1223.41199 | 0.00587 | 1218.52966 | 0.00603 | 1176.58044 | 0.00597 | 1149.06775 | 0.00565 | 1144.12219 | 0.00576 | 1287.54956 | 0.00644 | 1271.90808 | 0.00669 | 1296.87598 | 0.00673 | 1347.67114 | 0.00638 | 1333.00439 | 0.00635 | 1330.76904 | 0.00628 | 1271.49951 | 0.0063 | 1257.31665 | 0.00625 | 1272.49536 | 0.00602
1216.54553 | 0.00725 | 1233.45313 | 0.00722 | 1182.90808 | 0.00758 | 1295.28955 | 0.00699 | 1293.55688 | 0.007 | 1293.79773 | 0.00692 | 1224.99634 | 0.0066 | 1223.0542 | 0.00661 | 1219.54541 | 0.00659 | 1172.81628 | 0.00577 | 1175.06519 | 0.00547 | 1162.255 | 0.00538 | 1178.49292 | 0.00535 | 1179.42334 | 0.0056 | 1163.18738 | 0.00561 | 1110.40845 | 0.00542 | 1109.69275 | 0.00542 | 1118.83533 | 0.00556 | 1173.90588 | 0.00651 | 1159.19678 | 0.00649 | 1155.4165 | 0.00634 | 1225.05237 | 0.00622 | 1223.69006 | 0.00587 | 1218.81958 | 0.00603 | 1176.85828 | 0.00597 | 1149.35779 | 0.00566 | 1144.40088 | 0.00576 | 1287.85803 | 0.00645 | 1272.18433 | 0.0067 | 1297.14319 | 0.00674 | 1347.995 | 0.00639 | 1333.30481 | 0.00635 | 1331.07654 | 0.00628 | 1271.80054 | 0.0063 | 1257.5791 | 0.00626 | 1272.79614 | 0.00602
1216.79431 | 0.00725 | 1233.69885 | 0.00722 | 1183.14514 | 0.00759 | 1295.55469 | 0.007 | 1293.83081 | 0.00701 | 1294.08545 | 0.00692 | 1225.29663 | 0.0066 | 1223.31946 | 0.00661 | 1219.80811 | 0.00659 | 1173.09302 | 0.00578 | 1175.33472 | 0.00547 | 1162.52429 | 0.00538 | 1178.77502 | 0.00535 | 1179.69373 | 0.0056 | 1163.4574 | 0.00561 | 1110.67175 | 0.00543 | 1109.96753 | 0.00543 | 1119.12354 | 0.00557 | 1174.16797 | 0.00651 | 1159.42676 | 0.00649 | 1155.64685 | 0.00634 | 1225.34216 | 0.00623 | 1223.96814 | 0.00588 | 1219.10962 | 0.00603 | 1177.14246 | 0.00597 | 1149.62256 | 0.00566 | 1144.67957 | 0.00576 | 1288.12585 | 0.00645 | 1272.48401 | 0.0067 | 1297.4436 | 0.00674 | 1348.27893 | 0.00639 | 1333.61328 | 0.00635 | 1331.41724 | 0.00628 | 1272.06311 | 0.00631 | 1257.88733 | 0.00626 | 1273.08191 | 0.00603
1217.03345 | 0.00725 | 1233.9646 | 0.00722 | 1183.38306 | 0.00759 | 1295.79968 | 0.007 | 1294.08545 | 0.00701 | 1294.32275 | 0.00692 | 1225.57813 | 0.0066 | 1223.59363 | 0.00661 | 1220.11584 | 0.00659 | 1173.34985 | 0.00578 | 1175.62476 | 0.00547 | 1162.79358 | 0.00538 | 1179.0636 | 0.00536 | 1179.98352 | 0.0056 | 1163.74744 | 0.00561 | 1110.92322 | 0.00543 | 1110.2489 | 0.00543 | 1119.40552 | 0.00557 | 1174.41724 | 0.00651 | 1159.68298 | 0.0065 | 1155.88953 | 0.00635 | 1225.63879 | 0.00623 | 1224.27905 | 0.00588 | 1219.39966 | 0.00604 | 1177.427 | 0.00597 | 1149.91211 | 0.00566 | 1144.96484 | 0.00576 | 1288.3938 | 0.00645 | 1272.73511 | 0.0067 | 1297.70361 | 0.00674 | 1348.57031 | 0.00639 | 1333.9209 | 0.00635 | 1331.74988 | 0.00628 | 1272.35657 | 0.00631 | 1258.19641 | 0.00626 | 1273.375 | 0.00603
1217.28223 | 0.00725 | 1234.21985 | 0.00723 | 1183.61047 | 0.00759 | 1296.06396 | 0.007 | 1294.36023 | 0.00701 | 1294.61035 | 0.00693 | 1225.84204 | 0.0066 | 1223.86792 | 0.00661 | 1220.40515 | 0.00659 | 1173.60669 | 0.00578 | 1175.91406 | 0.00547 | 1163.06238 | 0.00539 | 1179.35254 | 0.00536 | 1180.27979 | 0.0056 | 1164.03088 | 0.00561 | 1111.20557 | 0.00543 | 1110.51746 | 0.00543 | 1119.66809 | 0.00557 | 1174.6532 | 0.00652 | 1159.94617 | 0.0065 | 1156.12646 | 0.00635 | 1225.93506 | 0.00623 | 1224.57007 | 0.00588 | 1219.70959 | 0.00604 | 1177.6925 | 0.00598 | 1150.18982 | 0.00566 | 1145.24365 | 0.00576 | 1288.65308 | 0.00645 | 1273.00293 | 0.0067 | 1297.99548 | 0.00674 | 1348.86169 | 0.00639 | 1334.22144 | 0.00635 | 1332.0415 | 0.00628 | 1272.64185 | 0.00631 | 1258.48975 | 0.00626 | 1273.69116 | 0.00603
1217.49048 | 0.00725 | 1234.50403 | 0.00723 | 1183.85803 | 0.0076 | 1296.34814 | 0.007 | 1294.64453 | 0.00701 | 1294.88831 | 0.00693 | 1226.14209 | 0.00661 | 1224.14209 | 0.00661 | 1220.67664 | 0.0066 | 1173.87695 | 0.00578 | 1176.17725 | 0.00547 | 1163.37085 | 0.00539 | 1179.64758 | 0.00536 | 1180.56311 | 0.00561 | 1164.30139 | 0.00562 | 1111.4823 | 0.00543 | 1110.81116 | 0.00543 | 1119.94397 | 0.00557 | 1174.90894 | 0.00652 | 1160.20874 | 0.0065 | 1156.38904 | 0.00635 | 1226.22534 | 0.00623 | 1224.87463 | 0.00588 | 1220.03943 | 0.00604 | 1177.97046 | 0.00598 | 1150.44788 | 0.00566 | 1145.52222 | 0.00576 | 1288.94482 | 0.00645 | 1273.29431 | 0.0067 | 1298.26343 | 0.00675 | 1349.1615 | 0.0064 | 1334.52185 | 0.00636 | 1332.34961 | 0.00629 | 1272.89685 | 0.00632 | 1258.75146 | 0.00627 | 1273.97681 | 0.00603
1217.71973 | 0.00726 | 1234.74011 | 0.00723 | 1184.07581 | 0.0076 | 1296.61243 | 0.007 | 1294.90894 | 0.00702 | 1295.17517 | 0.00693 | 1226.39624 | 0.00661 | 1224.4342 | 0.00662 | 1220.97534 | 0.0066 | 1174.18005 | 0.00578 | 1176.42737 | 0.00548 | 1163.64661 | 0.00539 | 1179.94312 | 0.00536 | 1180.8728 | 0.00561 | 1164.57141 | 0.00562 | 1111.72705 | 0.00543 | 1111.09204 | 0.00543 | 1120.20044 | 0.00557 | 1175.17163 | 0.00652 | 1160.46497 | 0.0065 | 1156.6582 | 0.00635 | 1226.52161 | 0.00623 | 1225.14612 | 0.00588 | 1220.32288 | 0.00605 | 1178.25464 | 0.00598 | 1150.70642 | 0.00566 | 1145.7948 | 0.00577 | 1289.21277 | 0.00645 | 1273.57007 | 0.0067 | 1298.53943 | 0.00675 | 1349.46948 | 0.0064 | 1334.79773 | 0.00636 | 1332.64111 | 0.00629 | 1273.18262 | 0.00632 | 1259.02966 | 0.00627 | 1274.27002 | 0.00603
1217.93848 | 0.00726 | 1234.98572 | 0.00723 | 1184.33313 | 0.0076 | 1296.87659 | 0.007 | 1295.16357 | 0.00702 | 1295.4425 | 0.00694 | 1226.66907 | 0.00661 | 1224.7085 | 0.00662 | 1221.25586 | 0.0066 | 1174.44971 | 0.00579 | 1176.69739 | 0.00548 | 1163.90906 | 0.00539 | 1180.24451 | 0.00536 | 1181.14966 | 0.00561 | 1164.86194 | 0.00562 | 1112.0033 | 0.00543 | 1111.39233 | 0.00543 | 1120.4696 | 0.00557 | 1175.43384 | 0.00652 | 1160.70825 | 0.0065 | 1156.88867 | 0.00635 | 1226.8114 | 0.00623 | 1225.43054 | 0.00588 | 1220.59998 | 0.00605 | 1178.53918 | 0.00598 | 1150.96448 | 0.00567 | 1146.09875 | 0.00577 | 1289.49658 | 0.00645 | 1273.83777 | 0.0067 | 1298.80664 | 0.00675 | 1349.76074 | 0.0064 | 1335.11401 | 0.00636 | 1332.94922 | 0.00629 | 1273.47559 | 0.00632 | 1259.30701 | 0.00627 | 1274.5708 | 0.00604
1218.17749 | 0.00727 | 1235.23145 | 0.00724 | 1184.56128 | 0.0076 | 1297.14087 | 0.007 | 1295.40869 | 0.00702 | 1295.72046 | 0.00694 | 1226.96924 | 0.00661 | 1224.99243 | 0.00662 | 1221.58203 | 0.0066 | 1174.72009 | 0.00579 | 1176.97339 | 0.00548 | 1164.21106 | 0.00539 | 1180.53308 | 0.00536 | 1181.45288 | 0.00561 | 1165.17175 | 0.00562 | 1112.27942 | 0.00543 | 1111.6543 | 0.00543 | 1120.75769 | 0.00557 | 1175.67664 | 0.00653 | 1160.95154 | 0.0065 | 1157.11841 | 0.00635 | 1227.10815 | 0.00623 | 1225.70154 | 0.00589 | 1220.88989 | 0.00605 | 1178.81091 | 0.00598 | 1151.24219 | 0.00567 | 1146.37122 | 0.00577 | 1289.74866 | 0.00646 | 1274.10547 | 0.00671 | 1299.07446 | 0.00675 | 1350.08459 | 0.0064 | 1335.43054 | 0.00636 | 1333.24951 | 0.00629 | 1273.7229 | 0.00632 | 1259.59277 | 0.00627 | 1274.85645 | 0.00604
1218.43604 | 0.00727 | 1235.43774 | 0.00724 | 1184.77893 | 0.0076 | 1297.39636 | 0.00701 | 1295.65381 | 0.00703 | 1295.98779 | 0.00694 | 1227.25085 | 0.00662 | 1225.30334 | 0.00662 | 1221.88013 | 0.0066 | 1175.00964 | 0.00579 | 1177.23706 | 0.00548 | 1164.47986 | 0.00539 | 1180.82214 | 0.00536 | 1181.72278 | 0.00561 | 1165.44177 | 0.00562 | 1112.53711 | 0.00543 | 1111.94788 | 0.00544 | 1121.02698 | 0.00557 | 1175.9259 | 0.00653 | 1161.20081 | 0.0065 | 1157.36121 | 0.00636 | 1227.39783 | 0.00624 | 1225.99316 | 0.00589 | 1221.17993 | 0.00605 | 1179.08264 | 0.00599 | 1151.51929 | 0.00567 | 1146.64355 | 0.00577 | 1290.0238 | 0.00646 | 1274.3811 | 0.00671 | 1299.36633 | 0.00675 | 1350.38452 | 0.0064 | 1335.71436 | 0.00636 | 1333.54102 | 0.0063 | 1274.01624 | 0.00632 | 1259.88611 | 0.00627 | 1275.15735 | 0.00604
1218.67432 | 0.00727 | 1235.7124 | 0.00724 | 1184.9967 | 0.00761 | 1297.64136 | 0.00701 | 1295.93738 | 0.00703 | 1296.26575 | 0.00694 | 1227.54138 | 0.00662 | 1225.54993 | 0.00663 | 1222.12512 | 0.0066 | 1175.26648 | 0.00579 | 1177.50647 | 0.00548 | 1164.7229 | 0.0054 | 1181.13708 | 0.00537 | 1182.01953 | 0.00561 | 1165.69885 | 0.00562 | 1112.80042 | 0.00543 | 1112.22925 | 0.00544 | 1121.30908 | 0.00557 | 1176.18811 | 0.00653 | 1161.45068 | 0.00651 | 1157.60437 | 0.00636 | 1227.68762 | 0.00624 | 1226.28406 | 0.00589 | 1221.47644 | 0.00605 | 1179.35425 | 0.00599 | 1151.77124 | 0.00567 | 1146.90356 | 0.00577 | 1290.33215 | 0.00646 | 1274.67273 | 0.00671 | 1299.63428 | 0.00675 | 1350.68433 | 0.0064 | 1336.01404 | 0.00637 | 1333.84119 | 0.0063 | 1274.29395 | 0.00632 | 1260.17175 | 0.00627 | 1275.44238 | 0.00604
1218.91345 | 0.00727 | 1235.96765 | 0.00724 | 1185.23462 | 0.00761 | 1297.93445 | 0.00701 | 1296.21204 | 0.00703 | 1296.54358 | 0.00694 | 1227.80518 | 0.00662 | 1225.80554 | 0.00663 | 1222.39661 | 0.0066 | 1175.53674 | 0.00579 | 1177.74377 | 0.00548 | 1164.99219 | 0.0054 | 1181.41919 | 0.00537 | 1182.3158 | 0.00561 | 1166.00867 | 0.00562 | 1113.08325 | 0.00543 | 1112.51685 | 0.00544 | 1121.58435 | 0.00558 | 1176.4502 | 0.00653 | 1161.71387 | 0.00651 | 1157.86707 | 0.00636 | 1227.98438 | 0.00624 | 1226.58813 | 0.00589 | 1221.77979 | 0.00605 | 1179.62598 | 0.00599 | 1152.04224 | 0.00567 | 1147.18225 | 0.00577 | 1290.59204 | 0.00647 | 1274.9563 | 0.00671 | 1299.90222 | 0.00675 | 1351.00024 | 0.0064 | 1336.31445 | 0.00637 | 1334.14136 | 0.0063 | 1274.55652 | 0.00632 | 1260.44922 | 0.00628 | 1275.73572 | 0.00605
1219.13208 | 0.00727 | 1236.21338 | 0.00724 | 1185.49194 | 0.00762 | 1298.22827 | 0.00701 | 1296.5061 | 0.00703 | 1296.77124 | 0.00695 | 1228.10535 | 0.00662 | 1226.1073 | 0.00663 | 1222.70361 | 0.0066 | 1175.82642 | 0.00579 | 1178.01331 | 0.00548 | 1165.28088 | 0.0054 | 1181.70764 | 0.00537 | 1182.59265 | 0.00562 | 1166.28577 | 0.00562 | 1113.32813 | 0.00544 | 1112.7915 | 0.00544 | 1121.85974 | 0.00558 | 1176.69312 | 0.00654 | 1161.95654 | 0.00651 | 1158.12329 | 0.00636 | 1228.25415 | 0.00625 | 1226.88611 | 0.00589 | 1222.08972 | 0.00605 | 1179.88538 | 0.00599 | 1152.30701 | 0.00567 | 1147.44849 | 0.00578 | 1290.87598 | 0.00647 | 1275.224 | 0.00672 | 1300.18616 | 0.00676 | 1351.2915 | 0.0064 | 1336.59033 | 0.00637 | 1334.47339 | 0.0063 | 1274.81152 | 0.00633 | 1260.73499 | 0.00628 | 1276.02881 | 0.00605
1219.37122 | 0.00727 | 1236.46875 | 0.00724 | 1185.729 | 0.00762 | 1298.47327 | 0.00702 | 1296.76074 | 0.00704 | 1297.01917 | 0.00695 | 1228.36914 | 0.00663 | 1226.38159 | 0.00663 | 1222.98462 | 0.00661 | 1176.08313 | 0.0058 | 1178.28979 | 0.00549 | 1165.56958 | 0.0054 | 1182.02258 | 0.00537 | 1182.896 | 0.00562 | 1166.56921 | 0.00563 | 1113.61096 | 0.00544 | 1113.06006 | 0.00545 | 1122.13513 | 0.00558 | 1176.94189 | 0.00654 | 1162.20642 | 0.00651 | 1158.37305 | 0.00637 | 1228.53101 | 0.00625 | 1227.16418 | 0.00589 | 1222.39319 | 0.00606 | 1180.18237 | 0.00599 | 1152.59082 | 0.00568 | 1147.71472 | 0.00578 | 1291.11938 | 0.00647 | 1275.4917 | 0.00672 | 1300.4375 | 0.00676 | 1351.60742 | 0.00641 | 1336.87427 | 0.00637 | 1334.78149 | 0.00631 | 1275.0968 | 0.00633 | 1261.02759 | 0.00628 | 1276.33728 | 0.00605
1219.63953 | 0.00727 | 1236.68469 | 0.00725 | 1185.97668 | 0.00762 | 1298.73828 | 0.00702 | 1297.02515 | 0.00704 | 1297.31653 | 0.00695 | 1228.64185 | 0.00663 | 1226.67383 | 0.00664 | 1223.28284 | 0.00661 | 1176.34644 | 0.0058 | 1178.56641 | 0.00549 | 1165.8324 | 0.0054 | 1182.30469 | 0.00537 | 1183.17932 | 0.00562 | 1166.85913 | 0.00563 | 1113.88708 | 0.00544 | 1113.34094 | 0.00545 | 1122.41101 | 0.00558 | 1177.19812 | 0.00654 | 1162.43628 | 0.00652 | 1158.59644 | 0.00637 | 1228.82776 | 0.00625 | 1227.45508 | 0.0059 | 1222.67029 | 0.00606 | 1180.47266 | 0.006 | 1152.849 | 0.00568 | 1147.98096 | 0.00578 | 1291.41113 | 0.00648 | 1275.76733 | 0.00672 | 1300.72131 | 0.00676 | 1351.91516 | 0.00641 | 1337.19067 | 0.00637 | 1335.08167 | 0.00631 | 1275.39026 | 0.00633 | 1261.32092 | 0.00629 | 1276.60718 | 0.00605
1219.86792 | 0.00728 | 1236.96008 | 0.00725 | 1186.21448 | 0.00762 | 1299.00256 | 0.00702 | 1297.27979 | 0.00704 | 1297.61389 | 0.00695 | 1228.95105 | 0.00663 | 1226.96667 | 0.00664 | 1223.59058 | 0.00661 | 1176.6167 | 0.0058 | 1178.82935 | 0.00549 | 1166.1012 | 0.0054 | 1182.58667 | 0.00537 | 1183.46265 | 0.00562 | 1167.14319 | 0.00563 | 1114.151 | 0.00544 | 1113.62854 | 0.00545 | 1122.6864 | 0.00558 | 1177.43408 | 0.00654 | 1162.7124 | 0.00652 | 1158.83972 | 0.00637 | 1229.11755 | 0.00625 | 1227.75256 | 0.0059 | 1222.95374 | 0.00606 | 1180.76355 | 0.006 | 1153.11987 | 0.00568 | 1148.26587 | 0.00578 | 1291.69495 | 0.00648 | 1276.01062 | 0.00672 | 1300.98926 | 0.00676 | 1352.22314 | 0.00641 | 1337.51563 | 0.00637 | 1335.38123 | 0.00631 | 1275.69128 | 0.00634 | 1261.61401 | 0.00629 | 1276.90869 | 0.00606
1220.10706 | 0.00728 | 1237.20569 | 0.00725 | 1186.44189 | 0.00762 | 1299.2572 | 0.00702 | 1297.54492 | 0.00704 | 1297.88123 | 0.00696 | 1229.22375 | 0.00663 | 1227.23206 | 0.00664 | 1223.84436 | 0.00661 | 1176.89343 | 0.0058 | 1179.07959 | 0.00549 | 1166.38977 | 0.00541 | 1182.8822 | 0.00537 | 1183.75232 | 0.00562 | 1167.41956 | 0.00563 | 1114.39587 | 0.00544 | 1113.90991 | 0.00545 | 1122.93665 | 0.00558 | 1177.6571 | 0.00655 | 1162.96851 | 0.00652 | 1159.08948 | 0.00637 | 1229.39429 | 0.00625 | 1228.04407 | 0.0059 | 1223.27661 | 0.00607 | 1181.03516 | 0.006 | 1153.3656 | 0.00568 | 1148.53821 | 0.00578 | 1291.95496 | 0.00648 | 1276.30212 | 0.00673 | 1301.24927 | 0.00677 | 1352.52307 | 0.00641 | 1337.83203 | 0.00638 | 1335.67346 | 0.00631 | 1275.9696 | 0.00633 | 1261.8916 | 0.00629 | 1277.20947 | 0.00606
1220.33545 | 0.00729 | 1237.47058 | 0.00726 | 1186.66931 | 0.00763 | 1299.53101 | 0.00703 | 1297.77966 | 0.00704 | 1298.13892 | 0.00696 | 1229.51428 | 0.00664 | 1227.48755 | 0.00664 | 1224.16089 | 0.00662 | 1177.16321 | 0.00581 | 1179.35608 | 0.0055 | 1166.66565 | 0.00541 | 1183.1842 | 0.00537 | 1184.05566 | 0.00562 | 1167.68372 | 0.00563 | 1114.66577 | 0.00544 | 1114.17847 | 0.00545 | 1123.21252 | 0.00559 | 1177.90002 | 0.00655 | 1163.21826 | 0.00652 | 1159.33228 | 0.00637 | 1229.69702 | 0.00625 | 1228.34155 | 0.0059 | 1223.58008 | 0.00607 | 1181.29456 | 0.006 | 1153.62427 | 0.00568 | 1148.79822 | 0.00578 | 1292.2229 | 0.00648 | 1276.56995 | 0.00673 | 1301.53308 | 0.00677 | 1352.8064 | 0.00642 | 1338.14038 | 0.00638 | 1335.97302 | 0.00631 | 1276.25476 | 0.00633 | 1262.17737 | 0.00629 | 1277.50281 | 0.00606
1220.59412 | 0.00729 | 1237.7356 | 0.00726 | 1186.91699 | 0.00763 | 1299.7865 | 0.00703 | 1298.08398 | 0.00704 | 1298.40625 | 0.00696 | 1229.81445 | 0.00664 | 1227.80811 | 0.00665 | 1224.4502 | 0.00662 | 1177.43347 | 0.00581 | 1179.64551 | 0.0055 | 1166.95435 | 0.00541 | 1183.49902 | 0.00537 | 1184.34546 | 0.00562 | 1167.95361 | 0.00563 | 1114.91687 | 0.00544 | 1114.44714 | 0.00545 | 1123.49402 | 0.00559 | 1178.17493 | 0.00655 | 1163.47449 | 0.00652 | 1159.57556 | 0.00637 | 1229.98022 | 0.00626 | 1228.6261 | 0.0059 | 1223.86353 | 0.00606 | 1181.55945 | 0.006 | 1153.90137 | 0.00568 | 1149.08313 | 0.00578 | 1292.49866 | 0.00648 | 1276.85352 | 0.00673 | 1301.80042 | 0.00677 | 1353.08191 | 0.00642 | 1338.42419 | 0.00638 | 1336.26526 | 0.00631 | 1276.50989 | 0.00634 | 1262.46301 | 0.00629 | 1277.81128 | 0.00606
1220.8429 | 0.00729 | 1237.98132 | 0.00726 | 1187.14514 | 0.00763 | 1300.04114 | 0.00703 | 1298.34839 | 0.00705 | 1298.66394 | 0.00696 | 1230.08728 | 0.00664 | 1228.08154 | 0.00665 | 1224.71277 | 0.00662 | 1177.71021 | 0.00581 | 1179.92859 | 0.0055 | 1167.23645 | 0.00541 | 1183.80737 | 0.00538 | 1184.62219 | 0.00562 | 1168.25061 | 0.00564 | 1115.17456 | 0.00545 | 1114.7157 | 0.00546 | 1123.76331 | 0.00559 | 1178.43774 | 0.00655 | 1163.698 | 0.00653 | 1159.82532 | 0.00638 | 1230.25708 | 0.00626 | 1228.90417 | 0.0059 | 1224.14709 | 0.00607 | 1181.85034 | 0.00601 | 1154.15991 | 0.00569 | 1149.37476 | 0.00579 | 1292.81506 | 0.00649 | 1277.12048 | 0.00673 | 1302.10083 | 0.00677 | 1353.40564 | 0.00642 | 1338.7406 | 0.00638 | 1336.5647 | 0.00632 | 1276.77991 | 0.00634 | 1262.77148 | 0.00629 | 1278.09631 | 0.00606
1221.11121 | 0.00729 | 1238.21729 | 0.00726 | 1187.34265 | 0.00763 | 1300.31494 | 0.00703 | 1298.60303 | 0.00705 | 1298.91187 | 0.00696 | 1230.36877 | 0.00664 | 1228.34692 | 0.00665 | 1225.00281 | 0.00662 | 1177.98645 | 0.00581 | 1180.19861 | 0.0055 | 1167.51221 | 0.00541 | 1184.08948 | 0.00538 | 1184.93201 | 0.00562 | 1168.54053 | 0.00564 | 1115.44446 | 0.00545 | 1114.9845 | 0.00546 | 1124.0387 | 0.00559 | 1178.68005 | 0.00655 | 1163.94775 | 0.00653 | 1160.08142 | 0.00638 | 1230.53394 | 0.00626 | 1229.20215 | 0.0059 | 1224.44348 | 0.00607 | 1182.09058 | 0.00601 | 1154.42432 | 0.00569 | 1149.64722 | 0.00579 | 1293.12268 | 0.00649 | 1277.41272 | 0.00674 | 1302.3927 | 0.00678 | 1353.7135 | 0.00642 | 1339.05701 | 0.00639 | 1336.87292 | 0.00632 | 1277.03479 | 0.00634 | 1263.03381 | 0.0063 | 1278.3667 | 0.00606
1221.36011 | 0.00729 | 1238.4823 | 0.00727 | 1187.54089 | 0.00763 | 1300.55029 | 0.00704 | 1298.87708 | 0.00705 | 1299.17932 | 0.00697 | 1230.65039 | 0.00664 | 1228.63989 | 0.00665 | 1225.29211 | 0.00662 | 1178.25012 | 0.00581 | 1180.46814 | 0.0055 | 1167.78162 | 0.00541 | 1184.37158 | 0.00538 | 1185.20886 | 0.00562 | 1168.84399 | 0.00564 | 1115.71448 | 0.00545 | 1115.28418 | 0.00546 | 1124.29553 | 0.00559 | 1178.9491 | 0.00655 | 1164.19055 | 0.00653 | 1160.30493 | 0.00638 | 1230.81079 | 0.00626 | 1229.48669 | 0.0059 | 1224.7406 | 0.00607 | 1182.35596 | 0.00601 | 1154.70813 | 0.00569 | 1149.9259 | 0.00579 | 1293.42322 | 0.00649 | 1277.69641 | 0.00674 | 1302.66052 | 0.00678 | 1354.00488 | 0.00642 | 1339.34875 | 0.00639 | 1337.18103 | 0.00632 | 1277.3208 | 0.00635 | 1263.32703 | 0.0063 | 1278.6676 | 0.00606
1221.56897 | 0.00729 | 1238.73755 | 0.00727 | 1187.80786 | 0.00764 | 1300.81458 | 0.00704 | 1299.15173 | 0.00705 | 1299.45715 | 0.00697 | 1230.94177 | 0.00664 | 1228.93201 | 0.00665 | 1225.57312 | 0.00663 | 1178.51343 | 0.00581 | 1180.73816 | 0.0055 | 1168.03101 | 0.00542 | 1184.6731 | 0.00538 | 1185.49219 | 0.00563 | 1169.10754 | 0.00564 | 1115.9845 | 0.00545 | 1115.58386 | 0.00546 | 1124.54578 | 0.00559 | 1179.17859 | 0.00655 | 1164.45374 | 0.00654 | 1160.56104 | 0.00638 | 1231.10693 | 0.00626 | 1229.79053 | 0.00591 | 1225.03052 | 0.00607 | 1182.65918 | 0.00601 | 1154.95386 | 0.00569 | 1150.19836 | 0.00579 | 1293.72351 | 0.00649 | 1277.95618 | 0.00674 | 1302.92859 | 0.00678 | 1354.29688 | 0.00643 | 1339.67371 | 0.00639 | 1337.47253 | 0.00632 | 1277.60596 | 0.00635 | 1263.61218 | 0.0063 | 1278.96082 | 0.00606
1221.80811 | 0.00729 | 1238.98315 | 0.00727 | 1188.07568 | 0.00764 | 1301.09888 | 0.00704 | 1299.41602 | 0.00705 | 1299.74475 | 0.00697 | 1231.21448 | 0.00665 | 1229.19727 | 0.00665 | 1225.85352 | 0.00663 | 1178.8031 | 0.00581 | 1181.00122 | 0.00551 | 1168.29333 | 0.00542 | 1184.96863 | 0.00538 | 1185.78845 | 0.00563 | 1169.39099 | 0.00564 | 1116.23547 | 0.00545 | 1115.87146 | 0.00546 | 1124.82166 | 0.00559 | 1179.41455 | 0.00656 | 1164.70984 | 0.00654 | 1160.81079 | 0.00638 | 1231.41663 | 0.00626 | 1230.08167 | 0.00591 | 1225.32056 | 0.00608 | 1182.9563 | 0.00601 | 1155.23767 | 0.00569 | 1150.43921 | 0.00579 | 1293.99939 | 0.00649 | 1278.22327 | 0.00675 | 1303.18787 | 0.00678 | 1354.59607 | 0.00643 | 1339.97363 | 0.00639 | 1337.74817 | 0.00632 | 1277.89185 | 0.00635 | 1263.89014 | 0.0063 | 1279.26172 | 0.00607
1222.05615 | 0.0073 | 1239.21851 | 0.00727 | 1188.32251 | 0.00764 | 1301.35352 | 0.00704 | 1299.67078 | 0.00706 | 1300.01208 | 0.00698 | 1231.48718 | 0.00665 | 1229.48938 | 0.00666 | 1226.14282 | 0.00663 | 1179.07336 | 0.00581 | 1181.2644 | 0.00551 | 1168.57556 | 0.00542 | 1185.25708 | 0.00538 | 1186.07166 | 0.00563 | 1169.66797 | 0.00564 | 1116.49316 | 0.00545 | 1116.14001 | 0.00546 | 1125.10938 | 0.0056 | 1179.65735 | 0.00656 | 1164.96606 | 0.00654 | 1161.06702 | 0.00639 | 1231.69995 | 0.00626 | 1230.37964 | 0.00591 | 1225.61096 | 0.00608 | 1183.22791 | 0.00601 | 1155.51489 | 0.00569 | 1150.72461 | 0.00579 | 1294.2666 | 0.0065 | 1278.48303 | 0.00675 | 1303.45581 | 0.00679 | 1354.91187 | 0.00643 | 1340.24146 | 0.00639 | 1338.04846 | 0.00632 | 1278.19299 | 0.00635 | 1264.18347 | 0.00631 | 1279.53162 | 0.00607
1222.27563 | 0.0073 | 1239.44482 | 0.00727 | 1188.53052 | 0.00764 | 1301.60803 | 0.00704 | 1299.93518 | 0.00706 | 1300.26013 | 0.00698 | 1231.75989 | 0.00665 | 1229.77344 | 0.00666 | 1226.43188 | 0.00664 | 1179.3501 | 0.00582 | 1181.53442 | 0.00551 | 1168.85132 | 0.00542 | 1185.55908 | 0.00539 | 1186.35498 | 0.00563 | 1169.97083 | 0.00565 | 1116.7627 | 0.00546 | 1116.41479 | 0.00547 | 1125.38525 | 0.0056 | 1179.92651 | 0.00656 | 1165.18958 | 0.00654 | 1161.34302 | 0.00639 | 1231.97021 | 0.00626 | 1230.67761 | 0.00591 | 1225.901 | 0.00608 | 1183.50586 | 0.00601 | 1155.77966 | 0.0057 | 1150.99707 | 0.0058 | 1294.52661 | 0.0065 | 1278.74207 | 0.00675 | 1303.69922 | 0.00679 | 1355.23633 | 0.00644 | 1340.55786 | 0.0064 | 1338.33997 | 0.00633 | 1278.46301 | 0.00635 | 1264.46863 | 0.00631 | 1279.8324 | 0.00607
1222.53418 | 0.00731 | 1239.7002 | 0.00728 | 1188.74817 | 0.00764 | 1301.85315 | 0.00704 | 1300.21948 | 0.00706 | 1300.50793 | 0.00698 | 1232.0415 | 0.00665 | 1230.03784 | 0.00666 | 1226.72205 | 0.00664 | 1179.61328 | 0.00582 | 1181.81738 | 0.00552 | 1169.12012 | 0.00542 | 1185.83484 | 0.00539 | 1186.63831 | 0.00563 | 1170.24146 | 0.00565 | 1117.01416 | 0.00546 | 1116.7085 | 0.00547 | 1125.66675 | 0.0056 | 1180.18872 | 0.00657 | 1165.43225 | 0.00654 | 1161.59924 | 0.00639 | 1232.26001 | 0.00627 | 1230.96863 | 0.00591 | 1226.198 | 0.00609 | 1183.77759 | 0.00601 | 1156.06909 | 0.0057 | 1151.26941 | 0.0058 | 1294.81055 | 0.0065 | 1279.02563 | 0.00675 | 1303.98315 | 0.00679 | 1355.53564 | 0.00644 | 1340.8822 | 0.0064 | 1338.6322 | 0.00633 | 1278.74072 | 0.00635 | 1264.75427 | 0.00631 | 1280.10999 | 0.00607
1222.79285 | 0.00731 | 1239.9458 | 0.00728 | 1188.97632 | 0.00765 | 1302.1366 | 0.00705 | 1300.47412 | 0.00707 | 1300.78503 | 0.00698 | 1232.32312 | 0.00665 | 1230.3219 | 0.00666 | 1227.01123 | 0.00664 | 1179.90295 | 0.00582 | 1182.08691 | 0.00552 | 1169.36963 | 0.00542 | 1186.11047 | 0.00539 | 1186.948 | 0.00564 | 1170.53137 | 0.00565 | 1117.26526 | 0.00546 | 1116.98315 | 0.00547 | 1125.92981 | 0.0056 | 1180.44446 | 0.00657 | 1165.6886 | 0.00654 | 1161.82263 | 0.00639 | 1232.54333 | 0.00627 | 1231.26611 | 0.00591 | 1226.49438 | 0.00609 | 1184.06836 | 0.00601 | 1156.32776 | 0.0057 | 1151.56055 | 0.0058 | 1295.10229 | 0.0065 | 1279.30139 | 0.00675 | 1304.28284 | 0.00679 | 1355.82751 | 0.00644 | 1341.17468 | 0.0064 | 1338.9563 | 0.00633 | 1279.01904 | 0.00635 | 1265.03992 | 0.00631 | 1280.38806 | 0.00608
1223.04163 | 0.00731 | 1240.18103 | 0.00728 | 1189.18433 | 0.00765 | 1302.43042 | 0.00705 | 1300.75854 | 0.00707 | 1301.07263 | 0.00698 | 1232.63232 | 0.00665 | 1230.5863 | 0.00666 | 1227.29236 | 0.00664 | 1180.15332 | 0.00582 | 1182.3634 | 0.00552 | 1169.64539 | 0.00542 | 1186.41187 | 0.00539 | 1187.27771 | 0.00564 | 1170.82825 | 0.00565 | 1117.53528 | 0.00546 | 1117.25183 | 0.00547 | 1126.19299 | 0.00561 | 1180.69373 | 0.00657 | 1165.95166 | 0.00654 | 1162.06543 | 0.00639 | 1232.8136 | 0.00627 | 1231.58411 | 0.00592 | 1226.75806 | 0.00608 | 1184.36536 | 0.00602 | 1156.61108 | 0.0057 | 1151.83301 | 0.00581 | 1295.40271 | 0.0065 | 1279.54456 | 0.00675 | 1304.55078 | 0.00679 | 1356.09509 | 0.00644 | 1341.47437 | 0.0064 | 1339.2644 | 0.00633 | 1279.29663 | 0.00635 | 1265.30994 | 0.00631 | 1280.71228 | 0.00608
1223.26038 | 0.00731 | 1240.4364 | 0.00728 | 1189.45142 | 0.00765 | 1302.69543 | 0.00705 | 1301.02283 | 0.00707 | 1301.36035 | 0.00699 | 1232.87744 | 0.00665 | 1230.8606 | 0.00667 | 1227.58154 | 0.00665 | 1180.41016 | 0.00582 | 1182.63354 | 0.00552 | 1169.91418 | 0.00542 | 1186.70093 | 0.00539 | 1187.59387 | 0.00564 | 1171.09827 | 0.00565 | 1117.81189 | 0.00546 | 1117.53931 | 0.00547 | 1126.46826 | 0.00561 | 1180.92969 | 0.00657 | 1166.1687 | 0.00655 | 1162.32861 | 0.0064 | 1233.09692 | 0.00628 | 1231.89465 | 0.00592 | 1227.0614 | 0.00608 | 1184.63708 | 0.00602 | 1156.86975 | 0.0057 | 1152.09302 | 0.0058 | 1295.67859 | 0.00651 | 1279.82019 | 0.00675 | 1304.81067 | 0.0068 | 1356.38647 | 0.00645 | 1341.76685 | 0.0064 | 1339.5321 | 0.00634 | 1279.5592 | 0.00636 | 1265.59497 | 0.00631 | 1281.01306 | 0.00608
1223.47913 | 0.00731 | 1240.69165 | 0.00729 | 1189.66907 | 0.00766 | 1302.95972 | 0.00705 | 1301.30725 | 0.00707 | 1301.63745 | 0.00699 | 1233.1687 | 0.00666 | 1231.16248 | 0.00667 | 1227.85315 | 0.00665 | 1180.69336 | 0.00582 | 1182.89661 | 0.00552 | 1170.18994 | 0.00542 | 1186.99585 | 0.00539 | 1187.89063 | 0.00564 | 1171.38184 | 0.00565 | 1118.0752 | 0.00546 | 1117.81409 | 0.00547 | 1126.73743 | 0.00561 | 1181.17883 | 0.00657 | 1166.42493 | 0.00655 | 1162.57776 | 0.0064 | 1233.39307 | 0.00628 | 1232.15967 | 0.00592 | 1227.36499 | 0.00608 | 1184.92175 | 0.00602 | 1157.14075 | 0.0057 | 1152.35303 | 0.00581 | 1295.97046 | 0.00651 | 1280.07935 | 0.00676 | 1305.08667 | 0.0068 | 1356.70227 | 0.00645 | 1342.06665 | 0.0064 | 1339.83167 | 0.00634 | 1279.85266 | 0.00637 | 1265.88062 | 0.00631 | 1281.2981 | 0.00608
1223.72791 | 0.00731 | 1240.9574 | 0.00729 | 1189.90698 | 0.00766 | 1303.23438 | 0.00706 | 1301.56189 | 0.00707 | 1301.91528 | 0.00699 | 1233.43262 | 0.00666 | 1231.45471 | 0.00667 | 1228.14307 | 0.00665 | 1180.97644 | 0.00583 | 1183.1731 | 0.00552 | 1170.4657 | 0.00542 | 1187.30432 | 0.0054 | 1188.18054 | 0.00564 | 1171.66528 | 0.00566 | 1118.35193 | 0.00547 | 1118.07654 | 0.00547 | 1127.01282 | 0.00561 | 1181.41528 | 0.00658 | 1166.66125 | 0.00655 | 1162.82104 | 0.0064 | 1233.68286 | 0.00628 | 1232.44421 | 0.00593 | 1227.64197 | 0.00609 | 1185.20593 | 0.00603 | 1157.42407 | 0.00571 | 1152.63171 | 0.00581 | 1296.25488 | 0.00651 | 1280.32312 | 0.00676 | 1305.37061 | 0.0068 | 1356.99365 | 0.00645 | 1342.3512 | 0.0064 | 1340.14771 | 0.00634 | 1280.14612 | 0.00637 | 1266.18152 | 0.00632 | 1281.59888 | 0.00608
1223.97595 | 0.00732 | 1241.18311 | 0.00729 | 1190.12463 | 0.00766 | 1303.48901 | 0.00706 | 1301.83667 | 0.00708 | 1302.15271 | 0.007 | 1233.70532 | 0.00666 | 1231.729 | 0.00667 | 1228.44116 | 0.00665 | 1181.2467 | 0.00583 | 1183.44958 | 0.00552 | 1170.73499 | 0.00542 | 1187.59985 | 0.0054 | 1188.43738 | 0.00564 | 1171.94922 | 0.00566 | 1118.60291 | 0.00547 | 1118.35791 | 0.00547 | 1127.30713 | 0.00561 | 1181.67114 | 0.00658 | 1166.87817 | 0.00655 | 1163.07715 | 0.0064 | 1233.94678 | 0.00628 | 1232.7616 | 0.00593 | 1227.92554 | 0.0061 | 1185.48376 | 0.00603 | 1157.70166 | 0.00571 | 1152.89783 | 0.00581 | 1296.52222 | 0.00651 | 1280.59033 | 0.00678 | 1305.62988 | 0.0068 | 1357.28564 | 0.00645 | 1342.651 | 0.0064 | 1340.44788 | 0.00634 | 1280.401 | 0.00637 | 1266.45898 | 0.00632 | 1281.87708 | 0.00608
1224.21497 | 0.00732 | 1241.40869 | 0.00729 | 1190.35205 | 0.00767 | 1303.72363 | 0.00706 | 1302.08105 | 0.00708 | 1302.39099 | 0.007 | 1234.00464 | 0.00666 | 1232.00317 | 0.00668 | 1228.75854 | 0.00665 | 1181.50366 | 0.00583 | 1183.74548 | 0.00553 | 1171.02368 | 0.00543 | 1187.86865 | 0.0054 | 1188.72729 | 0.00565 | 1172.23279 | 0.00566 | 1118.85388 | 0.00547 | 1118.66382 | 0.00547 | 1127.57031 | 0.00561 | 1181.91345 | 0.00658 | 1167.14087 | 0.00655 | 1163.34033 | 0.0064 | 1234.24304 | 0.00628 | 1233.06616 | 0.00593 | 1228.22192 | 0.0061 | 1185.76221 | 0.00603 | 1157.98499 | 0.00571 | 1153.15735 | 0.00581 | 1296.7821 | 0.00651 | 1280.86584 | 0.00678 | 1305.88989 | 0.0068 | 1357.56104 | 0.00645 | 1342.97595 | 0.0064 | 1340.75598 | 0.00634 | 1280.67871 | 0.00637 | 1266.75232 | 0.00632 | 1282.15454 | 0.00609
1224.45398 | 0.00733 | 1241.67444 | 0.00729 | 1190.55029 | 0.00767 | 1303.98792 | 0.00706 | 1302.33643 | 0.00708 | 1302.68823 | 0.007 | 1234.2959 | 0.00667 | 1232.25061 | 0.00668 | 1229.03894 | 0.00665 | 1181.78027 | 0.00584 | 1184.0155 | 0.00553 | 1171.28613 | 0.00543 | 1188.1571 | 0.0054 | 1189.0304 | 0.00565 | 1172.52271 | 0.00566 | 1119.1178 | 0.00547 | 1118.94519 | 0.00548 | 1127.83948 | 0.00561 | 1182.14282 | 0.00658 | 1167.39075 | 0.00655 | 1163.59656 | 0.0064 | 1234.54614 | 0.00628 | 1233.35718 | 0.00593 | 1228.51892 | 0.0061 | 1186.06531 | 0.00603 | 1158.24976 | 0.00571 | 1153.46143 | 0.00581 | 1297.08179 | 0.00651 | 1281.13354 | 0.00678 | 1306.16577 | 0.0068 | 1357.85229 | 0.00645 | 1343.25977 | 0.0064 | 1341.04761 | 0.00635 | 1280.96472 | 0.00637 | 1267.0304 | 0.00632 | 1282.44019 | 0.00609
1224.72229 | 0.00733 | 1241.92969 | 0.00729 | 1190.78735 | 0.00767 | 1304.26245 | 0.00707 | 1302.61047 | 0.00708 | 1302.94592 | 0.007 | 1234.55005 | 0.00667 | 1232.5061 | 0.00668 | 1229.3009 | 0.00666 | 1182.04358 | 0.00584 | 1184.28503 | 0.00553 | 1171.54199 | 0.00543 | 1188.45264 | 0.0054 | 1189.31372 | 0.00565 | 1172.80615 | 0.00566 | 1119.38782 | 0.00547 | 1119.21387 | 0.00548 | 1128.10876 | 0.00562 | 1182.39856 | 0.00659 | 1167.62708 | 0.00656 | 1163.85278 | 0.0064 | 1234.84949 | 0.00629 | 1233.63513 | 0.00593 | 1228.82239 | 0.0061 | 1186.34949 | 0.00603 | 1158.52075 | 0.00571 | 1153.72766 | 0.00581 | 1297.3822 | 0.00652 | 1281.40125 | 0.00679 | 1306.41711 | 0.00681 | 1358.16016 | 0.00646 | 1343.57617 | 0.00641 | 1341.33984 | 0.00635 | 1281.24988 | 0.00637 | 1267.30029 | 0.00632 | 1282.74866 | 0.00609
1224.94116 | 0.00733 | 1242.17542 | 0.0073 | 1190.99536 | 0.00767 | 1304.54675 | 0.00707 | 1302.88525 | 0.00709 | 1303.19385 | 0.007 | 1234.82275 | 0.00667 | 1232.78931 | 0.00668 | 1229.58191 | 0.00666 | 1182.32031 | 0.00584 | 1184.55518 | 0.00553 | 1171.83057 | 0.00543 | 1188.72144 | 0.0054 | 1189.62341 | 0.00565 | 1173.0896 | 0.00566 | 1119.64539 | 0.00547 | 1119.48254 | 0.00548 | 1128.35889 | 0.00562 | 1182.67419 | 0.00659 | 1167.89014 | 0.00656 | 1164.10242 | 0.00641 | 1235.13269 | 0.00629 | 1233.93921 | 0.00593 | 1229.09241 | 0.0061 | 1186.62744 | 0.00603 | 1158.81079 | 0.00571 | 1153.98096 | 0.00581 | 1297.68274 | 0.00652 | 1281.67688 | 0.00679 | 1306.67639 | 0.00681 | 1358.48401 | 0.00646 | 1343.86011 | 0.00641 | 1341.63135 | 0.00635 | 1281.52002 | 0.00637 | 1267.57031 | 0.00632 | 1283.04944 | 0.00609
1225.16956 | 0.00733 | 1242.44031 | 0.0073 | 1191.20337 | 0.00767 | 1304.81091 | 0.00707 | 1303.14954 | 0.00709 | 1303.46118 | 0.007 | 1235.09546 | 0.00667 | 1233.1001 | 0.00669 | 1229.8623 | 0.00666 | 1182.62341 | 0.00584 | 1184.81177 | 0.00553 | 1172.10645 | 0.00543 | 1189.01685 | 0.00541 | 1189.91333 | 0.00566 | 1173.37952 | 0.00567 | 1119.90259 | 0.00547 | 1119.74438 | 0.00548 | 1128.63489 | 0.00562 | 1182.91064 | 0.00659 | 1168.14648 | 0.00656 | 1164.37158 | 0.00641 | 1235.43591 | 0.00629 | 1234.21716 | 0.00594 | 1229.36938 | 0.0061 | 1186.88672 | 0.00604 | 1159.08789 | 0.00571 | 1154.2533 | 0.00581 | 1297.96643 | 0.00652 | 1281.9281 | 0.00679 | 1306.9364 | 0.00681 | 1358.76733 | 0.00646 | 1344.15186 | 0.00641 | 1341.93945 | 0.00635 | 1281.77502 | 0.00638 | 1267.87866 | 0.00633 | 1283.32751 | 0.00609
1225.40869 | 0.00733 | 1242.67554 | 0.0073 | 1191.43152 | 0.00767 | 1305.04639 | 0.00707 | 1303.40417 | 0.00709 | 1303.73914 | 0.007 | 1235.3772 | 0.00668 | 1233.38416 | 0.00669 | 1230.14258 | 0.00666 | 1182.89966 | 0.00585 | 1185.07483 | 0.00553 | 1172.35583 | 0.00543 | 1189.30542 | 0.00541 | 1190.21008 | 0.00566 | 1173.67651 | 0.00567 | 1120.17261 | 0.00547 | 1120.03198 | 0.00548 | 1128.94751 | 0.00562 | 1183.15295 | 0.00659 | 1168.38916 | 0.00656 | 1164.61487 | 0.00641 | 1235.71216 | 0.0063 | 1234.51526 | 0.00594 | 1229.646 | 0.0061 | 1187.15845 | 0.00604 | 1159.36511 | 0.00571 | 1154.53259 | 0.00582 | 1298.25024 | 0.00653 | 1282.1792 | 0.00679 | 1307.21228 | 0.00681 | 1359.05933 | 0.00646 | 1344.46826 | 0.00641 | 1342.23914 | 0.00635 | 1282.04504 | 0.00638 | 1268.16443 | 0.00633 | 1283.6283 | 0.0061
1225.62732 | 0.00734 | 1242.90198 | 0.00731 | 1191.68884 | 0.00768 | 1305.30103 | 0.00708 | 1303.63977 | 0.00709 | 1303.99683 | 0.00701 | 1235.66846 | 0.00668 | 1233.63965 | 0.00669 | 1230.4231 | 0.00666 | 1183.16345 | 0.00585 | 1185.37134 | 0.00553 | 1172.63159 | 0.00544 | 1189.58752 | 0.00541 | 1190.51978 | 0.00566 | 1173.953 | 0.00567 | 1120.42358 | 0.00548 | 1120.28833 | 0.00549 | 1129.22961 | 0.00562 | 1183.39587 | 0.0066 | 1168.6062 | 0.00657 | 1164.8313 | 0.00642 | 1235.99548 | 0.0063 | 1234.81921 | 0.00594 | 1229.94934 | 0.0061 | 1187.46777 | 0.00604 | 1159.65503 | 0.00571 | 1154.81128 | 0.00582 | 1298.50952 | 0.00653 | 1282.46289 | 0.00679 | 1307.48828 | 0.00682 | 1359.34277 | 0.00646 | 1344.76868 | 0.00642 | 1342.54712 | 0.00635 | 1282.30017 | 0.00639 | 1268.45776 | 0.00633 | 1283.92163 | 0.0061
1225.85583 | 0.00734 | 1243.16687 | 0.00731 | 1191.9657 | 0.00768 | 1305.57483 | 0.00708 | 1303.87439 | 0.00709 | 1304.30396 | 0.00701 | 1235.96863 | 0.00668 | 1233.92285 | 0.00669 | 1230.74036 | 0.00667 | 1183.41321 | 0.00585 | 1185.64087 | 0.00553 | 1172.88757 | 0.00544 | 1189.88306 | 0.00541 | 1190.79614 | 0.00566 | 1174.22351 | 0.00567 | 1120.70642 | 0.00548 | 1120.56299 | 0.00549 | 1129.49219 | 0.00562 | 1183.6189 | 0.0066 | 1168.84253 | 0.00657 | 1165.09448 | 0.00642 | 1236.28577 | 0.0063 | 1235.14368 | 0.00594 | 1230.23938 | 0.00611 | 1187.76489 | 0.00604 | 1159.91992 | 0.00572 | 1155.09607 | 0.00582 | 1298.79346 | 0.00653 | 1282.70605 | 0.0068 | 1307.76416 | 0.00682 | 1359.6427 | 0.00646 | 1345.06897 | 0.00642 | 1342.87183 | 0.00635 | 1282.55505 | 0.00639 | 1268.74341 | 0.00633 | 1284.20667 | 0.0061
1226.11523 | 0.00734 | 1243.4519 | 0.00731 | 1192.16394 | 0.00768 | 1305.82959 | 0.00708 | 1304.15869 | 0.00709 | 1304.59155 | 0.00701 | 1236.22278 | 0.00668 | 1234.17908 | 0.00669 | 1231.02087 | 0.00667 | 1183.68347 | 0.00585 | 1185.90442 | 0.00553 | 1173.17615 | 0.00544 | 1190.19141 | 0.00541 | 1191.0929 | 0.00566 | 1174.47412 | 0.00567 | 1120.97644 | 0.00548 | 1120.85059 | 0.00549 | 1129.7804 | 0.00562 | 1183.86804 | 0.0066 | 1169.073 | 0.00657 | 1165.34424 | 0.00642 | 1236.56909 | 0.0063 | 1235.43469 | 0.00594 | 1230.51648 | 0.00611 | 1188.0365 | 0.00604 | 1160.20325 | 0.00572 | 1155.36902 | 0.00582 | 1299.08582 | 0.00653 | 1282.96582 | 0.0068 | 1308.03137 | 0.00682 | 1359.91748 | 0.00647 | 1345.3689 | 0.00642 | 1343.16345 | 0.00636 | 1282.80933 | 0.00639 | 1269.02087 | 0.00634 | 1284.51514 | 0.0061
1226.34375 | 0.00734 | 1243.70715 | 0.00731 | 1192.39124 | 0.00768 | 1306.09448 | 0.00708 | 1304.44312 | 0.0071 | 1304.83936 | 0.00702 | 1236.48657 | 0.00668 | 1234.44446 | 0.0067 | 1231.28333 | 0.00667 | 1183.96667 | 0.00585 | 1186.16101 | 0.00554 | 1173.4519 | 0.00544 | 1190.47363 | 0.00541 | 1191.40271 | 0.00566 | 1174.77051 | 0.00567 | 1121.24646 | 0.00548 | 1121.11914 | 0.00549 | 1130.06238 | 0.00562 | 1184.11743 | 0.0066 | 1169.33557 | 0.00657 | 1165.60681 | 0.00642 | 1236.8717 | 0.00631 | 1235.70618 | 0.00594 | 1230.81348 | 0.00611 | 1188.30823 | 0.00605 | 1160.47412 | 0.00572 | 1155.62854 | 0.00582 | 1299.35376 | 0.00653 | 1283.23291 | 0.0068 | 1308.25879 | 0.00682 | 1360.20142 | 0.00647 | 1345.67737 | 0.00642 | 1343.47156 | 0.00636 | 1283.11047 | 0.00639 | 1269.30652 | 0.00634 | 1284.81653 | 0.0061
1226.58276 | 0.00734 | 1243.97217 | 0.00731 | 1192.61951 | 0.00769 | 1306.36841 | 0.00709 | 1304.68823 | 0.0071 | 1305.10681 | 0.00702 | 1236.76819 | 0.00669 | 1234.69995 | 0.0067 | 1231.54529 | 0.00667 | 1184.23694 | 0.00585 | 1186.44397 | 0.00554 | 1173.74756 | 0.00544 | 1190.76208 | 0.00541 | 1191.69238 | 0.00567 | 1175.0675 | 0.00567 | 1121.49133 | 0.00548 | 1121.39404 | 0.00549 | 1130.34387 | 0.00563 | 1184.39246 | 0.0066 | 1169.54565 | 0.00658 | 1165.86951 | 0.00643 | 1237.1615 | 0.00631 | 1235.99072 | 0.00595 | 1231.10986 | 0.00612 | 1188.58667 | 0.00605 | 1160.74512 | 0.00572 | 1155.92004 | 0.00582 | 1299.62903 | 0.00653 | 1283.49268 | 0.0068 | 1308.49438 | 0.00682 | 1360.50867 | 0.00647 | 1345.96973 | 0.00642 | 1343.76318 | 0.00636 | 1283.39624 | 0.00639 | 1269.59924 | 0.00634 | 1285.09399 | 0.00611
1226.83081 | 0.00735 | 1244.20825 | 0.00732 | 1192.8468 | 0.00769 | 1306.66223 | 0.00709 | 1304.9325 | 0.0071 | 1305.35474 | 0.00702 | 1237.0498 | 0.00669 | 1234.99292 | 0.0067 | 1231.83533 | 0.00668 | 1184.52014 | 0.00585 | 1186.72693 | 0.00554 | 1174.01636 | 0.00544 | 1191.05713 | 0.00541 | 1191.97583 | 0.00567 | 1175.35742 | 0.00567 | 1121.76135 | 0.00548 | 1121.65637 | 0.00549 | 1130.61914 | 0.00563 | 1184.64868 | 0.0066 | 1169.80188 | 0.00658 | 1166.11926 | 0.00642 | 1237.44531 | 0.00631 | 1236.26819 | 0.00595 | 1231.38049 | 0.00612 | 1188.87085 | 0.00605 | 1161.02283 | 0.00573 | 1156.19263 | 0.00583 | 1299.92151 | 0.00654 | 1283.75977 | 0.0068 | 1308.78613 | 0.00682 | 1360.80066 | 0.00647 | 1346.26147 | 0.00643 | 1344.04749 | 0.00636 | 1283.65881 | 0.00639 | 1269.90002 | 0.00634 | 1285.35632 | 0.00611
1227.06982 | 0.00735 | 1244.43384 | 0.00732 | 1193.10425 | 0.00769 | 1306.94653 | 0.00709 | 1305.20728 | 0.0071 | 1305.60266 | 0.00702 | 1237.33228 | 0.00669 | 1235.26721 | 0.0067 | 1232.1156 | 0.00668 | 1184.78345 | 0.00585 | 1186.99695 | 0.00554 | 1174.26587 | 0.00544 | 1191.33972 | 0.00541 | 1192.27258 | 0.00567 | 1175.64087 | 0.00567 | 1122.04419 | 0.00549 | 1121.93115 | 0.0055 | 1130.88855 | 0.00563 | 1184.88464 | 0.0066 | 1170.04517 | 0.00658 | 1166.38245 | 0.00643 | 1237.72156 | 0.00631 | 1236.55322 | 0.00595 | 1231.67041 | 0.00612 | 1189.16785 | 0.00605 | 1161.31238 | 0.00573 | 1156.45874 | 0.00583 | 1300.19739 | 0.00654 | 1284.03528 | 0.0068 | 1309.06213 | 0.00683 | 1361.10864 | 0.00647 | 1346.56201 | 0.00643 | 1344.36279 | 0.00636 | 1283.92139 | 0.00639 | 1270.20142 | 0.00634 | 1285.63391 | 0.00611
1227.29834 | 0.00735 | 1244.64978 | 0.00732 | 1193.33154 | 0.00769 | 1307.15234 | 0.00709 | 1305.46204 | 0.00711 | 1305.8894 | 0.00702 | 1237.61377 | 0.00669 | 1235.54138 | 0.0067 | 1232.396 | 0.00668 | 1185.073 | 0.00586 | 1187.26013 | 0.00555 | 1174.53516 | 0.00545 | 1191.6283 | 0.00542 | 1192.56885 | 0.00567 | 1175.93726 | 0.00568 | 1122.31409 | 0.00549 | 1122.24365 | 0.0055 | 1131.16431 | 0.00563 | 1185.14038 | 0.00661 | 1170.27502 | 0.00658 | 1166.61877 | 0.00643 | 1238.01831 | 0.00631 | 1236.86426 | 0.00595 | 1231.9668 | 0.00611 | 1189.46484 | 0.00605 | 1161.57092 | 0.00573 | 1156.73755 | 0.00583 | 1300.4646 | 0.00654 | 1284.3031 | 0.0068 | 1309.32996 | 0.00683 | 1361.37598 | 0.00647 | 1346.88623 | 0.00643 | 1344.68762 | 0.00637 | 1284.20715 | 0.0064 | 1270.47144 | 0.00635 | 1285.92712 | 0.00611
1227.55688 | 0.00735 | 1244.90515 | 0.00733 | 1193.55981 | 0.00769 | 1307.4165 | 0.00709 | 1305.72632 | 0.00711 | 1306.15771 | 0.00703 | 1237.88647 | 0.0067 | 1235.78809 | 0.0067 | 1232.67639 | 0.00668 | 1185.32336 | 0.00586 | 1187.52319 | 0.00555 | 1174.80396 | 0.00545 | 1191.9104 | 0.00542 | 1192.84558 | 0.00567 | 1176.22083 | 0.00568 | 1122.578 | 0.00549 | 1122.52454 | 0.0055 | 1131.43347 | 0.00564 | 1185.39612 | 0.00661 | 1170.51843 | 0.00658 | 1166.85498 | 0.00643 | 1238.31458 | 0.00631 | 1237.16821 | 0.00595 | 1232.27734 | 0.00611 | 1189.74268 | 0.00605 | 1161.85437 | 0.00573 | 1157.02234 | 0.00583 | 1300.73242 | 0.00654 | 1284.5542 | 0.00681 | 1309.62183 | 0.00683 | 1361.66736 | 0.00647 | 1347.1947 | 0.00643 | 1344.97119 | 0.00637 | 1284.46912 | 0.0064 | 1270.72559 | 0.00635 | 1286.24377 | 0.00611
1227.81543 | 0.00735 | 1245.1604 | 0.00733 | 1193.78711 | 0.0077 | 1307.69116 | 0.00709 | 1306.01062 | 0.00711 | 1306.39502 | 0.00703 | 1238.14063 | 0.0067 | 1236.08093 | 0.0067 | 1232.97534 | 0.00669 | 1185.58716 | 0.00586 | 1187.81262 | 0.00555 | 1175.07971 | 0.00545 | 1192.19897 | 0.00542 | 1193.14893 | 0.00567 | 1176.4978 | 0.00568 | 1122.84802 | 0.0055 | 1122.79321 | 0.0055 | 1131.71497 | 0.00564 | 1185.62561 | 0.00661 | 1170.78101 | 0.00659 | 1167.11755 | 0.00644 | 1238.59131 | 0.00632 | 1237.45264 | 0.00595 | 1232.56091 | 0.00612 | 1190.02112 | 0.00606 | 1162.15051 | 0.00573 | 1157.27612 | 0.00583 | 1301.0083 | 0.00655 | 1284.82983 | 0.00681 | 1309.88965 | 0.00683 | 1361.96729 | 0.00648 | 1347.48657 | 0.00644 | 1345.23889 | 0.00637 | 1284.74744 | 0.0064 | 1271.01892 | 0.00635 | 1286.53638 | 0.00611
1228.03503 | 0.00736 | 1245.41565 | 0.00733 | 1194.00488 | 0.0077 | 1307.93616 | 0.0071 | 1306.30457 | 0.00712 | 1306.64294 | 0.00703 | 1238.3866 | 0.0067 | 1236.34546 | 0.00671 | 1233.26526 | 0.00669 | 1185.86328 | 0.00586 | 1188.08911 | 0.00555 | 1175.36194 | 0.00545 | 1192.50085 | 0.00542 | 1193.45154 | 0.00567 | 1176.78125 | 0.00568 | 1123.11121 | 0.0055 | 1123.08069 | 0.0055 | 1131.99707 | 0.00564 | 1185.86841 | 0.00661 | 1171.01147 | 0.00659 | 1167.36084 | 0.00644 | 1238.8811 | 0.00632 | 1237.74426 | 0.00596 | 1232.8374 | 0.00612 | 1190.31152 | 0.00606 | 1162.43433 | 0.00574 | 1157.56104 | 0.00584 | 1301.30017 | 0.00655 | 1285.09766 | 0.00681 | 1310.1571 | 0.00684 | 1362.28308 | 0.00648 | 1347.77905 | 0.00644 | 1345.56287 | 0.00637 | 1285.02515 | 0.0064 | 1271.3197 | 0.00635 | 1286.81458 | 0.00611
1228.25378 | 0.00736 | 1245.67102 | 0.00733 | 1194.23303 | 0.0077 | 1308.21008 | 0.0071 | 1306.54968 | 0.00712 | 1306.93066 | 0.00704 | 1238.68604 | 0.0067 | 1236.61072 | 0.00671 | 1233.54553 | 0.00669 | 1186.14001 | 0.00586 | 1188.35913 | 0.00555 | 1175.6377 | 0.00545 | 1192.7959 | 0.00542 | 1193.74194 | 0.00567 | 1177.07825 | 0.00568 | 1123.3623 | 0.0055 | 1123.34937 | 0.0055 | 1132.27856 | 0.00564 | 1186.13062 | 0.00661 | 1171.26709 | 0.0066 | 1167.61719 | 0.00644 | 1239.15149 | 0.00632 | 1238.02869 | 0.00596 | 1233.12732 | 0.00613 | 1190.58984 | 0.00606 | 1162.69922 | 0.00574 | 1157.8396 | 0.00584 | 1301.59265 | 0.00655 | 1285.34875 | 0.00682 | 1310.43298 | 0.00684 | 1362.55847 | 0.00648 | 1348.07874 | 0.00644 | 1345.89502 | 0.00638 | 1285.31104 | 0.00641 | 1271.59778 | 0.00635 | 1287.09192 | 0.00612
1228.49207 | 0.00736 | 1245.9071 | 0.00734 | 1194.47021 | 0.00771 | 1308.48389 | 0.0071 | 1306.78442 | 0.00712 | 1307.20776 | 0.00704 | 1238.96851 | 0.0067 | 1236.87598 | 0.00671 | 1233.82605 | 0.00669 | 1186.41687 | 0.00586 | 1188.62866 | 0.00556 | 1175.89368 | 0.00545 | 1193.078 | 0.00542 | 1194.01184 | 0.00568 | 1177.36816 | 0.00569 | 1123.64514 | 0.0055 | 1123.62415 | 0.00551 | 1132.56067 | 0.00564 | 1186.39331 | 0.00662 | 1171.53674 | 0.00662 | 1167.89307 | 0.00644 | 1239.43469 | 0.00632 | 1238.31982 | 0.00596 | 1233.42432 | 0.00613 | 1190.85535 | 0.00606 | 1162.97632 | 0.00574 | 1158.1189 | 0.00584 | 1301.86853 | 0.00655 | 1285.61646 | 0.00682 | 1310.70886 | 0.00684 | 1362.83398 | 0.00649 | 1348.40381 | 0.00644 | 1346.203 | 0.00638 | 1285.58105 | 0.00641 | 1271.89111 | 0.00636 | 1287.37769 | 0.00612
1228.74084 | 0.00737 | 1246.15283 | 0.00734 | 1194.71777 | 0.00771 | 1308.77771 | 0.0071 | 1307.04956 | 0.00713 | 1307.47583 | 0.00704 | 1239.23145 | 0.0067 | 1237.1405 | 0.00671 | 1234.09753 | 0.00669 | 1186.67358 | 0.00586 | 1188.89868 | 0.00556 | 1176.18872 | 0.00546 | 1193.36658 | 0.00542 | 1194.2887 | 0.00568 | 1177.65161 | 0.00569 | 1123.90283 | 0.0055 | 1123.8927 | 0.00551 | 1132.82983 | 0.00564 | 1186.63562 | 0.00662 | 1171.74036 | 0.0066 | 1168.14941 | 0.00644 | 1239.71155 | 0.00632 | 1238.61072 | 0.00596 | 1233.72778 | 0.00614 | 1191.1333 | 0.00606 | 1163.27246 | 0.00574 | 1158.40369 | 0.00584 | 1302.13574 | 0.00655 | 1285.90002 | 0.00682 | 1310.98462 | 0.00684 | 1363.1499 | 0.00649 | 1348.71155 | 0.00644 | 1346.49524 | 0.00638 | 1285.8512 | 0.00641 | 1272.15283 | 0.00636 | 1287.66333 | 0.00612
1228.96936 | 0.00737 | 1246.38879 | 0.00734 | 1194.9751 | 0.00771 | 1309.0332 | 0.00711 | 1307.30432 | 0.00713 | 1307.75293 | 0.00704 | 1239.51318 | 0.0067 | 1237.38794 | 0.00671 | 1234.37781 | 0.0067 | 1186.93689 | 0.00586 | 1189.1748 | 0.00556 | 1176.43823 | 0.00546 | 1193.66846 | 0.00542 | 1194.60486 | 0.00568 | 1177.92859 | 0.00569 | 1124.16003 | 0.0055 | 1124.18018 | 0.00551 | 1133.10522 | 0.00565 | 1186.87854 | 0.00662 | 1171.99658 | 0.00661 | 1168.37268 | 0.00644 | 1240.01428 | 0.00632 | 1238.90869 | 0.00596 | 1234.02417 | 0.00614 | 1191.41748 | 0.00606 | 1163.54346 | 0.00575 | 1158.67615 | 0.00584 | 1302.42822 | 0.00655 | 1286.16785 | 0.00682 | 1311.24463 | 0.00684 | 1363.42517 | 0.00649 | 1348.99597 | 0.00645 | 1346.77893 | 0.00638 | 1286.13708 | 0.00641 | 1272.43848 | 0.00636 | 1287.94836 | 0.00612
1229.18884 | 0.00737 | 1246.62402 | 0.00734 | 1195.21301 | 0.00771 | 1309.32703 | 0.00711 | 1307.5686 | 0.00713 | 1308.02026 | 0.00704 | 1239.82227 | 0.00671 | 1237.67102 | 0.00672 | 1234.64929 | 0.0067 | 1187.19421 | 0.00587 | 1189.43188 | 0.00556 | 1176.71399 | 0.00546 | 1193.94421 | 0.00542 | 1194.90161 | 0.00568 | 1178.21204 | 0.00569 | 1124.4613 | 0.0055 | 1124.44885 | 0.00551 | 1133.38672 | 0.00565 | 1187.14709 | 0.00662 | 1172.24634 | 0.00661 | 1168.62891 | 0.00645 | 1240.31104 | 0.00632 | 1239.23267 | 0.00596 | 1234.32764 | 0.00613 | 1191.70825 | 0.00607 | 1163.81445 | 0.00574 | 1158.95483 | 0.00584 | 1302.69617 | 0.00656 | 1286.44348 | 0.00682 | 1311.50391 | 0.00685 | 1363.74109 | 0.00649 | 1349.30383 | 0.00645 | 1347.0625 | 0.00639 | 1286.39966 | 0.00641 | 1272.73938 | 0.00636 | 1288.2417 | 0.00612
1229.41736 | 0.00738 | 1246.84961 | 0.00734 | 1195.43079 | 0.00772 | 1309.59131 | 0.00711 | 1307.84326 | 0.00713 | 1308.27881 | 0.00705 | 1240.09497 | 0.00671 | 1237.92664 | 0.00672 | 1234.92981 | 0.0067 | 1187.47681 | 0.00587 | 1189.70789 | 0.00556 | 1177.00256 | 0.00546 | 1194.23279 | 0.00542 | 1195.18494 | 0.00568 | 1178.50208 | 0.00569 | 1124.74414 | 0.0055 | 1124.73633 | 0.00551 | 1133.6626 | 0.00565 | 1187.41626 | 0.00663 | 1172.48328 | 0.00662 | 1168.87866 | 0.00645 | 1240.58777 | 0.00633 | 1239.51074 | 0.00596 | 1234.61768 | 0.00613 | 1191.98621 | 0.00607 | 1164.08533 | 0.00575 | 1159.22729 | 0.00585 | 1302.97144 | 0.00656 | 1286.69458 | 0.00683 | 1311.77197 | 0.00685 | 1364.02441 | 0.0065 | 1349.60425 | 0.00645 | 1347.36267 | 0.00639 | 1286.65393 | 0.00641 | 1273.01746 | 0.00636 | 1288.51978 | 0.00613
1229.66614 | 0.00738 | 1247.09521 | 0.00735 | 1195.599 | 0.00772 | 1309.80676 | 0.00711 | 1308.08765 | 0.00714 | 1308.53564 | 0.00705 | 1240.35876 | 0.00671 | 1238.23743 | 0.00672 | 1235.19238 | 0.0067 | 1187.76001 | 0.00588 | 1189.99146 | 0.00556 | 1177.27185 | 0.00546 | 1194.53467 | 0.00542 | 1195.4812 | 0.00568 | 1178.77905 | 0.0057 | 1124.98901 | 0.00551 | 1125.04224 | 0.00551 | 1133.95691 | 0.00565 | 1187.672 | 0.00663 | 1172.73242 | 0.0066 | 1169.13489 | 0.00645 | 1240.84473 | 0.00633 | 1239.78223 | 0.00597 | 1234.88831 | 0.00614 | 1192.25781 | 0.00607 | 1164.35645 | 0.00575 | 1159.50647 | 0.00585 | 1303.24792 | 0.00656 | 1286.94568 | 0.00683 | 1312.02332 | 0.00685 | 1364.33228 | 0.0065 | 1349.9126 | 0.00645 | 1347.67078 | 0.00639 | 1286.93225 | 0.00642 | 1273.29504 | 0.00637 | 1288.79724 | 0.00613
1229.91504 | 0.00738 | 1247.35059 | 0.00735 | 1195.82642 | 0.00772 | 1310.06128 | 0.00712 | 1308.33276 | 0.00714 | 1308.81348 | 0.00705 | 1240.65894 | 0.00672 | 1238.50281 | 0.00672 | 1235.49121 | 0.0067 | 1188.0238 | 0.00587 | 1190.24109 | 0.00557 | 1177.54773 | 0.00546 | 1194.82324 | 0.00542 | 1195.77148 | 0.00568 | 1179.06897 | 0.0057 | 1125.23999 | 0.00551 | 1125.31702 | 0.00552 | 1134.22607 | 0.00565 | 1187.90845 | 0.00663 | 1172.97571 | 0.0066 | 1169.37817 | 0.00645 | 1241.11511 | 0.00633 | 1240.0863 | 0.00597 | 1235.17175 | 0.00614 | 1192.54858 | 0.00607 | 1164.62732 | 0.00575 | 1159.79761 | 0.00585 | 1303.50708 | 0.00656 | 1287.22131 | 0.00683 | 1312.29919 | 0.00685 | 1364.63159 | 0.0065 | 1350.22107 | 0.00645 | 1347.97034 | 0.00639 | 1287.20996 | 0.00642 | 1273.58069 | 0.00637 | 1289.07483 | 0.00613
1230.10364 | 0.00738 | 1247.60596 | 0.00735 | 1196.08374 | 0.00773 | 1310.36475 | 0.00712 | 1308.56824 | 0.00714 | 1309.07117 | 0.00705 | 1240.92273 | 0.00672 | 1238.7771 | 0.00673 | 1235.77148 | 0.0067 | 1188.27417 | 0.00587 | 1190.51111 | 0.00557 | 1177.80359 | 0.00547 | 1195.10535 | 0.00542 | 1196.05481 | 0.00569 | 1179.3396 | 0.0057 | 1125.51672 | 0.00551 | 1125.59229 | 0.00552 | 1134.48254 | 0.00565 | 1188.11804 | 0.00664 | 1173.23889 | 0.00664 | 1169.62085 | 0.00645 | 1241.38489 | 0.00633 | 1240.38428 | 0.00597 | 1235.46875 | 0.00614 | 1192.85193 | 0.00607 | 1164.89832 | 0.00575 | 1160.07666 | 0.00585 | 1303.76636 | 0.00656 | 1287.505 | 0.00683 | 1312.60767 | 0.00685 | 1364.91492 | 0.0065 | 1350.5293 | 0.00645 | 1348.27051 | 0.00639 | 1287.48071 | 0.00643 | 1273.88904 | 0.00637 | 1289.37561 | 0.00613
1230.34265 | 0.00738 | 1247.82275 | 0.00735 | 1196.32166 | 0.00773 | 1310.62976 | 0.00712 | 1308.85254 | 0.00714 | 1309.30933 | 0.00706 | 1241.19543 | 0.00672 | 1239.05127 | 0.00673 | 1236.07043 | 0.0067 | 1188.53735 | 0.00587 | 1190.7677 | 0.00557 | 1178.07935 | 0.00547 | 1195.39392 | 0.00542 | 1196.33813 | 0.00569 | 1179.63599 | 0.0057 | 1125.79285 | 0.00551 | 1125.87927 | 0.00552 | 1134.75793 | 0.00566 | 1188.36096 | 0.00664 | 1173.48169 | 0.00666 | 1169.86426 | 0.00645 | 1241.68799 | 0.00633 | 1240.66174 | 0.00597 | 1235.76526 | 0.00615 | 1193.13647 | 0.00607 | 1165.18164 | 0.00576 | 1160.34241 | 0.00585 | 1304.02637 | 0.00657 | 1287.78076 | 0.00684 | 1312.86694 | 0.00686 | 1365.20691 | 0.0065 | 1350.82117 | 0.00645 | 1348.54626 | 0.00639 | 1287.74255 | 0.00643 | 1274.13635 | 0.00638 | 1289.66125 | 0.00614
1230.6012 | 0.00739 | 1248.08765 | 0.00735 | 1196.54907 | 0.00773 | 1310.88452 | 0.00712 | 1309.14661 | 0.00714 | 1309.53711 | 0.00706 | 1241.48596 | 0.00672 | 1239.29846 | 0.00673 | 1236.33313 | 0.00671 | 1188.82068 | 0.00587 | 1191.03784 | 0.00557 | 1178.35461 | 0.00547 | 1195.68298 | 0.00543 | 1196.64087 | 0.00569 | 1179.94592 | 0.0057 | 1126.06274 | 0.00551 | 1126.14795 | 0.00552 | 1135.03992 | 0.00566 | 1188.62305 | 0.00664 | 1173.74426 | 0.00664 | 1170.14026 | 0.00646 | 1241.96436 | 0.00633 | 1240.97986 | 0.00597 | 1236.05518 | 0.00615 | 1193.38293 | 0.00607 | 1165.46545 | 0.00576 | 1160.62158 | 0.00585 | 1304.31812 | 0.00657 | 1288.04834 | 0.00684 | 1313.11035 | 0.00686 | 1365.49829 | 0.0065 | 1351.12964 | 0.00645 | 1348.8623 | 0.0064 | 1288.02856 | 0.00643 | 1274.40625 | 0.00638 | 1289.94702 | 0.00614
1230.81018 | 0.00739 | 1248.3429 | 0.00735 | 1196.76672 | 0.00773 | 1311.13904 | 0.00712 | 1309.42053 | 0.00714 | 1309.81494 | 0.00706 | 1241.78625 | 0.00672 | 1239.54517 | 0.00673 | 1236.59497 | 0.00671 | 1189.09045 | 0.00588 | 1191.33374 | 0.00557 | 1178.63037 | 0.00547 | 1195.97803 | 0.00543 | 1196.94409 | 0.00569 | 1180.21643 | 0.0057 | 1126.33276 | 0.00551 | 1126.4165 | 0.00552 | 1135.32141 | 0.00566 | 1188.87878 | 0.00664 | 1173.99414 | 0.00662 | 1170.38354 | 0.00646 | 1242.24817 | 0.00634 | 1241.24426 | 0.00597 | 1236.34509 | 0.00615 | 1193.64795 | 0.00608 | 1165.75562 | 0.00576 | 1160.88782 | 0.00586 | 1304.60205 | 0.00657 | 1288.31616 | 0.00684 | 1313.3783 | 0.00686 | 1365.79822 | 0.00651 | 1351.42151 | 0.00646 | 1349.16248 | 0.0064 | 1288.32202 | 0.00643 | 1274.69946 | 0.00638 | 1290.2478 | 0.00614
1231.02905 | 0.00739 | 1248.58862 | 0.00736 | 1196.97461 | 0.00773 | 1311.40332 | 0.00713 | 1309.66553 | 0.00714 | 1310.1123 | 0.00706 | 1242.07678 | 0.00672 | 1239.82849 | 0.00674 | 1236.89392 | 0.00671 | 1189.36707 | 0.00588 | 1191.59668 | 0.00557 | 1178.9126 | 0.00547 | 1196.2666 | 0.00543 | 1197.22095 | 0.00569 | 1180.49329 | 0.00571 | 1126.59009 | 0.00552 | 1126.69788 | 0.00552 | 1135.58459 | 0.00566 | 1189.12158 | 0.00664 | 1174.22412 | 0.0066 | 1170.63269 | 0.00646 | 1242.52454 | 0.00634 | 1241.52881 | 0.00598 | 1236.62219 | 0.00616 | 1193.93872 | 0.00608 | 1166.01367 | 0.00576 | 1161.16028 | 0.00586 | 1304.87793 | 0.00657 | 1288.58313 | 0.00684 | 1313.64624 | 0.00686 | 1366.13 | 0.00651 | 1351.70532 | 0.00646 | 1349.46204 | 0.0064 | 1288.5769 | 0.00643 | 1274.9845 | 0.00638 | 1290.51013 | 0.00614
1231.26721 | 0.00739 | 1248.79492 | 0.00736 | 1197.17297 | 0.00774 | 1311.67798 | 0.00713 | 1309.8811 | 0.00715 | 1310.3894 | 0.00707 | 1242.3584 | 0.00673 | 1240.11157 | 0.00674 | 1237.17419 | 0.00672 | 1189.63745 | 0.00588 | 1191.87329 | 0.00557 | 1179.17493 | 0.00547 | 1196.56848 | 0.00543 | 1197.51086 | 0.00569 | 1180.75684 | 0.00571 | 1126.85999 | 0.00552 | 1126.96045 | 0.00552 | 1135.84753 | 0.00566 | 1189.35754 | 0.00665 | 1174.46729 | 0.0066 | 1170.88953 | 0.00646 | 1242.80139 | 0.00634 | 1241.82629 | 0.00598 | 1236.89929 | 0.00616 | 1194.21667 | 0.00608 | 1166.28455 | 0.00576 | 1161.47046 | 0.00586 | 1305.17029 | 0.00657 | 1288.8667 | 0.00684 | 1313.90552 | 0.00687 | 1366.422 | 0.00651 | 1352.00574 | 0.00646 | 1349.77002 | 0.0064 | 1288.82373 | 0.00643 | 1275.25452 | 0.00638 | 1290.78772 | 0.00615
1231.49658 | 0.00739 | 1249.05029 | 0.00736 | 1197.42053 | 0.00774 | 1311.95178 | 0.00713 | 1310.1261 | 0.00715 | 1310.62769 | 0.00707 | 1242.65857 | 0.00673 | 1240.38586 | 0.00674 | 1237.41907 | 0.00672 | 1189.90063 | 0.00589 | 1192.12341 | 0.00558 | 1179.4314 | 0.00547 | 1196.84412 | 0.00544 | 1197.79419 | 0.0057 | 1181.02686 | 0.00571 | 1127.13049 | 0.00552 | 1127.24133 | 0.00552 | 1136.12903 | 0.00567 | 1189.60034 | 0.00665 | 1174.70374 | 0.00663 | 1171.1322 | 0.00646 | 1243.07166 | 0.00634 | 1242.13074 | 0.00598 | 1237.1958 | 0.00615 | 1194.50745 | 0.00609 | 1166.53699 | 0.00576 | 1161.74915 | 0.00586 | 1305.44617 | 0.00658 | 1289.11865 | 0.00685 | 1314.18933 | 0.00687 | 1366.69727 | 0.00651 | 1352.31409 | 0.00646 | 1350.06165 | 0.0064 | 1289.10132 | 0.00643 | 1275.54016 | 0.00638 | 1291.08081 | 0.00615
1231.70544 | 0.00739 | 1249.33447 | 0.00737 | 1197.66821 | 0.00774 | 1312.22644 | 0.00713 | 1310.3905 | 0.00715 | 1310.88525 | 0.00707 | 1242.94019 | 0.00673 | 1240.66907 | 0.00675 | 1237.69946 | 0.00672 | 1190.151 | 0.00589 | 1192.38647 | 0.00558 | 1179.7135 | 0.00547 | 1197.1134 | 0.00544 | 1198.09094 | 0.0057 | 1181.31091 | 0.00571 | 1127.41284 | 0.00552 | 1127.51599 | 0.00552 | 1136.40503 | 0.00567 | 1189.84924 | 0.00665 | 1174.95337 | 0.00665 | 1171.38196 | 0.00647 | 1243.34155 | 0.00635 | 1242.41528 | 0.00598 | 1237.46631 | 0.00615 | 1194.77905 | 0.00609 | 1166.82654 | 0.00576 | 1162.04077 | 0.00586 | 1305.7301 | 0.00658 | 1289.36963 | 0.00685 | 1314.4574 | 0.00687 | 1366.98865 | 0.00652 | 1352.63843 | 0.00647 | 1350.36987 | 0.0064 | 1289.40295 | 0.00644 | 1275.84106 | 0.00638 | 1291.38171 | 0.00615
1231.95349 | 0.0074 | 1249.57043 | 0.00737 | 1197.88586 | 0.00774 | 1312.4707 | 0.00714 | 1310.64526 | 0.00715 | 1311.15259 | 0.00707 | 1243.20398 | 0.00673 | 1240.94336 | 0.00675 | 1237.95239 | 0.00672 | 1190.42114 | 0.00589 | 1192.66296 | 0.00558 | 1179.98877 | 0.00547 | 1197.42126 | 0.00544 | 1198.36072 | 0.0057 | 1181.61377 | 0.00571 | 1127.68909 | 0.00552 | 1127.79736 | 0.00553 | 1136.6803 | 0.00567 | 1190.09204 | 0.00665 | 1175.18335 | 0.00665 | 1171.63171 | 0.00647 | 1243.61841 | 0.00635 | 1242.68677 | 0.00598 | 1237.76331 | 0.00616 | 1195.0509 | 0.00609 | 1167.12268 | 0.00576 | 1162.28784 | 0.00586 | 1305.98132 | 0.00658 | 1289.62085 | 0.00685 | 1314.70081 | 0.00687 | 1367.3125 | 0.00651 | 1352.93884 | 0.00647 | 1350.66211 | 0.00641 | 1289.68066 | 0.00644 | 1276.11853 | 0.00639 | 1291.65918 | 0.00615
1232.20227 | 0.0074 | 1249.79614 | 0.00738 | 1198.12292 | 0.00774 | 1312.68689 | 0.00714 | 1310.88074 | 0.00716 | 1311.43054 | 0.00708 | 1243.46777 | 0.00674 | 1241.23621 | 0.00675 | 1238.24243 | 0.00672 | 1190.67151 | 0.00589 | 1192.93958 | 0.00558 | 1180.25171 | 0.00548 | 1197.74304 | 0.00544 | 1198.67688 | 0.0057 | 1181.89722 | 0.00571 | 1127.95288 | 0.00552 | 1128.05981 | 0.00553 | 1136.94336 | 0.00567 | 1190.33496 | 0.00666 | 1175.43311 | 0.00666 | 1171.88135 | 0.00647 | 1243.87524 | 0.00635 | 1242.99133 | 0.00599 | 1238.05322 | 0.00616 | 1195.33545 | 0.00609 | 1167.36841 | 0.00576 | 1162.55408 | 0.00586 | 1306.2572 | 0.00659 | 1289.86414 | 0.00685 | 1314.98462 | 0.00688 | 1367.60449 | 0.00652 | 1353.21472 | 0.00647 | 1350.96155 | 0.00641 | 1289.97424 | 0.00644 | 1276.37341 | 0.00639 | 1291.95239 | 0.00615
1232.45105 | 0.0074 | 1250.02246 | 0.00738 | 1198.32129 | 0.00775 | 1312.97021 | 0.00714 | 1311.14502 | 0.00716 | 1311.698 | 0.00708 | 1243.7583 | 0.00674 | 1241.50146 | 0.00675 | 1238.54138 | 0.00672 | 1190.94128 | 0.00589 | 1193.20911 | 0.00558 | 1180.53394 | 0.00548 | 1198.01233 | 0.00544 | 1198.96729 | 0.0057 | 1182.16138 | 0.00571 | 1128.20386 | 0.00552 | 1128.33459 | 0.00553 | 1137.22485 | 0.00567 | 1190.58423 | 0.00666 | 1175.67639 | 0.00666 | 1172.13062 | 0.00647 | 1244.16492 | 0.00635 | 1243.28235 | 0.00599 | 1238.33679 | 0.00616 | 1195.61963 | 0.00609 | 1167.64612 | 0.00576 | 1162.83887 | 0.00586 | 1306.54102 | 0.00659 | 1290.13171 | 0.00685 | 1315.22009 | 0.00688 | 1367.87183 | 0.00652 | 1353.50659 | 0.00647 | 1351.24512 | 0.00641 | 1290.24426 | 0.00645 | 1276.68176 | 0.0064 | 1292.22302 | 0.00616
1232.67969 | 0.0074 | 1250.28748 | 0.00738 | 1198.54858 | 0.00775 | 1313.22498 | 0.00714 | 1311.41016 | 0.00716 | 1311.9751 | 0.00708 | 1244.02209 | 0.00674 | 1241.75696 | 0.00675 | 1238.83057 | 0.00673 | 1191.23096 | 0.0059 | 1193.47913 | 0.00559 | 1180.80969 | 0.00548 | 1198.27454 | 0.00544 | 1199.25061 | 0.00571 | 1182.42493 | 0.00571 | 1128.46155 | 0.00552 | 1128.6344 | 0.00553 | 1137.50696 | 0.00567 | 1190.83997 | 0.00666 | 1175.91968 | 0.00666 | 1172.36743 | 0.00647 | 1244.42883 | 0.00635 | 1243.57983 | 0.00599 | 1238.6333 | 0.00617 | 1195.89746 | 0.00609 | 1167.92322 | 0.00577 | 1163.12439 | 0.00586 | 1306.81689 | 0.00659 | 1290.40747 | 0.00685 | 1315.50391 | 0.00688 | 1368.16321 | 0.00652 | 1353.82288 | 0.00647 | 1351.51294 | 0.00641 | 1290.49927 | 0.00645 | 1276.96753 | 0.0064 | 1292.53137 | 0.00616
1232.90894 | 0.00741 | 1250.55237 | 0.00738 | 1198.7865 | 0.00775 | 1313.46997 | 0.00714 | 1311.66492 | 0.00716 | 1312.21326 | 0.00708 | 1244.3313 | 0.00674 | 1242.02234 | 0.00675 | 1239.11096 | 0.00673 | 1191.51416 | 0.0059 | 1193.74219 | 0.00559 | 1181.06567 | 0.00548 | 1198.56958 | 0.00545 | 1199.54041 | 0.00571 | 1182.70837 | 0.00571 | 1128.73157 | 0.00553 | 1128.90295 | 0.00553 | 1137.77612 | 0.00567 | 1191.0957 | 0.00666 | 1176.18237 | 0.00666 | 1172.62366 | 0.00647 | 1244.69226 | 0.00635 | 1243.88428 | 0.00599 | 1238.92371 | 0.00617 | 1196.15063 | 0.0061 | 1168.20654 | 0.00577 | 1163.3905 | 0.00587 | 1307.0769 | 0.00659 | 1290.67456 | 0.00686 | 1315.77979 | 0.00688 | 1368.43079 | 0.00653 | 1354.11536 | 0.00647 | 1351.80457 | 0.00641 | 1290.78455 | 0.00645 | 1277.24487 | 0.0064 | 1292.80139 | 0.00616
1233.15771 | 0.00741 | 1250.78845 | 0.00738 | 1199.01392 | 0.00776 | 1313.74451 | 0.00714 | 1311.91956 | 0.00717 | 1312.44092 | 0.00709 | 1244.64038 | 0.00674 | 1242.29651 | 0.00675 | 1239.36462 | 0.00673 | 1191.77087 | 0.0059 | 1193.99878 | 0.00559 | 1181.34778 | 0.00548 | 1198.83875 | 0.00545 | 1199.84302 | 0.00571 | 1182.99182 | 0.00572 | 1128.99536 | 0.00553 | 1129.1532 | 0.00553 | 1138.07043 | 0.00568 | 1191.33154 | 0.00666 | 1176.4187 | 0.00666 | 1172.87341 | 0.00648 | 1244.96912 | 0.00635 | 1244.18176 | 0.006 | 1239.20715 | 0.00617 | 1196.44092 | 0.0061 | 1168.46521 | 0.00577 | 1163.66931 | 0.00587 | 1307.39331 | 0.00659 | 1290.93433 | 0.00686 | 1316.04785 | 0.00688 | 1368.74658 | 0.00653 | 1354.41528 | 0.00648 | 1352.11267 | 0.00642 | 1291.078 | 0.00645 | 1277.47644 | 0.0064 | 1293.07886 | 0.00616
1233.38623 | 0.00742 | 1251.04382 | 0.00738 | 1199.24207 | 0.00776 | 1314.02808 | 0.00715 | 1312.16394 | 0.00717 | 1312.72852 | 0.00709 | 1244.922 | 0.00675 | 1242.57971 | 0.00676 | 1239.61768 | 0.00674 | 1192.04114 | 0.0059 | 1194.26245 | 0.00559 | 1181.61023 | 0.00548 | 1199.12732 | 0.00545 | 1200.12695 | 0.00571 | 1183.27527 | 0.00572 | 1129.25256 | 0.00553 | 1129.44641 | 0.00554 | 1138.3208 | 0.00568 | 1191.58093 | 0.00666 | 1176.66199 | 0.00666 | 1173.10974 | 0.00648 | 1245.25879 | 0.00636 | 1244.45325 | 0.006 | 1239.52368 | 0.00617 | 1196.71265 | 0.0061 | 1168.74231 | 0.00577 | 1163.9541 | 0.00587 | 1307.68494 | 0.0066 | 1291.18542 | 0.00686 | 1316.32361 | 0.00689 | 1369.04578 | 0.00653 | 1354.69104 | 0.00648 | 1352.39624 | 0.00642 | 1291.37134 | 0.00645 | 1277.76965 | 0.0064 | 1293.34937 | 0.00616
1233.63501 | 0.00742 | 1251.28943 | 0.00739 | 1199.46948 | 0.00776 | 1314.28345 | 0.00715 | 1312.43872 | 0.00717 | 1312.99585 | 0.00709 | 1245.16724 | 0.00675 | 1242.86304 | 0.00676 | 1239.89807 | 0.00674 | 1192.27808 | 0.00591 | 1194.55188 | 0.00559 | 1181.86609 | 0.00549 | 1199.42285 | 0.00545 | 1200.40332 | 0.00571 | 1183.57861 | 0.00572 | 1129.52258 | 0.00553 | 1129.73999 | 0.00554 | 1138.59619 | 0.00568 | 1191.82373 | 0.00667 | 1176.91821 | 0.00666 | 1173.34656 | 0.00648 | 1245.54858 | 0.00636 | 1244.73792 | 0.006 | 1239.80078 | 0.00617 | 1196.97192 | 0.0061 | 1169.03235 | 0.00577 | 1164.20789 | 0.00587 | 1307.97681 | 0.0066 | 1291.44446 | 0.00686 | 1316.59094 | 0.00689 | 1369.33777 | 0.00653 | 1354.97498 | 0.00648 | 1352.68042 | 0.00642 | 1291.64148 | 0.00645 | 1278.04773 | 0.0064 | 1293.64954 | 0.00616
1233.86353 | 0.00742 | 1251.53503 | 0.00739 | 1199.70667 | 0.00776 | 1314.52771 | 0.00715 | 1312.69336 | 0.00717 | 1313.25354 | 0.00709 | 1245.43091 | 0.00675 | 1243.11926 | 0.00676 | 1240.17908 | 0.00674 | 1192.54834 | 0.00591 | 1194.81494 | 0.00559 | 1182.14185 | 0.00549 | 1199.70496 | 0.00545 | 1200.67358 | 0.00571 | 1183.85571 | 0.00572 | 1129.81152 | 0.00553 | 1129.99634 | 0.00554 | 1138.8905 | 0.00568 | 1192.05969 | 0.00667 | 1177.16797 | 0.00667 | 1173.60913 | 0.00649 | 1245.81885 | 0.00636 | 1245.0094 | 0.006 | 1240.05786 | 0.00617 | 1197.24976 | 0.0061 | 1169.30945 | 0.00577 | 1164.4928 | 0.00588 | 1308.23682 | 0.0066 | 1291.73669 | 0.00687 | 1316.85889 | 0.00689 | 1369.66162 | 0.00654 | 1355.24292 | 0.00648 | 1352.9801 | 0.00643 | 1291.92737 | 0.00645 | 1278.34106 | 0.0064 | 1293.90442 | 0.00616
1234.12219 | 0.00742 | 1251.79041 | 0.00739 | 1199.90491 | 0.00776 | 1314.77283 | 0.00716 | 1312.93848 | 0.00718 | 1313.52173 | 0.00709 | 1245.72217 | 0.00675 | 1243.38464 | 0.00676 | 1240.45056 | 0.00674 | 1192.81812 | 0.00591 | 1195.08496 | 0.0056 | 1182.42407 | 0.00549 | 1199.96729 | 0.00546 | 1200.97693 | 0.00571 | 1184.11926 | 0.00572 | 1130.0625 | 0.00553 | 1130.27722 | 0.00554 | 1139.17859 | 0.00568 | 1192.30896 | 0.00667 | 1177.38501 | 0.00667 | 1173.83911 | 0.00649 | 1246.08875 | 0.00636 | 1245.32031 | 0.006 | 1240.33423 | 0.00617 | 1197.5531 | 0.00611 | 1169.57434 | 0.00578 | 1164.77136 | 0.00588 | 1308.48816 | 0.0066 | 1291.97205 | 0.00687 | 1317.11023 | 0.00689 | 1369.92908 | 0.00654 | 1355.53467 | 0.00649 | 1353.28015 | 0.00643 | 1292.20508 | 0.00646 | 1278.61865 | 0.0064 | 1294.22095 | 0.00616
1234.34082 | 0.00742 | 1252.03601 | 0.00739 | 1200.11279 | 0.00777 | 1315.02747 | 0.00716 | 1313.2124 | 0.00718 | 1313.78906 | 0.00709 | 1246.01282 | 0.00675 | 1243.65881 | 0.00676 | 1240.71326 | 0.00674 | 1193.07544 | 0.00591 | 1195.33521 | 0.0056 | 1182.67993 | 0.00549 | 1200.22314 | 0.00546 | 1201.27954 | 0.00571 | 1184.39624 | 0.00573 | 1130.30737 | 0.00553 | 1130.55249 | 0.00555 | 1139.44165 | 0.00568 | 1192.53845 | 0.00667 | 1177.61487 | 0.00668 | 1174.08228 | 0.00649 | 1246.37903 | 0.00636 | 1245.61133 | 0.006 | 1240.62476 | 0.00617 | 1197.84387 | 0.00611 | 1169.8324 | 0.00578 | 1165.04431 | 0.00588 | 1308.76404 | 0.0066 | 1292.23108 | 0.00687 | 1317.37024 | 0.00689 | 1370.22827 | 0.00654 | 1355.84314 | 0.00649 | 1353.58032 | 0.00643 | 1292.4751 | 0.00647 | 1278.9043 | 0.00641 | 1294.52173 | 0.00616
1234.5498 | 0.00742 | 1252.28088 | 0.00739 | 1200.40002 | 0.00777 | 1315.2915 | 0.00716 | 1313.48718 | 0.00718 | 1314.01685 | 0.0071 | 1246.30408 | 0.00676 | 1243.92334 | 0.00677 | 1241.00256 | 0.00675 | 1193.33215 | 0.00591 | 1195.5918 | 0.0056 | 1182.94238 | 0.00549 | 1200.53149 | 0.00546 | 1201.56287 | 0.00571 | 1184.67981 | 0.00573 | 1130.60925 | 0.00554 | 1130.85229 | 0.00555 | 1139.72363 | 0.00569 | 1192.79407 | 0.00668 | 1177.86462 | 0.00667 | 1174.34497 | 0.00649 | 1246.66223 | 0.00636 | 1245.90881 | 0.00601 | 1240.91479 | 0.00618 | 1198.10938 | 0.00611 | 1170.10388 | 0.00578 | 1165.323 | 0.00588 | 1309.04785 | 0.0066 | 1292.49878 | 0.00687 | 1317.63745 | 0.00689 | 1370.52832 | 0.00654 | 1356.13562 | 0.00649 | 1353.88 | 0.00643 | 1292.75342 | 0.00647 | 1279.18933 | 0.00641 | 1294.81506 | 0.00617
1234.77905 | 0.00743 | 1252.53625 | 0.0074 | 1200.62744 | 0.00777 | 1315.55664 | 0.00717 | 1313.76111 | 0.00719 | 1314.30444 | 0.0071 | 1246.5946 | 0.00676 | 1244.17065 | 0.00677 | 1241.28284 | 0.00675 | 1193.59546 | 0.00591 | 1195.84839 | 0.0056 | 1183.21167 | 0.0055 | 1200.82703 | 0.00546 | 1201.85327 | 0.00572 | 1184.94324 | 0.00573 | 1130.86633 | 0.00554 | 1131.12085 | 0.00555 | 1139.974 | 0.00569 | 1193.05627 | 0.00668 | 1178.10107 | 0.00667 | 1174.60767 | 0.0065 | 1246.93213 | 0.00637 | 1246.19324 | 0.00601 | 1241.19836 | 0.00618 | 1198.37488 | 0.00611 | 1170.38098 | 0.00578 | 1165.60791 | 0.00588 | 1309.34033 | 0.00661 | 1292.72546 | 0.00687 | 1317.88953 | 0.00689 | 1370.81165 | 0.00654 | 1356.42749 | 0.00649 | 1354.15552 | 0.00643 | 1293.04639 | 0.00646 | 1279.45935 | 0.00641 | 1295.08496 | 0.00617
1235.0271 | 0.00743 | 1252.78186 | 0.0074 | 1200.84509 | 0.00778 | 1315.80176 | 0.00717 | 1313.99658 | 0.00719 | 1314.5426 | 0.0071 | 1246.83093 | 0.00676 | 1244.45386 | 0.00677 | 1241.53674 | 0.00675 | 1193.87231 | 0.00591 | 1196.13135 | 0.0056 | 1183.47412 | 0.0055 | 1201.08276 | 0.00546 | 1202.16296 | 0.00572 | 1185.24023 | 0.00573 | 1131.13635 | 0.00554 | 1131.3894 | 0.00555 | 1140.24316 | 0.00569 | 1193.29272 | 0.00668 | 1178.34436 | 0.00667 | 1174.87073 | 0.0065 | 1247.2218 | 0.00637 | 1246.47791 | 0.00601 | 1241.5083 | 0.00619 | 1198.64038 | 0.00611 | 1170.64539 | 0.00579 | 1165.88708 | 0.00588 | 1309.61621 | 0.00661 | 1292.97668 | 0.00687 | 1318.1814 | 0.0069 | 1371.10364 | 0.00655 | 1356.73584 | 0.00649 | 1354.44775 | 0.00643 | 1293.32471 | 0.00648 | 1279.71399 | 0.00641 | 1295.35498 | 0.00617
1235.29626 | 0.00744 | 1253.0083 | 0.0074 | 1201.0531 | 0.00778 | 1316.0658 | 0.00717 | 1314.25122 | 0.00719 | 1314.80029 | 0.0071 | 1247.10376 | 0.00676 | 1244.73706 | 0.00677 | 1241.81702 | 0.00675 | 1194.1355 | 0.00592 | 1196.42786 | 0.00561 | 1183.74341 | 0.0055 | 1201.35852 | 0.00546 | 1202.43933 | 0.00572 | 1185.51672 | 0.00573 | 1131.40027 | 0.00554 | 1131.6582 | 0.00555 | 1140.5498 | 0.00569 | 1193.55493 | 0.00668 | 1178.58704 | 0.00667 | 1175.12048 | 0.0065 | 1247.50574 | 0.00637 | 1246.76233 | 0.00601 | 1241.77832 | 0.00619 | 1198.89917 | 0.00611 | 1170.9292 | 0.00579 | 1166.18433 | 0.00588 | 1309.88342 | 0.00661 | 1293.23633 | 0.00688 | 1318.44934 | 0.0069 | 1371.42749 | 0.00655 | 1357.03625 | 0.00649 | 1354.73145 | 0.00644 | 1293.60229 | 0.00648 | 1279.99976 | 0.00642 | 1295.65576 | 0.00617
1235.53442 | 0.00744 | 1253.27332 | 0.0074 | 1201.27087 | 0.00778 | 1316.29089 | 0.00717 | 1314.47632 | 0.00719 | 1315.06763 | 0.00711 | 1247.37646 | 0.00677 | 1245.02026 | 0.00677 | 1242.11597 | 0.00675 | 1194.41223 | 0.00592 | 1196.68445 | 0.00561 | 1184.03198 | 0.0055 | 1201.64014 | 0.00547 | 1202.73608 | 0.00572 | 1185.80017 | 0.00574 | 1131.67639 | 0.00554 | 1131.95178 | 0.00555 | 1140.82556 | 0.00569 | 1193.79785 | 0.00669 | 1178.79761 | 0.00667 | 1175.38318 | 0.0065 | 1247.79541 | 0.00638 | 1247.05383 | 0.00601 | 1242.0553 | 0.00619 | 1199.18384 | 0.00611 | 1171.21301 | 0.00579 | 1166.45691 | 0.00589 | 1310.1759 | 0.00661 | 1293.51208 | 0.00688 | 1318.72522 | 0.0069 | 1371.71875 | 0.00655 | 1357.33606 | 0.0065 | 1355.03088 | 0.00644 | 1293.84973 | 0.0065 | 1280.27722 | 0.00642 | 1295.91809 | 0.00618
1235.74353 | 0.00744 | 1253.52856 | 0.0074 | 1201.48926 | 0.00778 | 1316.52625 | 0.00717 | 1314.73181 | 0.00719 | 1315.32532 | 0.00711 | 1247.66772 | 0.00677 | 1245.26758 | 0.00678 | 1242.40515 | 0.00675 | 1194.65552 | 0.00592 | 1196.94751 | 0.00561 | 1184.30078 | 0.0055 | 1201.92224 | 0.00547 | 1203.00598 | 0.00572 | 1186.0907 | 0.00574 | 1131.92786 | 0.00555 | 1132.22046 | 0.00555 | 1141.10107 | 0.00569 | 1194.02087 | 0.00669 | 1179.0603 | 0.00668 | 1175.61951 | 0.0065 | 1248.05872 | 0.00638 | 1247.3313 | 0.00601 | 1242.33887 | 0.00619 | 1199.44922 | 0.00612 | 1171.47729 | 0.00579 | 1166.70447 | 0.00589 | 1310.45972 | 0.00662 | 1293.771 | 0.00688 | 1319.0011 | 0.0069 | 1372.01062 | 0.00655 | 1357.62854 | 0.0065 | 1355.33105 | 0.00644 | 1294.104 | 0.0065 | 1280.5553 | 0.00642 | 1296.21143 | 0.00618
1235.96228 | 0.00744 | 1253.77429 | 0.00741 | 1201.72644 | 0.00778 | 1316.78101 | 0.00718 | 1314.99622 | 0.00719 | 1315.57324 | 0.00711 | 1247.98572 | 0.00677 | 1245.54187 | 0.00678 | 1242.66772 | 0.00676 | 1194.9458 | 0.00592 | 1197.2041 | 0.00561 | 1184.5636 | 0.0055 | 1202.21765 | 0.00547 | 1203.28284 | 0.00572 | 1186.36707 | 0.00574 | 1132.19128 | 0.00555 | 1132.48901 | 0.00556 | 1141.35742 | 0.0057 | 1194.28943 | 0.00669 | 1179.323 | 0.00667 | 1175.86279 | 0.0065 | 1248.33557 | 0.00638 | 1247.57629 | 0.00601 | 1242.62231 | 0.00619 | 1199.73962 | 0.00612 | 1171.72974 | 0.00579 | 1167.00842 | 0.00589 | 1310.74353 | 0.00662 | 1294.03882 | 0.00689 | 1319.26038 | 0.00691 | 1372.302 | 0.00655 | 1357.91235 | 0.0065 | 1355.62268 | 0.00644 | 1294.41333 | 0.0065 | 1280.81714 | 0.00642 | 1296.52795 | 0.00618
1236.21106 | 0.00744 | 1254.03918 | 0.00741 | 1201.974 | 0.00778 | 1317.07483 | 0.00718 | 1315.2605 | 0.0072 | 1315.83081 | 0.00711 | 1248.23096 | 0.00677 | 1245.81604 | 0.00678 | 1242.93042 | 0.00676 | 1195.23535 | 0.00592 | 1197.4408 | 0.00561 | 1184.82605 | 0.0055 | 1202.51965 | 0.00547 | 1203.59253 | 0.00572 | 1186.65759 | 0.00574 | 1132.46118 | 0.00555 | 1132.7699 | 0.00556 | 1141.63281 | 0.0057 | 1194.52588 | 0.00669 | 1179.55334 | 0.00667 | 1176.10596 | 0.0065 | 1248.6189 | 0.00638 | 1247.88733 | 0.00601 | 1242.89294 | 0.00619 | 1200.01135 | 0.00612 | 1172.01929 | 0.00579 | 1167.29956 | 0.0059 | 1311.00281 | 0.00662 | 1294.27417 | 0.00689 | 1319.52039 | 0.00691 | 1372.60986 | 0.00655 | 1358.22083 | 0.0065 | 1355.92297 | 0.00645 | 1294.69104 | 0.00651 | 1281.10291 | 0.00642 | 1296.79785 | 0.00618
1236.44031 | 0.00744 | 1254.23596 | 0.00741 | 1202.19177 | 0.00779 | 1317.35901 | 0.00718 | 1315.53528 | 0.0072 | 1316.10876 | 0.00712 | 1248.47607 | 0.00677 | 1246.08069 | 0.00678 | 1243.22852 | 0.00676 | 1195.49219 | 0.00593 | 1197.70447 | 0.00561 | 1185.10181 | 0.00551 | 1202.78845 | 0.00547 | 1203.8894 | 0.00573 | 1186.91467 | 0.00574 | 1132.73792 | 0.00555 | 1133.03894 | 0.00556 | 1141.91479 | 0.0057 | 1194.75525 | 0.00669 | 1179.78333 | 0.00668 | 1176.34229 | 0.00651 | 1248.90857 | 0.00638 | 1248.18481 | 0.00601 | 1243.17004 | 0.00619 | 1200.28979 | 0.00612 | 1172.3031 | 0.0058 | 1167.57202 | 0.0059 | 1311.26282 | 0.00662 | 1294.50928 | 0.00689 | 1319.7876 | 0.00691 | 1372.91785 | 0.00656 | 1358.4967 | 0.0065 | 1356.22302 | 0.00645 | 1294.95349 | 0.0065 | 1281.36511 | 0.00643 | 1297.06018 | 0.00619
1236.67859 | 0.00744 | 1254.48157 | 0.00742 | 1202.37939 | 0.00779 | 1317.62329 | 0.00719 | 1315.77002 | 0.0072 | 1316.36646 | 0.00712 | 1248.75854 | 0.00678 | 1246.33691 | 0.00679 | 1243.5 | 0.00676 | 1195.79529 | 0.00593 | 1197.96741 | 0.00561 | 1185.36414 | 0.00551 | 1203.07056 | 0.00547 | 1204.16565 | 0.00573 | 1187.20459 | 0.00574 | 1133.02026 | 0.00555 | 1133.2948 | 0.00556 | 1142.18408 | 0.0057 | 1195.00464 | 0.00669 | 1180.01953 | 0.00668 | 1176.59204 | 0.00651 | 1249.18542 | 0.00638 | 1248.46936 | 0.00602 | 1243.45996 | 0.00619 | 1200.5863 | 0.00612 | 1172.5802 | 0.0058 | 1167.83826 | 0.0059 | 1311.55469 | 0.00663 | 1294.77637 | 0.00689 | 1320.03101 | 0.00691 | 1373.21765 | 0.00656 | 1358.80444 | 0.0065 | 1356.53918 | 0.00645 | 1295.23108 | 0.00649 | 1281.65845 | 0.00643 | 1297.34521 | 0.00619
1236.9176 | 0.00745 | 1254.74646 | 0.00742 | 1202.5979 | 0.00779 | 1317.87793 | 0.00719 | 1316.02466 | 0.0072 | 1316.62402 | 0.00712 | 1249.04907 | 0.00678 | 1246.60217 | 0.00679 | 1243.77148 | 0.00677 | 1196.04565 | 0.00593 | 1198.23059 | 0.00561 | 1185.63354 | 0.00551 | 1203.35913 | 0.00547 | 1204.45593 | 0.00573 | 1187.46814 | 0.00575 | 1133.26514 | 0.00556 | 1133.5885 | 0.00556 | 1142.45935 | 0.0057 | 1195.24695 | 0.0067 | 1180.25598 | 0.00668 | 1176.83484 | 0.00651 | 1249.46875 | 0.00639 | 1248.75439 | 0.00602 | 1243.73694 | 0.0062 | 1200.85803 | 0.00613 | 1172.84497 | 0.0058 | 1168.11072 | 0.0059 | 1311.83057 | 0.00663 | 1295.01965 | 0.00689 | 1320.28247 | 0.00692 | 1373.5249 | 0.00656 | 1359.09692 | 0.0065 | 1356.83069 | 0.00645 | 1295.49365 | 0.00649 | 1281.90503 | 0.00643 | 1297.63855 | 0.00619
1237.12659 | 0.00745 | 1255.00183 | 0.00742 | 1202.84473 | 0.0078 | 1318.12305 | 0.00719 | 1316.2699 | 0.00721 | 1316.84204 | 0.00712 | 1249.34033 | 0.00678 | 1246.86743 | 0.00679 | 1244.04297 | 0.00677 | 1196.28894 | 0.00593 | 1198.50708 | 0.00562 | 1185.89587 | 0.00551 | 1203.6283 | 0.00547 | 1204.73926 | 0.00573 | 1187.73218 | 0.00575 | 1133.5166 | 0.00556 | 1133.85706 | 0.00557 | 1142.72253 | 0.0057 | 1195.48987 | 0.0067 | 1180.49927 | 0.00668 | 1177.07813 | 0.00651 | 1249.73853 | 0.00639 | 1249.05188 | 0.00602 | 1244.02698 | 0.0062 | 1201.14258 | 0.00613 | 1173.10986 | 0.0058 | 1168.39612 | 0.0059 | 1312.10645 | 0.00663 | 1295.28723 | 0.00689 | 1320.55029 | 0.00692 | 1373.83289 | 0.00656 | 1359.39673 | 0.00651 | 1357.09839 | 0.00645 | 1295.77197 | 0.00651 | 1282.17505 | 0.00644 | 1297.92432 | 0.00619
1237.36487 | 0.00745 | 1255.26672 | 0.00742 | 1203.06323 | 0.0078 | 1318.37756 | 0.00719 | 1316.52454 | 0.00721 | 1317.11914 | 0.00713 | 1249.6123 | 0.00678 | 1247.11414 | 0.00679 | 1244.32336 | 0.00677 | 1196.55273 | 0.00593 | 1198.76367 | 0.00562 | 1186.17798 | 0.00551 | 1203.89758 | 0.00548 | 1205.02917 | 0.00573 | 1188.04211 | 0.00575 | 1133.77991 | 0.00556 | 1134.13843 | 0.00557 | 1142.9917 | 0.0057 | 1195.73901 | 0.0067 | 1180.74255 | 0.00668 | 1177.35413 | 0.00651 | 1250.02881 | 0.00639 | 1249.3429 | 0.00602 | 1244.32336 | 0.0062 | 1201.42041 | 0.00613 | 1173.38074 | 0.0058 | 1168.68713 | 0.00591 | 1312.3822 | 0.00663 | 1295.5304 | 0.00689 | 1320.8103 | 0.00692 | 1374.10034 | 0.00657 | 1359.71301 | 0.00651 | 1357.40649 | 0.00645 | 1296.073 | 0.00653 | 1282.44556 | 0.00644 | 1298.17834 | 0.0062
1237.58362 | 0.00745 | 1255.51245 | 0.00742 | 1203.30042 | 0.0078 | 1318.64172 | 0.00719 | 1316.77917 | 0.00721 | 1317.38733 | 0.00713 | 1249.8761 | 0.00679 | 1247.38843 | 0.0068 | 1244.57715 | 0.00677 | 1196.83594 | 0.00593 | 1199.04028 | 0.00562 | 1186.46021 | 0.00551 | 1204.19885 | 0.00548 | 1205.30591 | 0.00574 | 1188.31201 | 0.00575 | 1134.06897 | 0.00556 | 1134.41321 | 0.00557 | 1143.27368 | 0.00571 | 1195.97498 | 0.0067 | 1180.96606 | 0.00668 | 1177.61682 | 0.00652 | 1250.31848 | 0.0064 | 1249.6344 | 0.00602 | 1244.60754 | 0.0062 | 1201.67358 | 0.00614 | 1173.65784 | 0.0058 | 1168.96631 | 0.00591 | 1312.65015 | 0.00663 | 1295.75769 | 0.00689 | 1321.04517 | 0.00692 | 1374.3916 | 0.00657 | 1360.02148 | 0.00651 | 1357.70605 | 0.00646 | 1296.35901 | 0.00654 | 1282.72302 | 0.00644 | 1298.44885 | 0.0062
1237.82263 | 0.00746 | 1255.77747 | 0.00743 | 1203.49854 | 0.0078 | 1318.87732 | 0.00719 | 1317.03394 | 0.00721 | 1317.6449 | 0.00713 | 1250.13989 | 0.00679 | 1247.65356 | 0.0068 | 1244.84863 | 0.00677 | 1197.10571 | 0.00593 | 1199.29028 | 0.00562 | 1186.75586 | 0.00552 | 1204.49451 | 0.00548 | 1205.5957 | 0.00574 | 1188.57556 | 0.00576 | 1134.34509 | 0.00556 | 1134.66907 | 0.00557 | 1143.54297 | 0.00571 | 1196.22424 | 0.0067 | 1181.18945 | 0.00668 | 1177.86011 | 0.00652 | 1250.58899 | 0.0064 | 1249.91187 | 0.00603 | 1244.89099 | 0.0062 | 1201.9386 | 0.00614 | 1173.94116 | 0.00581 | 1169.23877 | 0.00591 | 1312.90942 | 0.00663 | 1296.02478 | 0.0069 | 1321.29712 | 0.00692 | 1374.69153 | 0.00657 | 1360.28149 | 0.00651 | 1358.05469 | 0.00646 | 1296.60571 | 0.00655 | 1283.00061 | 0.00644 | 1298.74158 | 0.0062
1238.06165 | 0.00746 | 1256.03271 | 0.00743 | 1203.70654 | 0.0078 | 1319.14148 | 0.00719 | 1317.27905 | 0.00721 | 1317.91235 | 0.00713 | 1250.42151 | 0.00679 | 1247.91821 | 0.0068 | 1245.12891 | 0.00678 | 1197.34314 | 0.00593 | 1199.547 | 0.00562 | 1187.02466 | 0.00552 | 1204.78955 | 0.00548 | 1205.87268 | 0.00574 | 1188.85266 | 0.00576 | 1134.59045 | 0.00557 | 1134.95667 | 0.00557 | 1143.83728 | 0.00571 | 1196.47363 | 0.00671 | 1181.43225 | 0.00668 | 1178.08997 | 0.00652 | 1250.88513 | 0.0064 | 1250.18347 | 0.00603 | 1245.16748 | 0.0062 | 1202.22327 | 0.00614 | 1174.21216 | 0.00581 | 1169.505 | 0.00591 | 1313.1853 | 0.00664 | 1296.27588 | 0.0069 | 1321.56445 | 0.00693 | 1374.99158 | 0.00657 | 1360.57324 | 0.00652 | 1358.39526 | 0.00646 | 1296.89905 | 0.00653 | 1283.28625 | 0.00644 | 1299.04236 | 0.0062
1238.2699 | 0.00746 | 1256.25916 | 0.00743 | 1203.9541 | 0.00781 | 1319.41602 | 0.0072 | 1317.52417 | 0.00722 | 1318.15051 | 0.00714 | 1250.69421 | 0.00679 | 1248.20203 | 0.0068 | 1245.42786 | 0.00678 | 1197.61279 | 0.00594 | 1199.82996 | 0.00562 | 1187.2677 | 0.00552 | 1205.06506 | 0.00549 | 1206.14941 | 0.00574 | 1189.10327 | 0.00576 | 1134.84155 | 0.00557 | 1135.25635 | 0.00557 | 1144.09375 | 0.00571 | 1196.703 | 0.00671 | 1181.68201 | 0.00668 | 1178.33972 | 0.00652 | 1251.16199 | 0.0064 | 1250.47437 | 0.00603 | 1245.44458 | 0.0062 | 1202.51404 | 0.00613 | 1174.47083 | 0.00581 | 1169.77063 | 0.00591 | 1313.44531 | 0.00664 | 1296.5437 | 0.0069 | 1321.85693 | 0.00693 | 1375.26636 | 0.00657 | 1360.87366 | 0.00652 | 1358.68677 | 0.00646 | 1297.15405 | 0.00652 | 1283.57959 | 0.00644 | 1299.31299 | 0.0062
1238.50891 | 0.00746 | 1256.49438 | 0.00743 | 1204.19128 | 0.00781 | 1319.6803 | 0.0072 | 1317.76917 | 0.00722 | 1318.4082 | 0.00714 | 1250.97656 | 0.0068 | 1248.45764 | 0.0068 | 1245.70813 | 0.00678 | 1197.88953 | 0.00595 | 1200.10645 | 0.00562 | 1187.5365 | 0.00552 | 1205.34717 | 0.00549 | 1206.45911 | 0.00574 | 1189.38025 | 0.00576 | 1135.12378 | 0.00557 | 1135.54395 | 0.00557 | 1144.37573 | 0.00571 | 1196.93896 | 0.00671 | 1181.91187 | 0.00668 | 1178.58948 | 0.00652 | 1251.43237 | 0.0064 | 1250.77234 | 0.00603 | 1245.71509 | 0.0062 | 1202.79199 | 0.00614 | 1174.75464 | 0.00581 | 1170.04993 | 0.00591 | 1313.72046 | 0.00664 | 1296.78687 | 0.0069 | 1322.07581 | 0.00693 | 1375.55823 | 0.00658 | 1361.16553 | 0.00652 | 1358.979 | 0.00647 | 1297.46277 | 0.00652 | 1283.85706 | 0.00645 | 1299.62122 | 0.00621
1238.72766 | 0.00747 | 1256.74963 | 0.00744 | 1204.4187 | 0.00781 | 1319.9447 | 0.0072 | 1318.03357 | 0.00723 | 1318.67554 | 0.00714 | 1251.26709 | 0.0068 | 1248.71387 | 0.0068 | 1245.96191 | 0.00679 | 1198.15283 | 0.00595 | 1200.35669 | 0.00562 | 1187.83203 | 0.00552 | 1205.62939 | 0.00549 | 1206.73608 | 0.00574 | 1189.67017 | 0.00576 | 1135.37524 | 0.00557 | 1135.8125 | 0.00558 | 1144.63831 | 0.00571 | 1197.19519 | 0.00671 | 1182.16809 | 0.00669 | 1178.83215 | 0.00653 | 1251.70215 | 0.0064 | 1251.04993 | 0.00603 | 1246.01807 | 0.00621 | 1203.07605 | 0.00614 | 1175.03796 | 0.00581 | 1170.33472 | 0.00591 | 1314.01294 | 0.00664 | 1297.03003 | 0.00691 | 1322.32715 | 0.00693 | 1375.84167 | 0.00658 | 1361.474 | 0.00652 | 1359.2467 | 0.00647 | 1297.73279 | 0.00651 | 1284.13513 | 0.00645 | 1299.8988 | 0.00621
1238.97644 | 0.00747 | 1256.98572 | 0.00744 | 1204.61694 | 0.00782 | 1320.20959 | 0.0072 | 1318.28833 | 0.00723 | 1318.9137 | 0.00714 | 1251.53979 | 0.0068 | 1248.99719 | 0.00681 | 1246.22388 | 0.00679 | 1198.40967 | 0.00595 | 1200.60632 | 0.00563 | 1188.12073 | 0.00552 | 1205.93127 | 0.00549 | 1207.01941 | 0.00575 | 1189.96716 | 0.00576 | 1135.64539 | 0.00557 | 1136.09387 | 0.00558 | 1144.90137 | 0.00571 | 1197.45105 | 0.00671 | 1182.4115 | 0.00669 | 1179.08838 | 0.00653 | 1251.99182 | 0.0064 | 1251.3479 | 0.00604 | 1246.30847 | 0.00621 | 1203.33533 | 0.00615 | 1175.28979 | 0.00581 | 1170.6134 | 0.00591 | 1314.27209 | 0.00664 | 1297.28979 | 0.00691 | 1322.61096 | 0.00694 | 1376.15747 | 0.00658 | 1361.77429 | 0.00652 | 1359.55481 | 0.00647 | 1297.99536 | 0.0065 | 1284.37415 | 0.00645 | 1300.19202 | 0.00621
1239.22534 | 0.00747 | 1257.29004 | 0.00744 | 1204.83459 | 0.00782 | 1320.44434 | 0.00721 | 1318.52368 | 0.00723 | 1319.18103 | 0.00714 | 1251.82141 | 0.0068 | 1249.24377 | 0.00681 | 1246.48645 | 0.00679 | 1198.6864 | 0.00595 | 1200.88281 | 0.00563 | 1188.40295 | 0.00552 | 1206.21985 | 0.00549 | 1207.32202 | 0.00575 | 1190.24414 | 0.00576 | 1135.90247 | 0.00557 | 1136.37476 | 0.00558 | 1145.17664 | 0.00572 | 1197.70667 | 0.00671 | 1182.62842 | 0.0067 | 1179.32532 | 0.00653 | 1252.26233 | 0.0064 | 1251.62598 | 0.00604 | 1246.58508 | 0.00622 | 1203.60083 | 0.00615 | 1175.55469 | 0.00581 | 1170.87964 | 0.00591 | 1314.54016 | 0.00665 | 1297.55688 | 0.00691 | 1322.87903 | 0.00694 | 1376.4408 | 0.00658 | 1362.04236 | 0.00653 | 1359.85437 | 0.00647 | 1298.27307 | 0.00652 | 1284.65173 | 0.00645 | 1300.48535 | 0.00621
1239.47412 | 0.00747 | 1257.53564 | 0.00744 | 1205.06274 | 0.00782 | 1320.67004 | 0.00721 | 1318.79761 | 0.00723 | 1319.45825 | 0.00715 | 1252.10315 | 0.0068 | 1249.50903 | 0.00681 | 1246.75793 | 0.00679 | 1198.9696 | 0.00595 | 1201.14001 | 0.00563 | 1188.646 | 0.00552 | 1206.48914 | 0.00549 | 1207.59253 | 0.00575 | 1190.52063 | 0.00576 | 1136.1853 | 0.00557 | 1136.66846 | 0.00558 | 1145.45874 | 0.00572 | 1197.98218 | 0.00672 | 1182.86475 | 0.0067 | 1179.55505 | 0.00653 | 1252.51917 | 0.0064 | 1251.9104 | 0.00604 | 1246.88855 | 0.00622 | 1203.87256 | 0.00615 | 1175.8385 | 0.00582 | 1171.15881 | 0.00591 | 1314.81604 | 0.00665 | 1297.80811 | 0.00691 | 1323.11438 | 0.00694 | 1376.74084 | 0.00659 | 1362.35864 | 0.00653 | 1360.16248 | 0.00647 | 1298.53564 | 0.00655 | 1284.92981 | 0.00645 | 1300.74011 | 0.00621
1239.67249 | 0.00748 | 1257.79102 | 0.00744 | 1205.31042 | 0.00783 | 1320.89502 | 0.00721 | 1319.06287 | 0.00724 | 1319.73608 | 0.00715 | 1252.38538 | 0.0068 | 1249.81091 | 0.00681 | 1247.05676 | 0.00679 | 1199.22632 | 0.00595 | 1201.40942 | 0.00563 | 1188.92175 | 0.00552 | 1206.77124 | 0.0055 | 1207.8822 | 0.00575 | 1190.80408 | 0.00576 | 1136.46143 | 0.00557 | 1136.94312 | 0.00558 | 1145.7218 | 0.00572 | 1198.22461 | 0.00672 | 1183.12097 | 0.0067 | 1179.78491 | 0.00654 | 1252.81543 | 0.00641 | 1252.20789 | 0.00604 | 1247.172 | 0.00622 | 1204.15662 | 0.00615 | 1176.11572 | 0.00582 | 1171.43127 | 0.00592 | 1315.07532 | 0.00665 | 1298.10022 | 0.00692 | 1323.39026 | 0.00694 | 1377.08105 | 0.00659 | 1362.65051 | 0.00653 | 1360.48657 | 0.00647 | 1298.7981 | 0.00657 | 1285.23816 | 0.00645 | 1301.01001 | 0.00621
1239.89209 | 0.00748 | 1258.01733 | 0.00744 | 1205.52808 | 0.00783 | 1321.1593 | 0.00721 | 1319.29749 | 0.00724 | 1319.96375 | 0.00715 | 1252.66711 | 0.00681 | 1250.06653 | 0.00681 | 1247.30981 | 0.00679 | 1199.49023 | 0.00595 | 1201.68604 | 0.00563 | 1189.1842 | 0.00552 | 1207.03357 | 0.0055 | 1208.16553 | 0.00575 | 1191.08105 | 0.00576 | 1136.73145 | 0.00557 | 1137.23071 | 0.00558 | 1145.97827 | 0.00572 | 1198.44763 | 0.00673 | 1183.3772 | 0.0067 | 1180.03467 | 0.00654 | 1253.09216 | 0.00641 | 1252.47937 | 0.00605 | 1247.46204 | 0.00622 | 1204.43518 | 0.00615 | 1176.38049 | 0.00582 | 1171.69067 | 0.00592 | 1315.34314 | 0.00665 | 1298.41638 | 0.00692 | 1323.68213 | 0.00694 | 1377.38037 | 0.00659 | 1362.95886 | 0.00653 | 1360.7948 | 0.00648 | 1299.07629 | 0.00655 | 1285.51575 | 0.00646 | 1301.2876 | 0.00621
1240.12048 | 0.00748 | 1258.29187 | 0.00745 | 1205.7749 | 0.00783 | 1321.47327 | 0.00722 | 1319.57227 | 0.00724 | 1320.21179 | 0.00715 | 1252.92126 | 0.00681 | 1250.30408 | 0.00682 | 1247.58203 | 0.0068 | 1199.7406 | 0.00595 | 1201.94897 | 0.00564 | 1189.45984 | 0.00553 | 1207.33545 | 0.0055 | 1208.43604 | 0.00575 | 1191.35156 | 0.00577 | 1136.96399 | 0.00558 | 1137.5116 | 0.00559 | 1146.24133 | 0.00572 | 1198.67712 | 0.00673 | 1183.61401 | 0.0067 | 1180.29736 | 0.00654 | 1253.35608 | 0.00642 | 1252.77686 | 0.00605 | 1247.75256 | 0.00622 | 1204.68762 | 0.00615 | 1176.62622 | 0.00582 | 1171.96313 | 0.00592 | 1315.62708 | 0.00665 | 1298.68396 | 0.00692 | 1323.95007 | 0.00695 | 1377.65588 | 0.00659 | 1363.26721 | 0.00653 | 1361.09485 | 0.00648 | 1299.36169 | 0.00654 | 1285.77051 | 0.00646 | 1301.57324 | 0.00622
1240.36926 | 0.00748 | 1258.55688 | 0.00745 | 1205.99341 | 0.00783 | 1321.71729 | 0.00722 | 1319.81653 | 0.00724 | 1320.44019 | 0.00716 | 1253.19397 | 0.00681 | 1250.58728 | 0.00682 | 1247.85352 | 0.0068 | 1200.01672 | 0.00596 | 1202.22559 | 0.00564 | 1189.7356 | 0.00553 | 1207.63037 | 0.0055 | 1208.71228 | 0.00576 | 1191.64795 | 0.00577 | 1137.22729 | 0.00558 | 1137.81189 | 0.00559 | 1146.52332 | 0.00573 | 1198.93286 | 0.00673 | 1183.83691 | 0.0067 | 1180.51428 | 0.00654 | 1253.64587 | 0.00642 | 1253.0614 | 0.00605 | 1248.03601 | 0.00622 | 1204.96558 | 0.00615 | 1176.89099 | 0.00582 | 1172.2356 | 0.00592 | 1315.87048 | 0.00666 | 1298.93518 | 0.00692 | 1324.20935 | 0.00695 | 1377.94788 | 0.00659 | 1363.55115 | 0.00654 | 1361.40234 | 0.00648 | 1299.60913 | 0.00654 | 1286.03296 | 0.00646 | 1301.85071 | 0.00622
1240.62793 | 0.00749 | 1258.77283 | 0.00745 | 1206.22083 | 0.00783 | 1321.9624 | 0.00723 | 1320.052 | 0.00724 | 1320.68738 | 0.00716 | 1253.46667 | 0.00681 | 1250.83459 | 0.00682 | 1248.12427 | 0.0068 | 1200.28052 | 0.00596 | 1202.46228 | 0.00564 | 1190.01782 | 0.00553 | 1207.89966 | 0.0055 | 1209.00208 | 0.00576 | 1191.93152 | 0.00577 | 1137.48511 | 0.00558 | 1138.09277 | 0.00559 | 1146.78589 | 0.00573 | 1199.15588 | 0.00673 | 1184.09375 | 0.0067 | 1180.75769 | 0.00654 | 1253.90918 | 0.00642 | 1253.32642 | 0.00605 | 1248.32605 | 0.00622 | 1205.22485 | 0.00615 | 1177.16199 | 0.00582 | 1172.48938 | 0.00593 | 1316.13037 | 0.00666 | 1299.17041 | 0.00693 | 1324.43677 | 0.00695 | 1378.23901 | 0.0066 | 1363.8429 | 0.00654 | 1361.71118 | 0.00648 | 1299.88684 | 0.00655 | 1286.3186 | 0.00646 | 1302.13635 | 0.00622
1240.84668 | 0.00749 | 1259.01855 | 0.00745 | 1206.3988 | 0.00783 | 1322.18823 | 0.00723 | 1320.29712 | 0.00724 | 1320.96521 | 0.00716 | 1253.72144 | 0.00681 | 1251.09924 | 0.00682 | 1248.37793 | 0.0068 | 1200.5304 | 0.00596 | 1202.7323 | 0.00564 | 1190.30652 | 0.00553 | 1208.18188 | 0.0055 | 1209.29236 | 0.00576 | 1192.20215 | 0.00577 | 1137.755 | 0.00558 | 1138.37415 | 0.00559 | 1147.06799 | 0.00573 | 1199.42493 | 0.00673 | 1184.34998 | 0.0067 | 1181.00671 | 0.00655 | 1254.17957 | 0.00642 | 1253.61096 | 0.00605 | 1248.60962 | 0.00623 | 1205.49658 | 0.00616 | 1177.43909 | 0.00582 | 1172.76807 | 0.00593 | 1316.40625 | 0.00666 | 1299.42944 | 0.00693 | 1324.71277 | 0.00695 | 1378.53906 | 0.0066 | 1364.15137 | 0.00654 | 1362.01855 | 0.00649 | 1300.16443 | 0.00656 | 1286.59607 | 0.00647 | 1302.40625 | 0.00623
1241.0752 | 0.00749 | 1259.2738 | 0.00746 | 1206.64648 | 0.00783 | 1322.44287 | 0.00723 | 1320.52234 | 0.00724 | 1321.2229 | 0.00716 | 1254.00317 | 0.00682 | 1251.36438 | 0.00683 | 1248.64063 | 0.0068 | 1200.81348 | 0.00596 | 1202.99548 | 0.00564 | 1190.56885 | 0.00553 | 1208.47729 | 0.00551 | 1209.58215 | 0.00576 | 1192.47852 | 0.00577 | 1137.99988 | 0.00558 | 1138.65503 | 0.00559 | 1147.34949 | 0.00573 | 1199.68079 | 0.00673 | 1184.57983 | 0.0067 | 1181.23718 | 0.00655 | 1254.46289 | 0.00642 | 1253.90198 | 0.00606 | 1248.89307 | 0.00623 | 1205.77454 | 0.00616 | 1177.69714 | 0.00582 | 1173.02759 | 0.00593 | 1316.66565 | 0.00666 | 1299.68921 | 0.00693 | 1324.9967 | 0.00695 | 1378.85486 | 0.0066 | 1364.45972 | 0.00654 | 1362.31885 | 0.00649 | 1300.41943 | 0.00656 | 1286.85852 | 0.00647 | 1302.67627 | 0.00623
1241.31421 | 0.00749 | 1259.54919 | 0.00746 | 1206.87378 | 0.00784 | 1322.70715 | 0.00723 | 1320.76733 | 0.00725 | 1321.49023 | 0.00717 | 1254.30334 | 0.00682 | 1251.61182 | 0.00683 | 1248.90332 | 0.0068 | 1201.08374 | 0.00596 | 1203.23914 | 0.00565 | 1190.85107 | 0.00553 | 1208.75244 | 0.00551 | 1209.86548 | 0.00576 | 1192.74902 | 0.00577 | 1138.25757 | 0.00558 | 1138.95471 | 0.00559 | 1147.60632 | 0.00573 | 1199.92993 | 0.00674 | 1184.83594 | 0.0067 | 1181.47351 | 0.00655 | 1254.73901 | 0.00642 | 1254.18652 | 0.00606 | 1249.17651 | 0.00624 | 1206.03992 | 0.00616 | 1177.95581 | 0.00583 | 1173.33154 | 0.00593 | 1316.91687 | 0.00666 | 1299.95642 | 0.00693 | 1325.24792 | 0.00695 | 1379.13037 | 0.0066 | 1364.76013 | 0.00654 | 1362.62708 | 0.00649 | 1300.7052 | 0.00655 | 1287.12842 | 0.00647 | 1302.9696 | 0.00623
1241.54272 | 0.00749 | 1259.79492 | 0.00746 | 1207.11169 | 0.00784 | 1322.95203 | 0.00723 | 1321.04211 | 0.00725 | 1321.71875 | 0.00717 | 1254.58496 | 0.00682 | 1251.88525 | 0.00683 | 1249.18359 | 0.00681 | 1201.354 | 0.00596 | 1203.49573 | 0.00565 | 1191.11389 | 0.00553 | 1209.02808 | 0.00551 | 1210.12891 | 0.00576 | 1193.03247 | 0.00578 | 1138.51465 | 0.00558 | 1139.24231 | 0.00559 | 1147.85046 | 0.00574 | 1200.18579 | 0.00674 | 1185.08582 | 0.00671 | 1181.73608 | 0.00655 | 1255.02942 | 0.00642 | 1254.47095 | 0.00606 | 1249.47351 | 0.00624 | 1206.30505 | 0.00616 | 1178.22681 | 0.00583 | 1173.5979 | 0.00594 | 1317.17688 | 0.00666 | 1300.23193 | 0.00693 | 1325.51599 | 0.00696 | 1379.42163 | 0.0066 | 1365.0354 | 0.00655 | 1362.92651 | 0.00649 | 1300.97546 | 0.00656 | 1287.39075 | 0.00648 | 1303.27039 | 0.00623
1241.77197 | 0.0075 | 1260.04053 | 0.00747 | 1207.32947 | 0.00784 | 1323.19714 | 0.00723 | 1321.28711 | 0.00725 | 1321.96667 | 0.00717 | 1254.85767 | 0.00682 | 1252.1416 | 0.00683 | 1249.4729 | 0.00681 | 1201.61731 | 0.00596 | 1203.78516 | 0.00565 | 1191.39563 | 0.00553 | 1209.31018 | 0.00551 | 1210.41919 | 0.00576 | 1193.32251 | 0.00578 | 1138.79089 | 0.00559 | 1139.49817 | 0.0056 | 1148.13867 | 0.00574 | 1200.41516 | 0.00674 | 1185.33557 | 0.00671 | 1181.98584 | 0.00655 | 1255.30627 | 0.00643 | 1254.75549 | 0.00606 | 1249.76355 | 0.00624 | 1206.57056 | 0.00616 | 1178.46008 | 0.00583 | 1173.85168 | 0.00594 | 1317.45276 | 0.00667 | 1300.47522 | 0.00694 | 1325.78381 | 0.00696 | 1379.71362 | 0.0066 | 1365.31995 | 0.00655 | 1363.22668 | 0.00649 | 1301.26123 | 0.00656 | 1287.67639 | 0.00648 | 1303.54016 | 0.00623
1242.00049 | 0.0075 | 1260.2959 | 0.00747 | 1207.55676 | 0.00785 | 1323.45166 | 0.00724 | 1321.55151 | 0.00725 | 1322.25354 | 0.00717 | 1255.11255 | 0.00682 | 1252.40686 | 0.00684 | 1249.7356 | 0.00681 | 1201.86768 | 0.00596 | 1204.04834 | 0.00565 | 1191.67773 | 0.00554 | 1209.58594 | 0.00551 | 1210.67615 | 0.00577 | 1193.61938 | 0.00578 | 1139.05481 | 0.00559 | 1139.76721 | 0.0056 | 1148.40796 | 0.00574 | 1200.6709 | 0.00675 | 1185.57837 | 0.00671 | 1182.2157 | 0.00655 | 1255.56958 | 0.00643 | 1255.02698 | 0.00606 | 1250.03357 | 0.00624 | 1206.83594 | 0.00616 | 1178.73108 | 0.00583 | 1174.12415 | 0.00594 | 1317.74451 | 0.00667 | 1300.73499 | 0.00694 | 1326.04321 | 0.00696 | 1380.02881 | 0.00661 | 1365.61169 | 0.00655 | 1363.51038 | 0.0065 | 1301.54651 | 0.00656 | 1287.95398 | 0.00648 | 1303.79504 | 0.00623
1242.229 | 0.0075 | 1260.53113 | 0.00747 | 1207.77527 | 0.00785 | 1323.73523 | 0.00724 | 1321.80627 | 0.00726 | 1322.48193 | 0.00718 | 1255.37561 | 0.00683 | 1252.68115 | 0.00684 | 1250.00708 | 0.00681 | 1202.13733 | 0.00597 | 1204.29834 | 0.00565 | 1191.92725 | 0.00554 | 1209.87439 | 0.00551 | 1210.93958 | 0.00577 | 1193.89648 | 0.00578 | 1139.32471 | 0.00559 | 1140.07312 | 0.0056 | 1148.68945 | 0.00574 | 1200.91382 | 0.00675 | 1185.81519 | 0.00671 | 1182.46545 | 0.00656 | 1255.83997 | 0.00643 | 1255.32446 | 0.00606 | 1250.3241 | 0.00624 | 1207.10156 | 0.00617 | 1179.0144 | 0.00584 | 1174.40283 | 0.00594 | 1317.97986 | 0.00668 | 1301.03455 | 0.00694 | 1326.31116 | 0.00696 | 1380.32874 | 0.00661 | 1365.90356 | 0.00655 | 1363.81042 | 0.0065 | 1301.79382 | 0.00656 | 1288.23145 | 0.00648 | 1304.07324 | 0.00624
1242.46802 | 0.0075 | 1260.77673 | 0.00747 | 1207.98328 | 0.00785 | 1323.94104 | 0.00724 | 1322.04089 | 0.00726 | 1322.75903 | 0.00718 | 1255.64819 | 0.00683 | 1252.93665 | 0.00684 | 1250.27856 | 0.00682 | 1202.41406 | 0.00597 | 1204.56201 | 0.00565 | 1192.19019 | 0.00554 | 1210.15649 | 0.00552 | 1211.22278 | 0.00577 | 1194.16638 | 0.00578 | 1139.5885 | 0.00559 | 1140.35449 | 0.0056 | 1148.95862 | 0.00575 | 1201.15613 | 0.00675 | 1186.05151 | 0.00671 | 1182.70886 | 0.00656 | 1256.0968 | 0.00644 | 1255.60889 | 0.00606 | 1250.59412 | 0.00624 | 1207.36707 | 0.00617 | 1179.2854 | 0.00584 | 1174.68762 | 0.00594 | 1318.23914 | 0.00668 | 1301.29419 | 0.00694 | 1326.58704 | 0.00697 | 1380.60413 | 0.00661 | 1366.21191 | 0.00655 | 1364.11865 | 0.0065 | 1302.07153 | 0.00656 | 1288.50964 | 0.00648 | 1304.33484 | 0.00624
1242.68677 | 0.0075 | 1261.04175 | 0.00747 | 1208.18066 | 0.00785 | 1324.16675 | 0.00724 | 1322.31567 | 0.00726 | 1322.98669 | 0.00718 | 1255.94849 | 0.00683 | 1253.19299 | 0.00684 | 1250.55884 | 0.00682 | 1202.66443 | 0.00597 | 1204.8186 | 0.00566 | 1192.47241 | 0.00554 | 1210.4585 | 0.00552 | 1211.49329 | 0.00577 | 1194.44348 | 0.00579 | 1139.84631 | 0.00559 | 1140.63538 | 0.00561 | 1149.2218 | 0.00575 | 1201.41235 | 0.00675 | 1186.28845 | 0.00671 | 1182.94507 | 0.00656 | 1256.37317 | 0.00644 | 1255.87341 | 0.00606 | 1250.87109 | 0.00624 | 1207.63196 | 0.00617 | 1179.53784 | 0.00584 | 1174.94141 | 0.00594 | 1318.53967 | 0.00668 | 1301.55334 | 0.00695 | 1326.83838 | 0.00697 | 1380.88745 | 0.00662 | 1366.49573 | 0.00655 | 1364.40222 | 0.0065 | 1302.32654 | 0.00656 | 1288.77197 | 0.00648 | 1304.62061 | 0.00624
1242.87622 | 0.0075 | 1261.3075 | 0.00748 | 1208.42834 | 0.00786 | 1324.42151 | 0.00724 | 1322.57043 | 0.00726 | 1323.25488 | 0.00718 | 1256.2301 | 0.00683 | 1253.43054 | 0.00685 | 1250.81262 | 0.00682 | 1202.90833 | 0.00598 | 1205.10803 | 0.00566 | 1192.74817 | 0.00554 | 1210.72717 | 0.00552 | 1211.78308 | 0.00577 | 1194.72693 | 0.00579 | 1140.09717 | 0.0056 | 1140.91675 | 0.00561 | 1149.48474 | 0.00575 | 1201.67456 | 0.00675 | 1186.54468 | 0.00672 | 1183.20129 | 0.00656 | 1256.6499 | 0.00644 | 1256.17798 | 0.00607 | 1251.15466 | 0.00625 | 1207.91052 | 0.00617 | 1179.77686 | 0.00584 | 1175.21387 | 0.00595 | 1318.83142 | 0.00668 | 1301.78857 | 0.00695 | 1327.10632 | 0.00697 | 1381.1709 | 0.00661 | 1366.78833 | 0.00655 | 1364.71033 | 0.0065 | 1302.62 | 0.00657 | 1289.02612 | 0.00649 | 1304.89807 | 0.00624
1243.10474 | 0.00751 | 1261.53308 | 0.00748 | 1208.66626 | 0.00786 | 1324.69531 | 0.00725 | 1322.8252 | 0.00727 | 1323.53198 | 0.00719 | 1256.47607 | 0.00684 | 1253.67725 | 0.00685 | 1251.06555 | 0.00682 | 1203.17151 | 0.00598 | 1205.37817 | 0.00566 | 1193.01697 | 0.00555 | 1211.00293 | 0.00552 | 1212.04004 | 0.00577 | 1194.99036 | 0.00579 | 1140.35437 | 0.0056 | 1141.19763 | 0.00561 | 1149.74121 | 0.00575 | 1201.91052 | 0.00675 | 1186.79382 | 0.00672 | 1183.45801 | 0.00656 | 1256.92676 | 0.00644 | 1256.45593 | 0.00607 | 1251.4447 | 0.00625 | 1208.18213 | 0.00617 | 1180.06067 | 0.00584 | 1175.48633 | 0.00595 | 1319.09937 | 0.00668 | 1302.05627 | 0.00695 | 1327.349 | 0.00697 | 1381.47083 | 0.00662 | 1367.08008 | 0.00656 | 1365.00989 | 0.00651 | 1302.89771 | 0.00657 | 1289.29675 | 0.00649 | 1305.19958 | 0.00625
1243.36328 | 0.00751 | 1261.77881 | 0.00749 | 1208.88391 | 0.00786 | 1324.96021 | 0.00725 | 1323.07019 | 0.00727 | 1323.75073 | 0.00719 | 1256.73926 | 0.00684 | 1253.93347 | 0.00685 | 1251.31946 | 0.00682 | 1203.45471 | 0.00598 | 1205.61487 | 0.00566 | 1193.27942 | 0.00555 | 1211.28503 | 0.00552 | 1212.34973 | 0.00578 | 1195.26099 | 0.00579 | 1140.625 | 0.0056 | 1141.47241 | 0.00561 | 1150.0105 | 0.00575 | 1202.15979 | 0.00675 | 1187.02429 | 0.00672 | 1183.7207 | 0.00657 | 1257.19019 | 0.00644 | 1256.74048 | 0.00607 | 1251.71521 | 0.00626 | 1208.43481 | 0.00618 | 1180.35071 | 0.00585 | 1175.7334 | 0.00595 | 1319.36719 | 0.00668 | 1302.31543 | 0.00695 | 1327.60107 | 0.00697 | 1381.79468 | 0.00662 | 1367.38049 | 0.00656 | 1365.29346 | 0.00651 | 1303.17542 | 0.00657 | 1289.55896 | 0.0065 | 1305.4845 | 0.00625
1243.60242 | 0.00751 | 1261.99475 | 0.00749 | 1209.09192 | 0.00787 | 1325.21484 | 0.00725 | 1323.30579 | 0.00727 | 1323.9978 | 0.00719 | 1257.00293 | 0.00684 | 1254.24438 | 0.00685 | 1251.59094 | 0.00683 | 1203.73145 | 0.00598 | 1205.8844 | 0.00566 | 1193.54871 | 0.00555 | 1211.59338 | 0.00552 | 1212.62659 | 0.00578 | 1195.54443 | 0.00579 | 1140.88208 | 0.0056 | 1141.74756 | 0.00561 | 1150.27344 | 0.00575 | 1202.40906 | 0.00676 | 1187.26697 | 0.00673 | 1183.97046 | 0.00657 | 1257.46045 | 0.00644 | 1257.03149 | 0.00607 | 1251.98523 | 0.00626 | 1208.73792 | 0.00618 | 1180.64026 | 0.00585 | 1176.01831 | 0.00595 | 1319.65112 | 0.00669 | 1302.59106 | 0.00695 | 1327.87708 | 0.00698 | 1382.06201 | 0.00662 | 1367.65637 | 0.00656 | 1365.60156 | 0.00651 | 1303.4303 | 0.00657 | 1289.82898 | 0.0065 | 1305.73181 | 0.00625
1243.82104 | 0.00752 | 1262.25 | 0.00749 | 1209.29907 | 0.00787 | 1325.43994 | 0.00725 | 1323.54041 | 0.00728 | 1324.28552 | 0.00719 | 1257.31201 | 0.00684 | 1254.50952 | 0.00685 | 1251.87122 | 0.00683 | 1203.99475 | 0.00598 | 1206.14795 | 0.00567 | 1193.81799 | 0.00555 | 1211.86267 | 0.00552 | 1212.90344 | 0.00578 | 1195.82788 | 0.0058 | 1141.11462 | 0.0056 | 1142.03467 | 0.00561 | 1150.54285 | 0.00575 | 1202.65833 | 0.00676 | 1187.49695 | 0.00673 | 1184.20667 | 0.00657 | 1257.7373 | 0.00645 | 1257.30298 | 0.00607 | 1252.27576 | 0.00626 | 1209.01636 | 0.00618 | 1180.87354 | 0.00585 | 1176.30981 | 0.00595 | 1319.9104 | 0.00669 | 1302.83423 | 0.00695 | 1328.14429 | 0.00698 | 1382.37781 | 0.00663 | 1367.96484 | 0.00656 | 1365.88525 | 0.00651 | 1303.70044 | 0.00657 | 1290.09888 | 0.0065 | 1306.00171 | 0.00625
1244.04956 | 0.00752 | 1262.48608 | 0.00749 | 1209.52722 | 0.00787 | 1325.69446 | 0.00726 | 1323.79517 | 0.00728 | 1324.53345 | 0.00719 | 1257.59375 | 0.00685 | 1254.78381 | 0.00685 | 1252.1427 | 0.00683 | 1204.25159 | 0.00598 | 1206.41113 | 0.00567 | 1194.10022 | 0.00555 | 1212.13135 | 0.00552 | 1213.19971 | 0.00578 | 1196.09155 | 0.0058 | 1141.38464 | 0.0056 | 1142.33435 | 0.00561 | 1150.81201 | 0.00575 | 1202.92053 | 0.00676 | 1187.75317 | 0.00673 | 1184.44299 | 0.00657 | 1258.00061 | 0.00645 | 1257.58105 | 0.00607 | 1252.55933 | 0.00626 | 1209.28137 | 0.00618 | 1181.14453 | 0.00585 | 1176.57605 | 0.00595 | 1320.18628 | 0.00669 | 1303.10193 | 0.00695 | 1328.39636 | 0.00698 | 1382.65332 | 0.00663 | 1368.24072 | 0.00657 | 1366.18542 | 0.00651 | 1303.94788 | 0.00657 | 1290.35376 | 0.0065 | 1306.27917 | 0.00625
1244.28857 | 0.00752 | 1262.75098 | 0.00749 | 1209.7644 | 0.00787 | 1325.95959 | 0.00726 | 1324.06982 | 0.00728 | 1324.77161 | 0.00719 | 1257.85742 | 0.00685 | 1255.03052 | 0.00686 | 1252.39648 | 0.00684 | 1204.52185 | 0.00599 | 1206.66113 | 0.00567 | 1194.34912 | 0.00555 | 1212.4071 | 0.00552 | 1213.49646 | 0.00578 | 1196.36841 | 0.0058 | 1141.64172 | 0.00561 | 1142.60962 | 0.00562 | 1151.08118 | 0.00576 | 1203.14355 | 0.00676 | 1187.99646 | 0.00673 | 1184.68628 | 0.00657 | 1258.26404 | 0.00645 | 1257.89844 | 0.00607 | 1252.82288 | 0.00626 | 1209.54077 | 0.00618 | 1181.40942 | 0.00585 | 1176.84851 | 0.00595 | 1320.46216 | 0.0067 | 1303.36902 | 0.00696 | 1328.67163 | 0.00699 | 1382.93677 | 0.00663 | 1368.49219 | 0.00657 | 1366.51013 | 0.00652 | 1304.2179 | 0.00657 | 1290.64624 | 0.0065 | 1306.5415 | 0.00625
1244.49683 | 0.00752 | 1263.01587 | 0.00749 | 1209.99255 | 0.00787 | 1326.17493 | 0.00726 | 1324.31494 | 0.00728 | 1325.03906 | 0.0072 | 1258.13013 | 0.00685 | 1255.27698 | 0.00686 | 1252.66797 | 0.00684 | 1204.77856 | 0.00599 | 1206.90491 | 0.00567 | 1194.61841 | 0.00556 | 1212.68921 | 0.00552 | 1213.77979 | 0.00578 | 1196.63904 | 0.0058 | 1141.90564 | 0.00561 | 1142.89661 | 0.00562 | 1151.35046 | 0.00576 | 1203.42566 | 0.00677 | 1188.2135 | 0.00673 | 1184.92957 | 0.00658 | 1258.55432 | 0.00645 | 1258.17651 | 0.00608 | 1253.09985 | 0.00626 | 1209.79956 | 0.00618 | 1181.6803 | 0.00585 | 1177.13342 | 0.00596 | 1320.76257 | 0.0067 | 1303.60425 | 0.00696 | 1328.93152 | 0.00699 | 1383.23669 | 0.00663 | 1368.7926 | 0.00657 | 1366.7937 | 0.00652 | 1304.49561 | 0.00657 | 1290.92444 | 0.0065 | 1306.80383 | 0.00626
1244.71631 | 0.00752 | 1263.28174 | 0.00749 | 1210.22974 | 0.00787 | 1326.40967 | 0.00727 | 1324.57935 | 0.00729 | 1325.28699 | 0.0072 | 1258.38501 | 0.00685 | 1255.51477 | 0.00686 | 1252.92993 | 0.00684 | 1205.06189 | 0.00599 | 1207.17444 | 0.00567 | 1194.88086 | 0.00556 | 1212.97131 | 0.00553 | 1214.05664 | 0.00578 | 1196.90906 | 0.0058 | 1142.17566 | 0.00561 | 1143.16528 | 0.00562 | 1151.61963 | 0.00576 | 1203.6615 | 0.00677 | 1188.44336 | 0.00674 | 1185.19226 | 0.00658 | 1258.81763 | 0.00645 | 1258.44104 | 0.00608 | 1253.41638 | 0.00626 | 1210.07117 | 0.00619 | 1181.92603 | 0.00586 | 1177.38721 | 0.00596 | 1321.04639 | 0.0067 | 1303.86401 | 0.00696 | 1329.19946 | 0.00699 | 1383.54456 | 0.00664 | 1369.07642 | 0.00657 | 1367.10193 | 0.00652 | 1304.76563 | 0.00657 | 1291.19446 | 0.0065 | 1307.0896 | 0.00626
1244.94482 | 0.00753 | 1263.50732 | 0.0075 | 1210.45776 | 0.00788 | 1326.67383 | 0.00727 | 1324.81409 | 0.00729 | 1325.57373 | 0.0072 | 1258.66675 | 0.00685 | 1255.77991 | 0.00686 | 1253.21094 | 0.00684 | 1205.34497 | 0.006 | 1207.45105 | 0.00567 | 1195.1438 | 0.00556 | 1213.24048 | 0.00553 | 1214.35291 | 0.00579 | 1197.18604 | 0.0058 | 1142.42664 | 0.00561 | 1143.43396 | 0.00562 | 1151.90161 | 0.00576 | 1203.91772 | 0.00677 | 1188.67969 | 0.00674 | 1185.43555 | 0.00658 | 1259.06812 | 0.00645 | 1258.72546 | 0.00608 | 1253.69336 | 0.00626 | 1210.34338 | 0.00619 | 1182.19702 | 0.00586 | 1177.65967 | 0.00596 | 1321.30566 | 0.0067 | 1304.13965 | 0.00697 | 1329.45093 | 0.00699 | 1383.83594 | 0.00664 | 1369.32788 | 0.00657 | 1367.3689 | 0.00652 | 1305.04395 | 0.00657 | 1291.4801 | 0.0065 | 1307.36707 | 0.00626
1245.18384 | 0.00753 | 1263.76257 | 0.0075 | 1210.67554 | 0.00788 | 1326.89966 | 0.00727 | 1325.05896 | 0.00729 | 1325.82178 | 0.0072 | 1258.95728 | 0.00685 | 1256.07214 | 0.00686 | 1253.4729 | 0.00684 | 1205.57544 | 0.006 | 1207.70764 | 0.00567 | 1195.4259 | 0.00556 | 1213.54883 | 0.00553 | 1214.62976 | 0.00579 | 1197.47595 | 0.0058 | 1142.672 | 0.00561 | 1143.70911 | 0.00562 | 1152.14575 | 0.00576 | 1204.17346 | 0.00677 | 1188.91663 | 0.00674 | 1185.65894 | 0.00658 | 1259.33789 | 0.00645 | 1259.02295 | 0.00608 | 1253.95691 | 0.00626 | 1210.58313 | 0.00619 | 1182.46802 | 0.00586 | 1177.92542 | 0.00596 | 1321.57361 | 0.0067 | 1304.40662 | 0.00697 | 1329.73474 | 0.00699 | 1384.11926 | 0.00664 | 1369.61169 | 0.00658 | 1367.70166 | 0.00653 | 1305.30652 | 0.00658 | 1291.73425 | 0.00651 | 1307.68372 | 0.00626
1245.40259 | 0.00753 | 1263.99866 | 0.0075 | 1210.89319 | 0.00788 | 1327.13428 | 0.00727 | 1325.31384 | 0.00729 | 1326.09961 | 0.00721 | 1259.22998 | 0.00686 | 1256.32837 | 0.00687 | 1253.72656 | 0.00685 | 1205.8457 | 0.006 | 1207.97766 | 0.00567 | 1195.68823 | 0.00556 | 1213.81116 | 0.00553 | 1214.89966 | 0.00579 | 1197.74646 | 0.00581 | 1142.9292 | 0.00562 | 1143.98999 | 0.00562 | 1152.42725 | 0.00576 | 1204.42224 | 0.00677 | 1189.16638 | 0.00675 | 1185.88879 | 0.00659 | 1259.62122 | 0.00646 | 1259.30103 | 0.00609 | 1254.26038 | 0.00627 | 1210.8678 | 0.0062 | 1182.75134 | 0.00586 | 1178.21082 | 0.00596 | 1321.84143 | 0.0067 | 1304.65857 | 0.00697 | 1330.00256 | 0.007 | 1384.40259 | 0.00664 | 1369.92798 | 0.00658 | 1368.0011 | 0.00653 | 1305.56079 | 0.00658 | 1291.99658 | 0.00651 | 1307.96875 | 0.00626
1245.64087 | 0.00753 | 1264.25403 | 0.00751 | 1211.11084 | 0.00788 | 1327.40881 | 0.00727 | 1325.53967 | 0.0073 | 1326.32727 | 0.00721 | 1259.50269 | 0.00686 | 1256.59375 | 0.00687 | 1253.98926 | 0.00685 | 1206.11536 | 0.006 | 1208.24072 | 0.00568 | 1195.95056 | 0.00556 | 1214.08691 | 0.00553 | 1215.17639 | 0.00579 | 1198.0365 | 0.00581 | 1143.18689 | 0.00562 | 1144.28369 | 0.00562 | 1152.67151 | 0.00576 | 1204.66504 | 0.00678 | 1189.40918 | 0.00675 | 1186.13855 | 0.00659 | 1259.87158 | 0.00646 | 1259.57898 | 0.00609 | 1254.53735 | 0.00627 | 1211.15857 | 0.0062 | 1183.01611 | 0.00586 | 1178.4707 | 0.00596 | 1322.1095 | 0.0067 | 1304.92554 | 0.00697 | 1330.27063 | 0.007 | 1384.69458 | 0.00665 | 1370.22852 | 0.00658 | 1368.2854 | 0.00653 | 1305.82336 | 0.00658 | 1292.26721 | 0.00651 | 1308.24695 | 0.00626
1245.84009 | 0.00753 | 1264.50928 | 0.00751 | 1211.34888 | 0.00789 | 1327.66345 | 0.00728 | 1325.78394 | 0.0073 | 1326.55493 | 0.00721 | 1259.75757 | 0.00686 | 1256.85815 | 0.00687 | 1254.2511 | 0.00685 | 1206.40564 | 0.006 | 1208.49731 | 0.00568 | 1196.20654 | 0.00557 | 1214.36243 | 0.00553 | 1215.47974 | 0.00579 | 1198.29346 | 0.00581 | 1143.43787 | 0.00562 | 1144.55896 | 0.00562 | 1152.94727 | 0.00576 | 1204.89465 | 0.00678 | 1189.65234 | 0.00675 | 1186.40112 | 0.00659 | 1260.14197 | 0.00646 | 1259.85706 | 0.00609 | 1254.82104 | 0.00627 | 1211.41113 | 0.0062 | 1183.26184 | 0.00586 | 1178.73022 | 0.00597 | 1322.40918 | 0.0067 | 1305.17676 | 0.00698 | 1330.53784 | 0.007 | 1384.98596 | 0.00665 | 1370.50439 | 0.00658 | 1368.5769 | 0.00653 | 1306.07837 | 0.00658 | 1292.53711 | 0.00651 | 1308.51672 | 0.00626
1246.03931 | 0.00754 | 1264.76453 | 0.00751 | 1211.5365 | 0.00789 | 1327.88855 | 0.00728 | 1326.03943 | 0.0073 | 1326.82312 | 0.00722 | 1260.0116 | 0.00686 | 1257.12354 | 0.00687 | 1254.54102 | 0.00685 | 1206.67529 | 0.006 | 1208.76733 | 0.00568 | 1196.47595 | 0.00557 | 1214.6377 | 0.00554 | 1215.76953 | 0.00579 | 1198.59045 | 0.00581 | 1143.70166 | 0.00562 | 1144.83984 | 0.00562 | 1153.19763 | 0.00576 | 1205.1438 | 0.00678 | 1189.89575 | 0.00675 | 1186.65735 | 0.00659 | 1260.4054 | 0.00646 | 1260.11499 | 0.00609 | 1255.10449 | 0.00627 | 1211.68286 | 0.0062 | 1183.52661 | 0.00586 | 1179.00269 | 0.00597 | 1322.68506 | 0.00671 | 1305.40405 | 0.00698 | 1330.77332 | 0.007 | 1385.27002 | 0.00665 | 1370.78821 | 0.00658 | 1368.86047 | 0.00654 | 1306.36426 | 0.00658 | 1292.79126 | 0.00651 | 1308.77161 | 0.00626
1246.31738 | 0.00754 | 1264.99988 | 0.00751 | 1211.7251 | 0.00789 | 1328.14307 | 0.00728 | 1326.32312 | 0.0073 | 1327.08069 | 0.00722 | 1260.25769 | 0.00687 | 1257.39771 | 0.00687 | 1254.80371 | 0.00685 | 1206.9386 | 0.006 | 1209.02405 | 0.00568 | 1196.76453 | 0.00557 | 1214.9198 | 0.00554 | 1216.05933 | 0.0058 | 1198.86694 | 0.00581 | 1143.97778 | 0.00562 | 1145.1084 | 0.00563 | 1153.47961 | 0.00577 | 1205.41309 | 0.00679 | 1190.13855 | 0.00675 | 1186.91345 | 0.00659 | 1260.68225 | 0.00647 | 1260.38599 | 0.00609 | 1255.38794 | 0.00627 | 1211.96082 | 0.0062 | 1183.80383 | 0.00586 | 1179.2627 | 0.00597 | 1322.92041 | 0.00671 | 1305.68762 | 0.00698 | 1331.02466 | 0.007 | 1385.56921 | 0.00665 | 1371.08008 | 0.00659 | 1369.14417 | 0.00654 | 1306.64197 | 0.00658 | 1293.06189 | 0.00651 | 1309.05664 | 0.00627
1246.58569 | 0.00754 | 1265.29443 | 0.00751 | 1211.98242 | 0.00789 | 1328.4082 | 0.00729 | 1326.57776 | 0.0073 | 1327.33838 | 0.00722 | 1260.52063 | 0.00687 | 1257.61743 | 0.00688 | 1255.0752 | 0.00686 | 1207.19543 | 0.00601 | 1209.28064 | 0.00568 | 1197.03381 | 0.00557 | 1215.18896 | 0.00554 | 1216.32324 | 0.0058 | 1199.13745 | 0.00581 | 1144.21045 | 0.00562 | 1145.38928 | 0.00563 | 1153.76111 | 0.00577 | 1205.6687 | 0.00679 | 1190.38831 | 0.00675 | 1187.14978 | 0.0066 | 1260.97839 | 0.00647 | 1260.69055 | 0.00609 | 1255.67786 | 0.00627 | 1212.23865 | 0.0062 | 1184.07471 | 0.00586 | 1179.52893 | 0.00597 | 1323.19629 | 0.00671 | 1305.96326 | 0.00698 | 1331.26807 | 0.007 | 1385.86914 | 0.00665 | 1371.36389 | 0.00659 | 1369.42773 | 0.00654 | 1306.88928 | 0.00659 | 1293.33936 | 0.00652 | 1309.31897 | 0.00627
1246.82483 | 0.00754 | 1265.51038 | 0.00752 | 1212.21948 | 0.0079 | 1328.66284 | 0.00729 | 1326.82288 | 0.0073 | 1327.61548 | 0.00722 | 1260.8031 | 0.00687 | 1257.88196 | 0.00688 | 1255.33704 | 0.00686 | 1207.47852 | 0.00601 | 1209.57007 | 0.00568 | 1197.30273 | 0.00557 | 1215.45825 | 0.00554 | 1216.60657 | 0.0058 | 1199.401 | 0.00581 | 1144.47363 | 0.00562 | 1145.67065 | 0.00563 | 1154.0304 | 0.00577 | 1205.91809 | 0.00679 | 1190.63806 | 0.00675 | 1187.3667 | 0.0066 | 1261.24219 | 0.00647 | 1260.97498 | 0.0061 | 1255.97437 | 0.00627 | 1212.51038 | 0.00621 | 1184.3396 | 0.00587 | 1179.81372 | 0.00597 | 1323.47217 | 0.00672 | 1306.23889 | 0.00698 | 1331.552 | 0.00701 | 1386.16052 | 0.00665 | 1371.67224 | 0.00659 | 1369.74451 | 0.00654 | 1307.14368 | 0.00659 | 1293.60925 | 0.00652 | 1309.58142 | 0.00627
1247.01428 | 0.00754 | 1265.7666 | 0.00752 | 1212.43713 | 0.0079 | 1328.90784 | 0.00729 | 1327.04871 | 0.00731 | 1327.87317 | 0.00723 | 1261.04822 | 0.00687 | 1258.13831 | 0.00688 | 1255.5907 | 0.00686 | 1207.7489 | 0.00601 | 1209.82019 | 0.00569 | 1197.55908 | 0.00557 | 1215.7334 | 0.00554 | 1216.89624 | 0.0058 | 1199.65808 | 0.00582 | 1144.73755 | 0.00562 | 1145.95154 | 0.00563 | 1154.28723 | 0.00577 | 1206.1604 | 0.00679 | 1190.87439 | 0.00676 | 1187.62939 | 0.0066 | 1261.52563 | 0.00647 | 1261.25952 | 0.0061 | 1256.23157 | 0.00628 | 1212.76343 | 0.00621 | 1184.59814 | 0.00587 | 1180.09912 | 0.00598 | 1323.78052 | 0.00672 | 1306.48206 | 0.00698 | 1331.81982 | 0.00701 | 1386.46838 | 0.00665 | 1371.95605 | 0.00659 | 1370.04407 | 0.00654 | 1307.42957 | 0.00659 | 1293.86414 | 0.00652 | 1309.87451 | 0.00628
1247.22241 | 0.00755 | 1266.01147 | 0.00753 | 1212.66541 | 0.0079 | 1329.1521 | 0.00729 | 1327.30347 | 0.00731 | 1328.09192 | 0.00723 | 1261.31201 | 0.00688 | 1258.40356 | 0.00688 | 1255.85339 | 0.00686 | 1208.02551 | 0.00601 | 1210.05042 | 0.00569 | 1197.82153 | 0.00557 | 1216.00916 | 0.00555 | 1217.18616 | 0.0058 | 1199.94153 | 0.00582 | 1145.01428 | 0.00562 | 1146.22009 | 0.00564 | 1154.55042 | 0.00577 | 1206.41614 | 0.00679 | 1191.1178 | 0.00676 | 1187.87268 | 0.0066 | 1261.81531 | 0.00647 | 1261.53101 | 0.0061 | 1256.52856 | 0.00628 | 1213.00366 | 0.00621 | 1184.84998 | 0.00587 | 1180.35864 | 0.00598 | 1324.02393 | 0.00672 | 1306.73328 | 0.00699 | 1332.0553 | 0.00701 | 1386.75171 | 0.00666 | 1372.24072 | 0.00659 | 1370.31177 | 0.00655 | 1307.69971 | 0.0066 | 1294.12646 | 0.00653 | 1310.16028 | 0.00628
1247.44116 | 0.00755 | 1266.24744 | 0.00753 | 1212.86292 | 0.00791 | 1329.38757 | 0.00729 | 1327.56775 | 0.00732 | 1328.35938 | 0.00723 | 1261.56616 | 0.00688 | 1258.66882 | 0.00689 | 1256.12488 | 0.00686 | 1208.30225 | 0.00601 | 1210.32056 | 0.00569 | 1198.09033 | 0.00557 | 1216.28479 | 0.00555 | 1217.46301 | 0.00581 | 1200.21863 | 0.00582 | 1145.27148 | 0.00562 | 1146.48267 | 0.00564 | 1154.83191 | 0.00577 | 1206.65259 | 0.0068 | 1191.35413 | 0.00676 | 1188.10266 | 0.0066 | 1262.07874 | 0.00647 | 1261.81555 | 0.0061 | 1256.83838 | 0.00628 | 1213.29407 | 0.00621 | 1185.12109 | 0.00587 | 1180.63123 | 0.00598 | 1324.27539 | 0.00672 | 1307.00098 | 0.00699 | 1332.32251 | 0.00701 | 1387.03516 | 0.00666 | 1372.53259 | 0.0066 | 1370.59546 | 0.00655 | 1307.95471 | 0.0066 | 1294.40393 | 0.00653 | 1310.45288 | 0.00628
1247.68994 | 0.00755 | 1266.48352 | 0.00753 | 1213.10071 | 0.00791 | 1329.64209 | 0.00729 | 1327.79285 | 0.00732 | 1328.60718 | 0.00724 | 1261.8114 | 0.00688 | 1258.92432 | 0.00689 | 1256.4054 | 0.00687 | 1208.56555 | 0.00601 | 1210.57715 | 0.00569 | 1198.35962 | 0.00558 | 1216.56042 | 0.00555 | 1217.75928 | 0.00581 | 1200.49548 | 0.00582 | 1145.51624 | 0.00563 | 1146.77026 | 0.00564 | 1155.1073 | 0.00577 | 1206.91479 | 0.0068 | 1191.60376 | 0.00676 | 1188.33948 | 0.0066 | 1262.35547 | 0.00648 | 1262.08655 | 0.00611 | 1257.11536 | 0.00629 | 1213.57239 | 0.00621 | 1185.39819 | 0.00587 | 1180.89111 | 0.00598 | 1324.53455 | 0.00672 | 1307.23633 | 0.00699 | 1332.58252 | 0.00702 | 1387.34302 | 0.00666 | 1372.81641 | 0.0066 | 1370.89563 | 0.00655 | 1308.19385 | 0.0066 | 1294.6897 | 0.00653 | 1310.72351 | 0.00628
1247.92908 | 0.00755 | 1266.72839 | 0.00753 | 1213.32813 | 0.00791 | 1329.89673 | 0.00729 | 1328.04761 | 0.00732 | 1328.84448 | 0.00724 | 1262.0752 | 0.00688 | 1259.19861 | 0.00689 | 1256.7041 | 0.00687 | 1208.83582 | 0.00601 | 1210.83374 | 0.00569 | 1198.60254 | 0.00558 | 1216.83618 | 0.00555 | 1218.0426 | 0.00581 | 1200.77893 | 0.00582 | 1145.77393 | 0.00563 | 1147.06384 | 0.00564 | 1155.37036 | 0.00578 | 1207.16406 | 0.0068 | 1191.84717 | 0.00676 | 1188.58862 | 0.00661 | 1262.60583 | 0.00648 | 1262.3645 | 0.00611 | 1257.4054 | 0.00629 | 1213.85034 | 0.00621 | 1185.6759 | 0.00587 | 1181.18225 | 0.00598 | 1324.81042 | 0.00672 | 1307.5033 | 0.00699 | 1332.8584 | 0.00702 | 1387.62646 | 0.00666 | 1373.10022 | 0.0066 | 1371.21167 | 0.00655 | 1308.47156 | 0.0066 | 1294.95959 | 0.00653 | 1311.00098 | 0.00628
1248.1283 | 0.00756 | 1267.00378 | 0.00753 | 1213.55627 | 0.00792 | 1330.14185 | 0.0073 | 1328.33203 | 0.00732 | 1329.09253 | 0.00724 | 1262.33899 | 0.00688 | 1259.44519 | 0.00689 | 1256.96594 | 0.00687 | 1209.11902 | 0.00601 | 1211.08398 | 0.0057 | 1198.85156 | 0.00558 | 1217.11121 | 0.00555 | 1218.31299 | 0.00581 | 1201.07544 | 0.00582 | 1146.04395 | 0.00563 | 1147.35132 | 0.00564 | 1155.65234 | 0.00578 | 1207.40637 | 0.0068 | 1192.10974 | 0.00676 | 1188.85181 | 0.00661 | 1262.9021 | 0.00648 | 1262.65552 | 0.00611 | 1257.6825 | 0.00629 | 1214.12817 | 0.00621 | 1185.92773 | 0.00588 | 1181.45459 | 0.00599 | 1325.07837 | 0.00672 | 1307.771 | 0.007 | 1333.10986 | 0.00702 | 1387.90186 | 0.00666 | 1373.3927 | 0.0066 | 1371.50317 | 0.00655 | 1308.78076 | 0.0066 | 1295.22949 | 0.00653 | 1311.27087 | 0.00628
1248.36646 | 0.00756 | 1267.25903 | 0.00753 | 1213.79346 | 0.00792 | 1330.41638 | 0.0073 | 1328.58667 | 0.00733 | 1329.34045 | 0.00724 | 1262.62061 | 0.00688 | 1259.68286 | 0.00689 | 1257.21985 | 0.00687 | 1209.37585 | 0.00602 | 1211.34058 | 0.0057 | 1199.12085 | 0.00558 | 1217.39343 | 0.00555 | 1218.58984 | 0.00581 | 1201.35242 | 0.00583 | 1146.31396 | 0.00563 | 1147.6261 | 0.00564 | 1155.92773 | 0.00578 | 1207.6626 | 0.0068 | 1192.36609 | 0.00677 | 1189.09509 | 0.00661 | 1263.17249 | 0.00648 | 1262.93347 | 0.00611 | 1257.97241 | 0.00629 | 1214.39368 | 0.00621 | 1186.20483 | 0.00588 | 1181.70178 | 0.00599 | 1325.33765 | 0.00673 | 1308.01428 | 0.007 | 1333.3374 | 0.00702 | 1388.16931 | 0.00667 | 1373.69238 | 0.0066 | 1371.8114 | 0.00655 | 1309.04333 | 0.0066 | 1295.49182 | 0.00653 | 1311.52576 | 0.00629
1248.58521 | 0.00756 | 1267.53442 | 0.00753 | 1213.9917 | 0.00792 | 1330.69031 | 0.0073 | 1328.86145 | 0.00733 | 1329.56824 | 0.00724 | 1262.91187 | 0.00689 | 1259.93018 | 0.00689 | 1257.48169 | 0.00688 | 1209.66553 | 0.00602 | 1211.58362 | 0.0057 | 1199.3833 | 0.00558 | 1217.67554 | 0.00556 | 1218.87964 | 0.00581 | 1201.6095 | 0.00583 | 1146.55884 | 0.00563 | 1147.91357 | 0.00564 | 1156.1842 | 0.00579 | 1207.91138 | 0.0068 | 1192.60938 | 0.00677 | 1189.31848 | 0.00661 | 1263.44934 | 0.00649 | 1263.20508 | 0.00611 | 1258.26941 | 0.00629 | 1214.65247 | 0.00621 | 1186.48877 | 0.00588 | 1181.97473 | 0.00599 | 1325.5896 | 0.00673 | 1308.25745 | 0.007 | 1333.60461 | 0.00702 | 1388.46069 | 0.00667 | 1373.96045 | 0.0066 | 1372.09497 | 0.00656 | 1309.29761 | 0.0066 | 1295.76929 | 0.00654 | 1311.81885 | 0.00629
1248.83398 | 0.00756 | 1267.76001 | 0.00753 | 1214.18994 | 0.00792 | 1330.92566 | 0.0073 | 1329.08655 | 0.00733 | 1329.84607 | 0.00724 | 1263.1571 | 0.00689 | 1260.21338 | 0.0069 | 1257.72656 | 0.00688 | 1209.94214 | 0.00602 | 1211.84033 | 0.0057 | 1199.64612 | 0.00558 | 1217.95764 | 0.00556 | 1219.15649 | 0.00581 | 1201.88647 | 0.00583 | 1146.80359 | 0.00564 | 1148.18213 | 0.00565 | 1156.44727 | 0.00579 | 1208.16077 | 0.0068 | 1192.86548 | 0.00677 | 1189.54834 | 0.00661 | 1263.7262 | 0.00649 | 1263.48303 | 0.00611 | 1258.53943 | 0.00629 | 1214.92419 | 0.00622 | 1186.74683 | 0.00588 | 1182.2218 | 0.00599 | 1325.85693 | 0.00674 | 1308.53308 | 0.007 | 1333.88049 | 0.00702 | 1388.7605 | 0.00667 | 1374.24426 | 0.0066 | 1372.40308 | 0.00656 | 1309.56018 | 0.0066 | 1296.03918 | 0.00654 | 1312.0813 | 0.00629
1249.05273 | 0.00757 | 1268.01538 | 0.00754 | 1214.39795 | 0.00792 | 1331.15063 | 0.00731 | 1329.34119 | 0.00733 | 1330.10376 | 0.00724 | 1263.39343 | 0.00689 | 1260.4696 | 0.0069 | 1257.99805 | 0.00688 | 1210.1925 | 0.00603 | 1212.13025 | 0.0057 | 1199.92834 | 0.00559 | 1218.23328 | 0.00556 | 1219.42627 | 0.00581 | 1202.16992 | 0.00583 | 1147.07361 | 0.00564 | 1148.45691 | 0.00565 | 1156.71643 | 0.00579 | 1208.41699 | 0.00681 | 1193.10889 | 0.00678 | 1189.83728 | 0.00662 | 1263.98303 | 0.00649 | 1263.77405 | 0.00611 | 1258.81653 | 0.00629 | 1215.1897 | 0.00622 | 1187.00549 | 0.00588 | 1182.49414 | 0.00599 | 1326.13281 | 0.00674 | 1308.79224 | 0.007 | 1334.1405 | 0.00703 | 1389.06848 | 0.00667 | 1374.55261 | 0.00661 | 1372.71924 | 0.00656 | 1309.8075 | 0.00661 | 1296.30164 | 0.00654 | 1312.35876 | 0.0063
1249.28198 | 0.00757 | 1268.26099 | 0.00754 | 1214.62524 | 0.00793 | 1331.39575 | 0.00731 | 1329.57666 | 0.00733 | 1330.34106 | 0.00725 | 1263.68396 | 0.00689 | 1260.74316 | 0.0069 | 1258.27832 | 0.00688 | 1210.44934 | 0.00603 | 1212.38696 | 0.00571 | 1200.19714 | 0.00559 | 1218.51538 | 0.00556 | 1219.70325 | 0.00581 | 1202.43359 | 0.00583 | 1147.31848 | 0.00564 | 1148.74451 | 0.00565 | 1156.96057 | 0.00579 | 1208.67261 | 0.00681 | 1193.35168 | 0.00678 | 1190.08069 | 0.00662 | 1264.27283 | 0.00649 | 1264.05859 | 0.00611 | 1259.09998 | 0.0063 | 1215.46143 | 0.00623 | 1187.26355 | 0.00588 | 1182.77905 | 0.00599 | 1326.42529 | 0.00674 | 1309.052 | 0.007 | 1334.39185 | 0.00703 | 1389.36768 | 0.00667 | 1374.84448 | 0.00661 | 1373.02734 | 0.00656 | 1310.05432 | 0.00661 | 1296.57971 | 0.00655 | 1312.63623 | 0.0063
1249.54053 | 0.00757 | 1268.53552 | 0.00755 | 1214.83325 | 0.00793 | 1331.64063 | 0.00731 | 1329.84106 | 0.00734 | 1330.58899 | 0.00725 | 1263.95667 | 0.00689 | 1260.99048 | 0.0069 | 1258.55884 | 0.00688 | 1210.73254 | 0.00603 | 1212.63062 | 0.00571 | 1200.453 | 0.00559 | 1218.79749 | 0.00556 | 1219.99341 | 0.00582 | 1202.69763 | 0.00583 | 1147.57568 | 0.00564 | 1149.03821 | 0.00565 | 1157.24255 | 0.00579 | 1208.91504 | 0.00681 | 1193.59497 | 0.00678 | 1190.31042 | 0.00662 | 1264.52966 | 0.00649 | 1264.35608 | 0.00611 | 1259.38354 | 0.00631 | 1215.74609 | 0.00623 | 1187.52832 | 0.00589 | 1183.04529 | 0.006 | 1326.67664 | 0.00674 | 1309.34338 | 0.007 | 1334.66785 | 0.00703 | 1389.65173 | 0.00668 | 1375.13696 | 0.00661 | 1373.32751 | 0.00656 | 1310.34009 | 0.00661 | 1296.84973 | 0.00655 | 1312.90613 | 0.0063
1249.74963 | 0.00757 | 1268.76196 | 0.00755 | 1215.09058 | 0.00793 | 1331.89539 | 0.00731 | 1330.07654 | 0.00734 | 1330.83704 | 0.00726 | 1264.22046 | 0.0069 | 1261.23718 | 0.00691 | 1258.80286 | 0.00689 | 1210.98938 | 0.00603 | 1212.88721 | 0.00571 | 1200.72229 | 0.00559 | 1219.05969 | 0.00556 | 1220.27686 | 0.00582 | 1202.97461 | 0.00584 | 1147.82104 | 0.00564 | 1149.31909 | 0.00565 | 1157.51794 | 0.00579 | 1209.15137 | 0.00682 | 1193.85107 | 0.00678 | 1190.54028 | 0.00663 | 1264.79309 | 0.0065 | 1264.6145 | 0.00612 | 1259.63416 | 0.00631 | 1216.00488 | 0.00623 | 1187.78699 | 0.00589 | 1183.3302 | 0.006 | 1326.94458 | 0.00674 | 1309.57874 | 0.00701 | 1334.93506 | 0.00703 | 1389.92664 | 0.00668 | 1375.44543 | 0.00661 | 1373.5946 | 0.00656 | 1310.64111 | 0.00661 | 1297.11218 | 0.00655 | 1313.19189 | 0.0063
1249.95776 | 0.00758 | 1269.00684 | 0.00755 | 1215.31799 | 0.00793 | 1332.13 | 0.00731 | 1330.34082 | 0.00734 | 1331.10425 | 0.00726 | 1264.48425 | 0.0069 | 1261.49341 | 0.00691 | 1259.07434 | 0.00689 | 1211.25256 | 0.00603 | 1213.15674 | 0.00571 | 1200.99817 | 0.00559 | 1219.33545 | 0.00557 | 1220.56018 | 0.00582 | 1203.26453 | 0.00584 | 1148.07825 | 0.00564 | 1149.58765 | 0.00566 | 1157.78113 | 0.00579 | 1209.41357 | 0.00682 | 1194.10095 | 0.00678 | 1190.79004 | 0.00663 | 1265.07629 | 0.0065 | 1264.88562 | 0.00612 | 1259.91125 | 0.00631 | 1216.27661 | 0.00623 | 1188.06409 | 0.00589 | 1183.59644 | 0.006 | 1327.23621 | 0.00674 | 1309.8385 | 0.00701 | 1335.16248 | 0.00704 | 1390.21057 | 0.00668 | 1375.74512 | 0.00661 | 1373.87878 | 0.00657 | 1310.89612 | 0.00662 | 1297.38953 | 0.00655 | 1313.46936 | 0.0063
1250.21716 | 0.00758 | 1269.26294 | 0.00755 | 1215.52588 | 0.00793 | 1332.375 | 0.00732 | 1330.6051 | 0.00734 | 1331.34241 | 0.00726 | 1264.74805 | 0.0069 | 1261.75793 | 0.00691 | 1259.32813 | 0.00689 | 1211.52283 | 0.00603 | 1213.41345 | 0.00571 | 1201.2605 | 0.00559 | 1219.63098 | 0.00557 | 1220.85645 | 0.00582 | 1203.55444 | 0.00584 | 1148.36096 | 0.00565 | 1149.87512 | 0.00566 | 1158.0564 | 0.00579 | 1209.65637 | 0.00682 | 1194.33728 | 0.00679 | 1191.05273 | 0.00663 | 1265.33374 | 0.0065 | 1265.17651 | 0.00612 | 1260.20117 | 0.00631 | 1216.54211 | 0.00623 | 1188.32886 | 0.00589 | 1183.84961 | 0.006 | 1327.50427 | 0.00674 | 1310.11353 | 0.00701 | 1335.40588 | 0.00704 | 1390.47729 | 0.00669 | 1376.01306 | 0.00662 | 1374.17834 | 0.00657 | 1311.14294 | 0.00662 | 1297.65186 | 0.00655 | 1313.72412 | 0.0063
1250.43591 | 0.00758 | 1269.50781 | 0.00755 | 1215.75342 | 0.00793 | 1332.62964 | 0.00732 | 1330.8407 | 0.00734 | 1331.60986 | 0.00726 | 1265.02075 | 0.0069 | 1262.00525 | 0.00691 | 1259.59961 | 0.00689 | 1211.7926 | 0.00604 | 1213.67639 | 0.00571 | 1201.52283 | 0.0056 | 1219.93237 | 0.00557 | 1221.13977 | 0.00582 | 1203.81165 | 0.00584 | 1148.62488 | 0.00565 | 1150.14368 | 0.00566 | 1158.33789 | 0.0058 | 1209.91223 | 0.00682 | 1194.56714 | 0.00679 | 1191.28906 | 0.00663 | 1265.59717 | 0.0065 | 1265.46765 | 0.00612 | 1260.47827 | 0.00631 | 1216.80139 | 0.00623 | 1188.60596 | 0.00589 | 1184.09729 | 0.006 | 1327.75549 | 0.00675 | 1310.39771 | 0.00702 | 1335.66528 | 0.00704 | 1390.76941 | 0.00669 | 1376.32141 | 0.00662 | 1374.48645 | 0.00657 | 1311.41296 | 0.00662 | 1297.93762 | 0.00655 | 1313.98657 | 0.00631
1250.64478 | 0.00758 | 1269.71423 | 0.00755 | 1215.98157 | 0.00794 | 1332.8938 | 0.00733 | 1331.09546 | 0.00735 | 1331.85791 | 0.00726 | 1265.28369 | 0.0069 | 1262.23328 | 0.00691 | 1259.84375 | 0.00689 | 1212.07581 | 0.00604 | 1213.94006 | 0.00571 | 1201.79858 | 0.0056 | 1220.20166 | 0.00557 | 1221.41016 | 0.00582 | 1204.10205 | 0.00584 | 1148.85693 | 0.00565 | 1150.43738 | 0.00566 | 1158.58875 | 0.0058 | 1210.16797 | 0.00682 | 1194.80396 | 0.00679 | 1191.53235 | 0.00664 | 1265.8739 | 0.0065 | 1265.74561 | 0.00613 | 1260.76831 | 0.00631 | 1217.07935 | 0.00623 | 1188.87073 | 0.00589 | 1184.37585 | 0.006 | 1328.01477 | 0.00675 | 1310.66492 | 0.00702 | 1335.91736 | 0.00704 | 1391.06873 | 0.00669 | 1376.60522 | 0.00662 | 1374.79468 | 0.00658 | 1311.66797 | 0.00662 | 1298.20007 | 0.00655 | 1314.2489 | 0.00631
1250.89294 | 0.00758 | 1269.99915 | 0.00756 | 1216.19922 | 0.00794 | 1333.14929 | 0.00733 | 1331.32043 | 0.00735 | 1332.09607 | 0.00727 | 1265.55725 | 0.00691 | 1262.50745 | 0.00692 | 1260.08862 | 0.00689 | 1212.33252 | 0.00604 | 1214.19019 | 0.00571 | 1202.08728 | 0.0056 | 1220.45105 | 0.00557 | 1221.67993 | 0.00583 | 1204.37195 | 0.00584 | 1149.1084 | 0.00565 | 1150.73718 | 0.00567 | 1158.8457 | 0.00581 | 1210.41724 | 0.00683 | 1195.06665 | 0.00679 | 1191.78845 | 0.00664 | 1266.15015 | 0.0065 | 1266.03662 | 0.00613 | 1261.07825 | 0.00631 | 1217.33862 | 0.00624 | 1189.11646 | 0.0059 | 1184.63586 | 0.00601 | 1328.26685 | 0.00675 | 1310.90808 | 0.00702 | 1336.18457 | 0.00704 | 1391.34399 | 0.0067 | 1376.88123 | 0.00663 | 1375.09412 | 0.00658 | 1311.93811 | 0.00663 | 1298.47742 | 0.00656 | 1314.50366 | 0.00631
1251.13196 | 0.00759 | 1270.21521 | 0.00757 | 1216.40723 | 0.00794 | 1333.39343 | 0.00733 | 1331.58557 | 0.00735 | 1332.34399 | 0.00727 | 1265.83887 | 0.00691 | 1262.76379 | 0.00692 | 1260.3689 | 0.0069 | 1212.58997 | 0.00604 | 1214.44043 | 0.00571 | 1202.34314 | 0.0056 | 1220.74658 | 0.00557 | 1221.95032 | 0.00583 | 1204.6355 | 0.00585 | 1149.3656 | 0.00565 | 1150.98682 | 0.00567 | 1159.10205 | 0.00581 | 1210.66602 | 0.00683 | 1195.30994 | 0.0068 | 1192.03186 | 0.00664 | 1266.4071 | 0.00651 | 1266.30811 | 0.00613 | 1261.34875 | 0.00631 | 1217.60364 | 0.00624 | 1189.37512 | 0.0059 | 1184.90161 | 0.00601 | 1328.55066 | 0.00675 | 1311.19165 | 0.00702 | 1336.45239 | 0.00704 | 1391.62744 | 0.0067 | 1377.17297 | 0.00663 | 1375.36975 | 0.00658 | 1312.19312 | 0.00663 | 1298.71655 | 0.00656 | 1314.78113 | 0.00631
1251.34094 | 0.00759 | 1270.47046 | 0.00757 | 1216.62488 | 0.00794 | 1333.60876 | 0.00733 | 1331.82996 | 0.00735 | 1332.56189 | 0.00727 | 1266.08411 | 0.00691 | 1263.03796 | 0.00692 | 1260.61304 | 0.0069 | 1212.85315 | 0.00604 | 1214.69055 | 0.00571 | 1202.59912 | 0.0056 | 1221.03503 | 0.00557 | 1222.24658 | 0.00583 | 1204.91907 | 0.00585 | 1149.63562 | 0.00566 | 1151.27441 | 0.00567 | 1159.38403 | 0.00581 | 1210.88904 | 0.00683 | 1195.56628 | 0.0068 | 1192.27454 | 0.00664 | 1266.67737 | 0.00651 | 1266.58618 | 0.00613 | 1261.64514 | 0.00632 | 1217.87537 | 0.00624 | 1189.65222 | 0.0059 | 1185.15491 | 0.00601 | 1328.81799 | 0.00676 | 1311.45935 | 0.00703 | 1336.72046 | 0.00705 | 1391.9115 | 0.0067 | 1377.45764 | 0.00663 | 1375.65417 | 0.00658 | 1312.47827 | 0.00663 | 1298.97888 | 0.00656 | 1315.05859 | 0.00631
1251.58972 | 0.00759 | 1270.71606 | 0.00757 | 1216.83289 | 0.00795 | 1333.8739 | 0.00733 | 1332.08533 | 0.00736 | 1332.79932 | 0.00727 | 1266.35681 | 0.00691 | 1263.30322 | 0.00693 | 1260.88452 | 0.0069 | 1213.10352 | 0.00605 | 1214.96655 | 0.00572 | 1202.87488 | 0.00561 | 1221.30383 | 0.00557 | 1222.54346 | 0.00583 | 1205.19604 | 0.00585 | 1149.8866 | 0.00566 | 1151.56189 | 0.00567 | 1159.64063 | 0.00581 | 1211.1582 | 0.00683 | 1195.82239 | 0.0068 | 1192.51782 | 0.00664 | 1266.93433 | 0.00651 | 1266.87061 | 0.00613 | 1261.93518 | 0.00632 | 1218.14697 | 0.00625 | 1189.89185 | 0.00591 | 1185.41492 | 0.00601 | 1329.08582 | 0.00676 | 1311.71912 | 0.00703 | 1336.98767 | 0.00705 | 1392.17834 | 0.0067 | 1377.77393 | 0.00663 | 1375.94556 | 0.00658 | 1312.74902 | 0.00663 | 1299.23364 | 0.00657 | 1315.32166 | 0.00631
1251.84827 | 0.00759 | 1270.98108 | 0.00757 | 1217.09021 | 0.00795 | 1334.10852 | 0.00734 | 1332.34973 | 0.00736 | 1333.05688 | 0.00728 | 1266.64734 | 0.00692 | 1263.55872 | 0.00693 | 1261.13831 | 0.0069 | 1213.37976 | 0.00605 | 1215.22314 | 0.00572 | 1203.14417 | 0.00561 | 1221.60571 | 0.00557 | 1222.82031 | 0.00583 | 1205.47949 | 0.00585 | 1150.13147 | 0.00566 | 1151.83057 | 0.00567 | 1159.89087 | 0.00581 | 1211.3877 | 0.00684 | 1196.06567 | 0.0068 | 1192.74768 | 0.00665 | 1267.21118 | 0.00651 | 1267.1156 | 0.00614 | 1262.21875 | 0.00632 | 1218.39343 | 0.00625 | 1190.15601 | 0.00591 | 1185.68738 | 0.00601 | 1329.36169 | 0.00676 | 1311.98621 | 0.00703 | 1337.23108 | 0.00705 | 1392.47034 | 0.0067 | 1378.0658 | 0.00663 | 1376.25378 | 0.00659 | 1312.99573 | 0.00663 | 1299.51123 | 0.00657 | 1315.59155 | 0.00632
1252.07678 | 0.0076 | 1271.24683 | 0.00757 | 1217.2981 | 0.00795 | 1334.32397 | 0.00734 | 1332.59473 | 0.00736 | 1333.31543 | 0.00728 | 1266.92004 | 0.00692 | 1263.83301 | 0.00693 | 1261.42761 | 0.0069 | 1213.63 | 0.00605 | 1215.48669 | 0.00572 | 1203.42004 | 0.00561 | 1221.89441 | 0.00557 | 1223.10352 | 0.00584 | 1205.75659 | 0.00585 | 1150.38904 | 0.00566 | 1152.09253 | 0.00567 | 1160.16003 | 0.00581 | 1211.62354 | 0.00684 | 1196.30212 | 0.0068 | 1192.98462 | 0.00665 | 1267.47449 | 0.00651 | 1267.39307 | 0.00614 | 1262.51575 | 0.00632 | 1218.65894 | 0.00625 | 1190.42712 | 0.00591 | 1185.95361 | 0.00601 | 1329.62964 | 0.00676 | 1312.26184 | 0.00704 | 1337.48315 | 0.00705 | 1392.75366 | 0.0067 | 1378.34961 | 0.00664 | 1376.55322 | 0.00659 | 1313.25085 | 0.00664 | 1299.79688 | 0.00657 | 1315.88477 | 0.00632
1252.31592 | 0.0076 | 1271.44275 | 0.00757 | 1217.55542 | 0.00796 | 1334.56885 | 0.00734 | 1332.82959 | 0.00737 | 1333.60217 | 0.00728 | 1267.16589 | 0.00692 | 1264.06165 | 0.00693 | 1261.68127 | 0.00691 | 1213.90674 | 0.00605 | 1215.74329 | 0.00572 | 1203.66248 | 0.00561 | 1222.16357 | 0.00558 | 1223.36694 | 0.00584 | 1206.02002 | 0.00586 | 1150.6217 | 0.00566 | 1152.38 | 0.00567 | 1160.4292 | 0.00581 | 1211.87292 | 0.00684 | 1196.55823 | 0.0068 | 1193.19458 | 0.00665 | 1267.7384 | 0.00651 | 1267.69763 | 0.00614 | 1262.79919 | 0.00632 | 1218.93738 | 0.00625 | 1190.69177 | 0.00591 | 1186.21362 | 0.00601 | 1329.89697 | 0.00676 | 1312.56201 | 0.00704 | 1337.75903 | 0.00706 | 1393.03711 | 0.00671 | 1378.63342 | 0.00664 | 1376.84546 | 0.00659 | 1313.51331 | 0.00664 | 1300.07434 | 0.00657 | 1316.17749 | 0.00632
1252.51416 | 0.0076 | 1271.68835 | 0.00758 | 1217.76343 | 0.00796 | 1334.87329 | 0.00734 | 1333.07458 | 0.00737 | 1333.88013 | 0.00729 | 1267.42981 | 0.00692 | 1264.29932 | 0.00693 | 1261.91663 | 0.00691 | 1214.177 | 0.00605 | 1215.98657 | 0.00572 | 1203.93176 | 0.00561 | 1222.43933 | 0.00558 | 1223.66382 | 0.00584 | 1206.29065 | 0.00586 | 1150.8855 | 0.00566 | 1152.65527 | 0.00567 | 1160.69861 | 0.00581 | 1212.11572 | 0.00684 | 1196.80798 | 0.0068 | 1193.42444 | 0.00665 | 1268.0083 | 0.00652 | 1267.97559 | 0.00614 | 1263.07568 | 0.00632 | 1219.18994 | 0.00625 | 1190.95044 | 0.00591 | 1186.48608 | 0.00601 | 1330.15686 | 0.00677 | 1312.82104 | 0.00704 | 1338.02625 | 0.00706 | 1393.32056 | 0.00671 | 1378.9259 | 0.00664 | 1377.13708 | 0.00659 | 1313.77588 | 0.00664 | 1300.32153 | 0.00658 | 1316.448 | 0.00632
1252.73376 | 0.00761 | 1271.95337 | 0.00758 | 1217.97144 | 0.00796 | 1335.10779 | 0.00734 | 1333.31018 | 0.00737 | 1334.09814 | 0.00729 | 1267.72034 | 0.00692 | 1264.52795 | 0.00694 | 1262.16064 | 0.00691 | 1214.44031 | 0.00605 | 1216.23022 | 0.00572 | 1204.20056 | 0.00561 | 1222.72083 | 0.00558 | 1223.93359 | 0.00584 | 1206.56763 | 0.00586 | 1151.1554 | 0.00567 | 1152.91724 | 0.00567 | 1160.98059 | 0.00582 | 1212.35852 | 0.00685 | 1197.04443 | 0.00681 | 1193.67419 | 0.00665 | 1268.25867 | 0.00652 | 1268.26013 | 0.00614 | 1263.36621 | 0.00632 | 1219.4425 | 0.00625 | 1191.19617 | 0.00591 | 1186.74548 | 0.00602 | 1330.4082 | 0.00677 | 1313.073 | 0.00704 | 1338.26172 | 0.00706 | 1393.61169 | 0.00671 | 1379.20984 | 0.00664 | 1377.42078 | 0.0066 | 1314.03772 | 0.00664 | 1300.59155 | 0.00658 | 1316.7179 | 0.00632
1252.98181 | 0.00761 | 1272.1991 | 0.00758 | 1218.17932 | 0.00796 | 1335.33289 | 0.00735 | 1333.56482 | 0.00737 | 1334.32568 | 0.00729 | 1267.97522 | 0.00693 | 1264.77466 | 0.00694 | 1262.42334 | 0.00691 | 1214.72998 | 0.00606 | 1216.48047 | 0.00572 | 1204.4635 | 0.00562 | 1223.00342 | 0.00558 | 1224.23694 | 0.00584 | 1206.84412 | 0.00586 | 1151.39368 | 0.00567 | 1153.18579 | 0.00568 | 1161.22473 | 0.00582 | 1212.63367 | 0.00685 | 1197.27429 | 0.00681 | 1193.9104 | 0.00665 | 1268.52197 | 0.00652 | 1268.51807 | 0.00614 | 1263.64331 | 0.00633 | 1219.71423 | 0.00626 | 1191.46094 | 0.00591 | 1186.9801 | 0.00602 | 1330.67615 | 0.00677 | 1313.33203 | 0.00704 | 1338.52112 | 0.00706 | 1393.88721 | 0.00671 | 1379.50171 | 0.00665 | 1377.69629 | 0.0066 | 1314.30029 | 0.00665 | 1300.8772 | 0.00658 | 1316.95691 | 0.00633
1253.23059 | 0.00761 | 1272.42542 | 0.00758 | 1218.40674 | 0.00797 | 1335.56824 | 0.00735 | 1333.79956 | 0.00737 | 1334.56409 | 0.00729 | 1268.22937 | 0.00693 | 1265.0675 | 0.00694 | 1262.67639 | 0.00692 | 1215.00024 | 0.00606 | 1216.76343 | 0.00573 | 1204.7323 | 0.00562 | 1223.28552 | 0.00558 | 1224.51318 | 0.00585 | 1207.10815 | 0.00586 | 1151.65747 | 0.00567 | 1153.46118 | 0.00568 | 1161.46875 | 0.00582 | 1212.86304 | 0.00685 | 1197.52405 | 0.00681 | 1194.15381 | 0.00665 | 1268.78589 | 0.00652 | 1268.80908 | 0.00615 | 1263.95325 | 0.00633 | 1219.97351 | 0.00626 | 1191.72522 | 0.00592 | 1187.25879 | 0.00602 | 1330.93542 | 0.00678 | 1313.6156 | 0.00704 | 1338.78113 | 0.00707 | 1394.18713 | 0.00671 | 1379.77747 | 0.00665 | 1377.99658 | 0.0066 | 1314.5553 | 0.00665 | 1301.13965 | 0.00658 | 1317.21179 | 0.00633
1253.45984 | 0.00761 | 1272.66064 | 0.00759 | 1218.63416 | 0.00797 | 1335.80359 | 0.00735 | 1334.03503 | 0.00738 | 1334.82166 | 0.00729 | 1268.48413 | 0.00693 | 1265.32312 | 0.00695 | 1262.93005 | 0.00692 | 1215.25708 | 0.00606 | 1217.04639 | 0.00573 | 1205.00171 | 0.00562 | 1223.56763 | 0.00558 | 1224.79004 | 0.00585 | 1207.3916 | 0.00586 | 1151.90845 | 0.00567 | 1153.75476 | 0.00568 | 1161.75085 | 0.00582 | 1213.09949 | 0.00685 | 1197.7738 | 0.00682 | 1194.39014 | 0.00665 | 1269.04932 | 0.00652 | 1269.08057 | 0.00615 | 1264.22961 | 0.00634 | 1220.24524 | 0.00626 | 1191.97144 | 0.00592 | 1187.5437 | 0.00602 | 1331.20325 | 0.00678 | 1313.88342 | 0.00704 | 1339.04895 | 0.00707 | 1394.47058 | 0.00671 | 1380.05334 | 0.00665 | 1378.28821 | 0.0066 | 1314.81787 | 0.00665 | 1301.38623 | 0.00658 | 1317.49683 | 0.00633
1253.67859 | 0.00761 | 1272.91602 | 0.00759 | 1218.86243 | 0.00797 | 1336.02869 | 0.00735 | 1334.28967 | 0.00738 | 1335.06946 | 0.00729 | 1268.74731 | 0.00693 | 1265.57031 | 0.00695 | 1263.20154 | 0.00692 | 1215.50732 | 0.00606 | 1217.29004 | 0.00573 | 1205.27039 | 0.00562 | 1223.8429 | 0.00558 | 1225.06042 | 0.00585 | 1207.66211 | 0.00586 | 1152.14111 | 0.00567 | 1154.02344 | 0.00568 | 1162.01343 | 0.00582 | 1213.33545 | 0.00685 | 1198.01013 | 0.00682 | 1194.61353 | 0.00666 | 1269.33252 | 0.00653 | 1269.35864 | 0.00615 | 1264.50671 | 0.00634 | 1220.51074 | 0.00626 | 1192.24866 | 0.00592 | 1187.80371 | 0.00602 | 1331.44666 | 0.00678 | 1314.15906 | 0.00704 | 1339.31628 | 0.00707 | 1394.7301 | 0.00672 | 1380.35388 | 0.00665 | 1378.57178 | 0.0066 | 1315.07275 | 0.00665 | 1301.63342 | 0.00659 | 1317.76672 | 0.00633
1253.91687 | 0.00762 | 1273.16162 | 0.00759 | 1219.08972 | 0.00798 | 1336.27368 | 0.00736 | 1334.52527 | 0.00738 | 1335.30701 | 0.00729 | 1269.02954 | 0.00694 | 1265.78943 | 0.00695 | 1263.49084 | 0.00693 | 1215.76416 | 0.00606 | 1217.53333 | 0.00573 | 1205.54614 | 0.00562 | 1224.11853 | 0.00559 | 1225.33032 | 0.00585 | 1207.91223 | 0.00586 | 1152.41101 | 0.00567 | 1154.29199 | 0.00568 | 1162.27039 | 0.00582 | 1213.57825 | 0.00686 | 1198.25989 | 0.00682 | 1194.86316 | 0.00666 | 1269.61584 | 0.00653 | 1269.64319 | 0.00615 | 1264.79028 | 0.00634 | 1220.76343 | 0.00626 | 1192.48816 | 0.00592 | 1188.07617 | 0.00603 | 1331.73059 | 0.00678 | 1314.41809 | 0.00705 | 1339.57629 | 0.00708 | 1395.01355 | 0.00672 | 1380.65369 | 0.00665 | 1378.85596 | 0.0066 | 1315.32776 | 0.00665 | 1301.91101 | 0.00659 | 1318.0448 | 0.00634
1254.18604 | 0.00762 | 1273.40735 | 0.00759 | 1219.3374 | 0.00798 | 1336.53784 | 0.00736 | 1334.75024 | 0.00739 | 1335.57507 | 0.0073 | 1269.30225 | 0.00694 | 1266.02698 | 0.00695 | 1263.73572 | 0.00693 | 1216.04089 | 0.00606 | 1217.77039 | 0.00573 | 1205.8219 | 0.00562 | 1224.40051 | 0.00559 | 1225.63354 | 0.00585 | 1208.18274 | 0.00586 | 1152.67493 | 0.00567 | 1154.56677 | 0.00568 | 1162.52673 | 0.00582 | 1213.84741 | 0.00686 | 1198.52258 | 0.00682 | 1195.11951 | 0.00666 | 1269.87927 | 0.00653 | 1269.92065 | 0.00615 | 1265.07373 | 0.00634 | 1221.01599 | 0.00626 | 1192.75916 | 0.00592 | 1188.33618 | 0.00603 | 1332.00635 | 0.00678 | 1314.67786 | 0.00705 | 1339.84424 | 0.00708 | 1395.29688 | 0.00672 | 1380.9541 | 0.00665 | 1379.13171 | 0.00661 | 1315.58203 | 0.00666 | 1302.19666 | 0.00659 | 1318.30713 | 0.00634
1254.40479 | 0.00762 | 1273.64258 | 0.00759 | 1219.55505 | 0.00798 | 1336.75342 | 0.00736 | 1334.99536 | 0.00739 | 1335.84253 | 0.0073 | 1269.52905 | 0.00694 | 1266.28333 | 0.00695 | 1263.98877 | 0.00693 | 1216.2843 | 0.00606 | 1218.0271 | 0.00573 | 1206.07776 | 0.00562 | 1224.68274 | 0.00559 | 1225.91687 | 0.00585 | 1208.4856 | 0.00587 | 1152.9198 | 0.00568 | 1154.83533 | 0.00568 | 1162.78369 | 0.00582 | 1214.09619 | 0.00686 | 1198.75305 | 0.00682 | 1195.38257 | 0.00666 | 1270.13611 | 0.00653 | 1270.2052 | 0.00616 | 1265.35083 | 0.00634 | 1221.29431 | 0.00626 | 1192.99817 | 0.00592 | 1188.5957 | 0.00603 | 1332.25769 | 0.00678 | 1314.93689 | 0.00705 | 1340.11145 | 0.00708 | 1395.60474 | 0.00672 | 1381.21338 | 0.00665 | 1379.42322 | 0.00661 | 1315.83691 | 0.00666 | 1302.45081 | 0.00659 | 1318.54614 | 0.00634
1254.66333 | 0.00763 | 1273.85938 | 0.00759 | 1219.76306 | 0.00798 | 1337.01831 | 0.00736 | 1335.25012 | 0.00739 | 1336.05078 | 0.0073 | 1269.79285 | 0.00694 | 1266.54858 | 0.00695 | 1264.24243 | 0.00693 | 1216.5481 | 0.00607 | 1218.30359 | 0.00574 | 1206.32727 | 0.00562 | 1224.95837 | 0.00559 | 1226.18726 | 0.00586 | 1208.76965 | 0.00587 | 1153.17737 | 0.00568 | 1155.104 | 0.00569 | 1163.05908 | 0.00584 | 1214.33264 | 0.00686 | 1198.98926 | 0.00682 | 1195.60547 | 0.00666 | 1270.40649 | 0.00653 | 1270.48315 | 0.00616 | 1265.63428 | 0.00634 | 1221.55945 | 0.00626 | 1193.26965 | 0.00592 | 1188.84888 | 0.00603 | 1332.5177 | 0.00679 | 1315.21265 | 0.00705 | 1340.34692 | 0.00708 | 1395.88806 | 0.00672 | 1381.48145 | 0.00665 | 1379.72351 | 0.00661 | 1316.12292 | 0.00667 | 1302.70557 | 0.0066 | 1318.83191 | 0.00634
1254.89185 | 0.00763 | 1274.10425 | 0.0076 | 1220.02039 | 0.00798 | 1337.24329 | 0.00737 | 1335.48474 | 0.00739 | 1336.32788 | 0.00731 | 1270.08411 | 0.00695 | 1266.78625 | 0.00695 | 1264.47766 | 0.00693 | 1216.82422 | 0.00607 | 1218.5603 | 0.00574 | 1206.58972 | 0.00562 | 1225.22754 | 0.00559 | 1226.47705 | 0.00586 | 1209.0332 | 0.00587 | 1153.42847 | 0.00568 | 1155.37866 | 0.00569 | 1163.32214 | 0.00584 | 1214.58191 | 0.00686 | 1199.23267 | 0.00683 | 1195.82886 | 0.00667 | 1270.68335 | 0.00654 | 1270.75476 | 0.00616 | 1265.91785 | 0.00635 | 1221.81873 | 0.00627 | 1193.52771 | 0.00592 | 1189.12146 | 0.00603 | 1332.76892 | 0.00679 | 1315.48828 | 0.00706 | 1340.57434 | 0.00708 | 1396.18005 | 0.00673 | 1381.78979 | 0.00666 | 1380.02307 | 0.00662 | 1316.3772 | 0.00667 | 1302.96802 | 0.0066 | 1319.13269 | 0.00635
1255.10083 | 0.00763 | 1274.34985 | 0.00761 | 1220.2583 | 0.00798 | 1337.46838 | 0.00737 | 1335.72034 | 0.00739 | 1336.56604 | 0.00731 | 1270.35681 | 0.00695 | 1267.05066 | 0.00695 | 1264.77576 | 0.00694 | 1217.09448 | 0.00607 | 1218.82324 | 0.00574 | 1206.83923 | 0.00562 | 1225.50281 | 0.00559 | 1226.74744 | 0.00586 | 1209.27734 | 0.00587 | 1153.67944 | 0.00568 | 1155.65344 | 0.00569 | 1163.5791 | 0.00584 | 1214.80493 | 0.00687 | 1199.48889 | 0.00683 | 1196.06567 | 0.00667 | 1270.95313 | 0.00654 | 1271.02563 | 0.00616 | 1266.20129 | 0.00635 | 1222.07751 | 0.00627 | 1193.80481 | 0.00593 | 1189.38757 | 0.00604 | 1333.0448 | 0.00679 | 1315.7561 | 0.00706 | 1340.87415 | 0.00709 | 1396.4873 | 0.00673 | 1382.07361 | 0.00666 | 1380.27478 | 0.00662 | 1316.66309 | 0.00667 | 1303.23792 | 0.0066 | 1319.38684 | 0.00635
1255.31946 | 0.00763 | 1274.6156 | 0.00761 | 1220.47595 | 0.00798 | 1337.72302 | 0.00737 | 1335.99426 | 0.00739 | 1336.7937 | 0.00731 | 1270.59314 | 0.00695 | 1267.31604 | 0.00696 | 1265.04724 | 0.00694 | 1217.34485 | 0.00607 | 1219.06702 | 0.00574 | 1207.10852 | 0.00563 | 1225.77844 | 0.00559 | 1227.01733 | 0.00586 | 1209.54077 | 0.00587 | 1153.92432 | 0.00568 | 1155.93481 | 0.00569 | 1163.85437 | 0.00584 | 1215.03442 | 0.00687 | 1199.73865 | 0.00684 | 1196.3219 | 0.00667 | 1271.20996 | 0.00654 | 1271.31714 | 0.00616 | 1266.47192 | 0.00635 | 1222.33057 | 0.00627 | 1194.05066 | 0.00593 | 1189.63525 | 0.00604 | 1333.34534 | 0.0068 | 1316.03174 | 0.00706 | 1341.14209 | 0.00709 | 1396.76282 | 0.00673 | 1382.33362 | 0.00666 | 1380.56628 | 0.00662 | 1316.91809 | 0.00667 | 1303.4928 | 0.0066 | 1319.68005 | 0.00635
1255.5481 | 0.00763 | 1274.87085 | 0.00761 | 1220.72363 | 0.00799 | 1337.92883 | 0.00737 | 1336.24976 | 0.0074 | 1337.03186 | 0.00731 | 1270.83826 | 0.00695 | 1267.52588 | 0.00696 | 1265.29211 | 0.00694 | 1217.60815 | 0.00607 | 1219.33008 | 0.00575 | 1207.39709 | 0.00563 | 1226.04773 | 0.0056 | 1227.31409 | 0.00586 | 1209.80444 | 0.00587 | 1154.1759 | 0.00568 | 1156.2157 | 0.0057 | 1164.11096 | 0.00584 | 1215.27026 | 0.00687 | 1199.94861 | 0.00684 | 1196.55823 | 0.00667 | 1271.48047 | 0.00654 | 1271.60815 | 0.00616 | 1266.78174 | 0.00635 | 1222.6084 | 0.00628 | 1194.30298 | 0.00593 | 1189.88843 | 0.00604 | 1333.61255 | 0.0068 | 1316.2749 | 0.00706 | 1341.39343 | 0.00709 | 1397.03027 | 0.00674 | 1382.60083 | 0.00666 | 1380.83411 | 0.00662 | 1317.15723 | 0.00668 | 1303.77014 | 0.0066 | 1319.93494 | 0.00635
1255.77734 | 0.00763 | 1275.09656 | 0.00761 | 1220.97034 | 0.00799 | 1338.18335 | 0.00737 | 1336.48438 | 0.0074 | 1337.27979 | 0.00732 | 1271.0835 | 0.00695 | 1267.77332 | 0.00696 | 1265.55408 | 0.00694 | 1217.85852 | 0.00607 | 1219.5802 | 0.00575 | 1207.65942 | 0.00563 | 1226.32983 | 0.0056 | 1227.61035 | 0.00586 | 1210.09436 | 0.00588 | 1154.43909 | 0.00568 | 1156.48486 | 0.0057 | 1164.3678 | 0.00584 | 1215.51306 | 0.00687 | 1200.19836 | 0.00684 | 1196.80798 | 0.00667 | 1271.75073 | 0.00654 | 1271.86621 | 0.00616 | 1267.05188 | 0.00635 | 1222.87402 | 0.00628 | 1194.56787 | 0.00593 | 1190.16089 | 0.00604 | 1333.86401 | 0.0068 | 1316.54187 | 0.00706 | 1341.65344 | 0.00709 | 1397.30566 | 0.00674 | 1382.89331 | 0.00667 | 1381.10974 | 0.00662 | 1317.41162 | 0.00668 | 1304.04016 | 0.0066 | 1320.1897 | 0.00635
1256.03589 | 0.00763 | 1275.33252 | 0.00761 | 1221.14917 | 0.00799 | 1338.43884 | 0.00738 | 1336.70959 | 0.0074 | 1337.54712 | 0.00732 | 1271.36523 | 0.00696 | 1268.02881 | 0.00696 | 1265.79883 | 0.00695 | 1218.13525 | 0.00608 | 1219.83679 | 0.00575 | 1207.91589 | 0.00563 | 1226.60547 | 0.0056 | 1227.87378 | 0.00586 | 1210.37134 | 0.00588 | 1154.70911 | 0.00569 | 1156.75354 | 0.0057 | 1164.64929 | 0.00585 | 1215.78174 | 0.00688 | 1200.44812 | 0.00684 | 1197.05127 | 0.00668 | 1272.01416 | 0.00654 | 1272.13062 | 0.00617 | 1267.30249 | 0.00635 | 1223.12659 | 0.00628 | 1194.83215 | 0.00593 | 1190.4458 | 0.00604 | 1334.1239 | 0.0068 | 1316.80969 | 0.00707 | 1341.92078 | 0.00709 | 1397.60559 | 0.00674 | 1383.19312 | 0.00667 | 1381.4093 | 0.00662 | 1317.68225 | 0.00668 | 1304.31824 | 0.0066 | 1320.45972 | 0.00635
1256.25464 | 0.00764 | 1275.57825 | 0.00761 | 1221.36694 | 0.008 | 1338.66382 | 0.00738 | 1336.94495 | 0.00741 | 1337.8252 | 0.00732 | 1271.62891 | 0.00696 | 1268.3031 | 0.00696 | 1266.07031 | 0.00695 | 1218.41846 | 0.00608 | 1220.09351 | 0.00575 | 1208.16492 | 0.00563 | 1226.86133 | 0.0056 | 1228.1571 | 0.00586 | 1210.6283 | 0.00588 | 1154.95459 | 0.00569 | 1157.0282 | 0.0057 | 1164.90625 | 0.00584 | 1216.01819 | 0.00688 | 1200.6781 | 0.00684 | 1197.31384 | 0.00668 | 1272.29089 | 0.00655 | 1272.40869 | 0.00617 | 1267.56604 | 0.00636 | 1223.37927 | 0.00628 | 1195.0907 | 0.00593 | 1190.71204 | 0.00604 | 1334.39978 | 0.0068 | 1317.06946 | 0.00707 | 1342.15613 | 0.00709 | 1397.91284 | 0.00674 | 1383.47766 | 0.00667 | 1381.69287 | 0.00663 | 1317.92908 | 0.00668 | 1304.57239 | 0.00661 | 1320.75281 | 0.00635
1256.47339 | 0.00764 | 1275.83276 | 0.00761 | 1221.63391 | 0.008 | 1338.88892 | 0.00738 | 1337.18042 | 0.00741 | 1338.04309 | 0.00732 | 1271.88379 | 0.00696 | 1268.55933 | 0.00697 | 1266.33228 | 0.00695 | 1218.6687 | 0.00608 | 1220.36353 | 0.00575 | 1208.44067 | 0.00563 | 1227.14343 | 0.0056 | 1228.43396 | 0.00587 | 1210.89893 | 0.00588 | 1155.19263 | 0.00569 | 1157.30298 | 0.0057 | 1165.16321 | 0.00585 | 1216.2605 | 0.00688 | 1200.92139 | 0.00684 | 1197.55713 | 0.00668 | 1272.54773 | 0.00655 | 1272.69324 | 0.00617 | 1267.84961 | 0.00636 | 1223.65759 | 0.00628 | 1195.35547 | 0.00594 | 1190.9845 | 0.00605 | 1334.65112 | 0.0068 | 1317.33643 | 0.00707 | 1342.43201 | 0.00709 | 1398.16443 | 0.00674 | 1383.76953 | 0.00667 | 1381.99316 | 0.00663 | 1318.17578 | 0.00668 | 1304.83484 | 0.00661 | 1321.0304 | 0.00635
1256.70264 | 0.00764 | 1276.0592 | 0.00762 | 1221.85168 | 0.008 | 1339.15381 | 0.00739 | 1337.4248 | 0.00741 | 1338.27075 | 0.00733 | 1272.12903 | 0.00696 | 1268.80603 | 0.00697 | 1266.57715 | 0.00695 | 1218.89917 | 0.00608 | 1220.62012 | 0.00575 | 1208.7229 | 0.00564 | 1227.43201 | 0.0056 | 1228.73071 | 0.00587 | 1211.16248 | 0.00589 | 1155.44421 | 0.00569 | 1157.58435 | 0.0057 | 1165.42627 | 0.00585 | 1216.50977 | 0.00688 | 1201.17749 | 0.00684 | 1197.80688 | 0.00668 | 1272.81116 | 0.00655 | 1272.98413 | 0.00617 | 1268.13306 | 0.00636 | 1223.95459 | 0.00628 | 1195.61365 | 0.00594 | 1191.23779 | 0.00605 | 1334.93481 | 0.0068 | 1317.60413 | 0.00707 | 1342.70007 | 0.0071 | 1398.45569 | 0.00675 | 1384.03735 | 0.00667 | 1382.26074 | 0.00663 | 1318.4541 | 0.00668 | 1305.08203 | 0.00661 | 1321.31604 | 0.00636
1256.94092 | 0.00765 | 1276.30481 | 0.00762 | 1222.08948 | 0.008 | 1339.36926 | 0.00739 | 1337.66028 | 0.00741 | 1338.50891 | 0.00733 | 1272.40173 | 0.00697 | 1269.06226 | 0.00697 | 1266.83972 | 0.00695 | 1219.16248 | 0.00608 | 1220.88965 | 0.00576 | 1208.97876 | 0.00564 | 1227.71411 | 0.00561 | 1229.02698 | 0.00587 | 1211.45239 | 0.00589 | 1155.70129 | 0.00569 | 1157.87134 | 0.0057 | 1165.68274 | 0.00585 | 1216.73926 | 0.00688 | 1201.42029 | 0.00685 | 1198.04968 | 0.00669 | 1273.07458 | 0.00655 | 1273.26221 | 0.00617 | 1268.40369 | 0.00636 | 1224.18811 | 0.00628 | 1195.87219 | 0.00594 | 1191.50403 | 0.00605 | 1335.21875 | 0.0068 | 1317.84729 | 0.00708 | 1342.96729 | 0.0071 | 1398.75574 | 0.00675 | 1384.30481 | 0.00668 | 1382.55237 | 0.00663 | 1318.70911 | 0.00669 | 1305.3595 | 0.00661 | 1321.59351 | 0.00636
1257.15955 | 0.00765 | 1276.55054 | 0.00762 | 1222.29749 | 0.008 | 1339.58472 | 0.00739 | 1337.89587 | 0.00742 | 1338.78601 | 0.00733 | 1272.69299 | 0.00697 | 1269.3269 | 0.00697 | 1267.09277 | 0.00695 | 1219.44568 | 0.00609 | 1221.13342 | 0.00576 | 1209.24109 | 0.00564 | 1227.97632 | 0.00561 | 1229.29041 | 0.00587 | 1211.74292 | 0.00589 | 1155.94006 | 0.00569 | 1158.12109 | 0.00571 | 1165.9519 | 0.00585 | 1216.98218 | 0.00689 | 1201.67664 | 0.00685 | 1198.27954 | 0.00669 | 1273.32495 | 0.00655 | 1273.51367 | 0.00617 | 1268.70068 | 0.00636 | 1224.43457 | 0.00629 | 1196.14319 | 0.00594 | 1191.75769 | 0.00605 | 1335.47876 | 0.00681 | 1318.12292 | 0.00708 | 1343.22729 | 0.0071 | 1399.03113 | 0.00675 | 1384.58862 | 0.00668 | 1382.83594 | 0.00664 | 1318.96338 | 0.00669 | 1305.59851 | 0.00661 | 1321.87927 | 0.00636
1257.37842 | 0.00765 | 1276.80579 | 0.00763 | 1222.50464 | 0.00801 | 1339.80969 | 0.00739 | 1338.15051 | 0.00742 | 1339.06396 | 0.00734 | 1272.97461 | 0.00697 | 1269.59204 | 0.00698 | 1267.33765 | 0.00696 | 1219.70935 | 0.00609 | 1221.40295 | 0.00576 | 1209.49756 | 0.00564 | 1228.25208 | 0.00561 | 1229.57373 | 0.00587 | 1211.99341 | 0.00589 | 1156.20398 | 0.0057 | 1158.38367 | 0.00571 | 1166.20837 | 0.00586 | 1217.21167 | 0.00689 | 1201.90698 | 0.00685 | 1198.52283 | 0.00669 | 1273.59534 | 0.00655 | 1273.78528 | 0.00618 | 1268.98425 | 0.00637 | 1224.71912 | 0.00629 | 1196.40125 | 0.00594 | 1192.01721 | 0.00605 | 1335.72998 | 0.00681 | 1318.37415 | 0.00708 | 1343.51123 | 0.0071 | 1399.33032 | 0.00675 | 1384.8645 | 0.00668 | 1383.11963 | 0.00664 | 1319.21082 | 0.00669 | 1305.87659 | 0.00662 | 1322.13342 | 0.00636
1257.6272 | 0.00765 | 1277.04102 | 0.00763 | 1222.73291 | 0.00801 | 1340.05457 | 0.00739 | 1338.39551 | 0.00742 | 1339.32153 | 0.00734 | 1273.21106 | 0.00697 | 1269.87537 | 0.00698 | 1267.59949 | 0.00696 | 1219.95276 | 0.00609 | 1221.66663 | 0.00576 | 1209.78625 | 0.00564 | 1228.52124 | 0.00561 | 1229.83765 | 0.00587 | 1212.26355 | 0.00589 | 1156.46765 | 0.0057 | 1158.66504 | 0.00571 | 1166.47144 | 0.00585 | 1217.44751 | 0.00689 | 1202.13696 | 0.00685 | 1198.76611 | 0.00669 | 1273.87854 | 0.00656 | 1274.06274 | 0.00618 | 1269.24768 | 0.00637 | 1225.00989 | 0.00629 | 1196.65979 | 0.00595 | 1192.28345 | 0.00606 | 1335.99792 | 0.00681 | 1318.6499 | 0.00708 | 1343.77051 | 0.0071 | 1399.58203 | 0.00675 | 1385.12451 | 0.00668 | 1383.41174 | 0.00664 | 1319.44995 | 0.0067 | 1306.12329 | 0.00662 | 1322.39575 | 0.00637
1257.86621 | 0.00765 | 1277.29639 | 0.00763 | 1222.96021 | 0.00801 | 1340.33899 | 0.00739 | 1338.62073 | 0.00742 | 1339.55896 | 0.00734 | 1273.47473 | 0.00698 | 1270.10388 | 0.00698 | 1267.86218 | 0.00696 | 1220.23596 | 0.00609 | 1221.92957 | 0.00576 | 1210.04858 | 0.00564 | 1228.797 | 0.00561 | 1230.10107 | 0.00588 | 1212.54053 | 0.00589 | 1156.72485 | 0.0057 | 1158.93359 | 0.00571 | 1166.7406 | 0.00585 | 1217.69678 | 0.00689 | 1202.39307 | 0.00685 | 1198.9895 | 0.0067 | 1274.14844 | 0.00656 | 1274.33423 | 0.00618 | 1269.52429 | 0.00637 | 1225.26257 | 0.0063 | 1196.91174 | 0.00595 | 1192.53052 | 0.00606 | 1336.26514 | 0.00681 | 1318.90894 | 0.00709 | 1344.03052 | 0.0071 | 1399.86536 | 0.00676 | 1385.41626 | 0.00669 | 1383.69543 | 0.00664 | 1319.70496 | 0.0067 | 1306.37805 | 0.00662 | 1322.6814 | 0.00637
1258.08496 | 0.00766 | 1277.58142 | 0.00763 | 1223.17798 | 0.00802 | 1340.58398 | 0.00739 | 1338.86584 | 0.00743 | 1339.79724 | 0.00734 | 1273.72888 | 0.00698 | 1270.34167 | 0.00699 | 1268.09729 | 0.00696 | 1220.50623 | 0.0061 | 1222.16687 | 0.00576 | 1210.2981 | 0.00564 | 1229.07214 | 0.00561 | 1230.41724 | 0.00588 | 1212.8175 | 0.0059 | 1156.97644 | 0.0057 | 1159.21448 | 0.00571 | 1166.99146 | 0.00586 | 1217.93323 | 0.00689 | 1202.61658 | 0.00686 | 1199.23877 | 0.0067 | 1274.41235 | 0.00656 | 1274.60522 | 0.00618 | 1269.7948 | 0.00637 | 1225.50891 | 0.0063 | 1197.18274 | 0.00595 | 1192.82837 | 0.00606 | 1336.52515 | 0.00681 | 1319.17664 | 0.00709 | 1344.27393 | 0.00711 | 1400.15674 | 0.00676 | 1385.70007 | 0.00669 | 1383.97107 | 0.00664 | 1319.9978 | 0.0067 | 1306.6405 | 0.00663 | 1322.9823 | 0.00637
1258.29395 | 0.00766 | 1277.82703 | 0.00763 | 1223.41577 | 0.00802 | 1340.79932 | 0.0074 | 1339.11096 | 0.00743 | 1340.03455 | 0.00734 | 1273.98364 | 0.00698 | 1270.58813 | 0.00699 | 1268.35999 | 0.00697 | 1220.76953 | 0.0061 | 1222.4165 | 0.00576 | 1210.56042 | 0.00565 | 1229.35425 | 0.00561 | 1230.70752 | 0.00588 | 1213.10742 | 0.0059 | 1157.25867 | 0.0057 | 1159.48303 | 0.00571 | 1167.2356 | 0.00586 | 1218.1626 | 0.00689 | 1202.84644 | 0.00686 | 1199.48206 | 0.0067 | 1274.66919 | 0.00656 | 1274.87671 | 0.00618 | 1270.07825 | 0.00637 | 1225.75537 | 0.0063 | 1197.44751 | 0.00595 | 1193.08789 | 0.00606 | 1336.80103 | 0.00681 | 1319.42786 | 0.00709 | 1344.5332 | 0.00711 | 1400.42419 | 0.00676 | 1385.98474 | 0.00669 | 1384.27063 | 0.00665 | 1320.23755 | 0.0067 | 1306.87939 | 0.00663 | 1323.25977 | 0.00637
1258.49316 | 0.00766 | 1278.03345 | 0.00763 | 1223.67322 | 0.00802 | 1341.03394 | 0.0074 | 1339.36572 | 0.00743 | 1340.26306 | 0.00735 | 1274.22009 | 0.00698 | 1270.85352 | 0.00699 | 1268.604 | 0.00697 | 1221.03271 | 0.0061 | 1222.6731 | 0.00576 | 1210.83618 | 0.00565 | 1229.63635 | 0.00562 | 1230.99084 | 0.00588 | 1213.3844 | 0.0059 | 1157.50354 | 0.0057 | 1159.7644 | 0.00571 | 1167.50476 | 0.00586 | 1218.41199 | 0.00689 | 1203.10913 | 0.00686 | 1199.71191 | 0.0067 | 1274.92603 | 0.00656 | 1275.16113 | 0.00619 | 1270.349 | 0.00637 | 1226.0332 | 0.00629 | 1197.71228 | 0.00596 | 1193.34167 | 0.00606 | 1337.0603 | 0.00682 | 1319.69543 | 0.00709 | 1344.79321 | 0.00711 | 1400.73999 | 0.00676 | 1386.27637 | 0.00669 | 1384.58667 | 0.00665 | 1320.49194 | 0.0067 | 1307.1261 | 0.00663 | 1323.53027 | 0.00637
1258.72156 | 0.00767 | 1278.25903 | 0.00763 | 1223.8811 | 0.00803 | 1341.25977 | 0.0074 | 1339.62988 | 0.00744 | 1340.52075 | 0.00735 | 1274.45642 | 0.00698 | 1271.1366 | 0.00699 | 1268.89404 | 0.00697 | 1221.28308 | 0.0061 | 1222.92969 | 0.00576 | 1211.099 | 0.00565 | 1229.88574 | 0.00562 | 1231.2478 | 0.00588 | 1213.64807 | 0.0059 | 1157.74841 | 0.0057 | 1160.03308 | 0.00571 | 1167.79907 | 0.00586 | 1218.67419 | 0.0069 | 1203.36584 | 0.00686 | 1199.96167 | 0.0067 | 1275.18298 | 0.00656 | 1275.44568 | 0.00619 | 1270.62598 | 0.00637 | 1226.31165 | 0.0063 | 1197.98328 | 0.00596 | 1193.61401 | 0.00606 | 1337.28772 | 0.00682 | 1319.97119 | 0.00709 | 1345.04456 | 0.00712 | 1401.00745 | 0.00677 | 1386.5769 | 0.00669 | 1384.85449 | 0.00665 | 1320.74683 | 0.0067 | 1307.38074 | 0.00663 | 1323.80017 | 0.00637
1258.98022 | 0.00767 | 1278.48462 | 0.00764 | 1224.07861 | 0.00803 | 1341.50476 | 0.00741 | 1339.84546 | 0.00744 | 1340.77832 | 0.00735 | 1274.72009 | 0.00699 | 1271.38403 | 0.007 | 1269.15601 | 0.00697 | 1221.53345 | 0.00611 | 1223.19324 | 0.00577 | 1211.3678 | 0.00565 | 1230.17432 | 0.00562 | 1231.52405 | 0.00588 | 1213.90503 | 0.0059 | 1157.98096 | 0.00571 | 1160.27661 | 0.00572 | 1168.04944 | 0.00586 | 1218.91064 | 0.0069 | 1203.5957 | 0.00686 | 1200.19153 | 0.0067 | 1275.45984 | 0.00657 | 1275.71729 | 0.00619 | 1270.92236 | 0.00637 | 1226.55811 | 0.0063 | 1198.24805 | 0.00596 | 1193.88037 | 0.00606 | 1337.5636 | 0.00682 | 1320.22241 | 0.0071 | 1345.30383 | 0.00712 | 1401.26636 | 0.00677 | 1386.84412 | 0.00669 | 1385.14673 | 0.00665 | 1321.01697 | 0.0067 | 1307.66663 | 0.00663 | 1324.09351 | 0.00638
1259.21924 | 0.00767 | 1278.76001 | 0.00764 | 1224.30676 | 0.00803 | 1341.76892 | 0.00741 | 1340.06091 | 0.00744 | 1341.04578 | 0.00735 | 1274.95642 | 0.00699 | 1271.63062 | 0.007 | 1269.39124 | 0.00697 | 1221.76379 | 0.00611 | 1223.44983 | 0.00577 | 1211.63721 | 0.00565 | 1230.43066 | 0.00562 | 1231.82092 | 0.00589 | 1214.14917 | 0.00591 | 1158.25098 | 0.00571 | 1160.58252 | 0.00572 | 1168.29968 | 0.00586 | 1219.15295 | 0.0069 | 1203.83203 | 0.00687 | 1200.44128 | 0.00671 | 1275.72314 | 0.00657 | 1275.99475 | 0.00619 | 1271.22583 | 0.00638 | 1226.82361 | 0.00631 | 1198.51282 | 0.00596 | 1194.13367 | 0.00606 | 1337.81506 | 0.00683 | 1320.48999 | 0.0071 | 1345.58838 | 0.00712 | 1401.54968 | 0.00677 | 1387.14453 | 0.0067 | 1385.43811 | 0.00665 | 1321.28711 | 0.0067 | 1307.95166 | 0.00664 | 1324.37097 | 0.00638
1259.43799 | 0.00767 | 1279.01526 | 0.00765 | 1224.54468 | 0.00803 | 1342.03333 | 0.00741 | 1340.28687 | 0.00744 | 1341.31384 | 0.00736 | 1275.21069 | 0.00699 | 1271.90491 | 0.007 | 1269.67236 | 0.00698 | 1222.02759 | 0.00611 | 1223.70654 | 0.00577 | 1211.90601 | 0.00566 | 1230.71277 | 0.00562 | 1232.09778 | 0.00589 | 1214.43274 | 0.00591 | 1158.49573 | 0.00571 | 1160.8512 | 0.00572 | 1168.57556 | 0.00587 | 1219.39575 | 0.00691 | 1204.08826 | 0.00687 | 1200.67749 | 0.00671 | 1275.99353 | 0.00657 | 1276.27271 | 0.00619 | 1271.50293 | 0.00638 | 1227.09485 | 0.00631 | 1198.76477 | 0.00596 | 1194.40613 | 0.00607 | 1338.09888 | 0.00683 | 1320.76575 | 0.0071 | 1345.86365 | 0.00712 | 1401.84167 | 0.00677 | 1387.4364 | 0.0067 | 1385.72974 | 0.00665 | 1321.53455 | 0.00671 | 1308.22156 | 0.00664 | 1324.64856 | 0.00638
1259.67627 | 0.00767 | 1279.26099 | 0.00765 | 1224.7915 | 0.00803 | 1342.2583 | 0.00742 | 1340.5415 | 0.00744 | 1341.57153 | 0.00736 | 1275.47437 | 0.00699 | 1272.18799 | 0.007 | 1269.9342 | 0.00698 | 1222.27747 | 0.00611 | 1223.96313 | 0.00577 | 1212.16833 | 0.00566 | 1230.98145 | 0.00562 | 1232.36121 | 0.00589 | 1214.72266 | 0.00591 | 1158.74683 | 0.00571 | 1161.12646 | 0.00572 | 1168.83191 | 0.00587 | 1219.62524 | 0.00691 | 1204.31165 | 0.00687 | 1200.93433 | 0.00671 | 1276.27673 | 0.00658 | 1276.53076 | 0.0062 | 1271.76001 | 0.00639 | 1227.35413 | 0.00631 | 1199.0166 | 0.00596 | 1194.65942 | 0.00606 | 1338.3667 | 0.00683 | 1321.02478 | 0.0071 | 1346.12354 | 0.00712 | 1402.10059 | 0.00677 | 1387.69641 | 0.0067 | 1386.00537 | 0.00665 | 1321.77368 | 0.00671 | 1308.46118 | 0.00664 | 1324.9342 | 0.00638
1259.91528 | 0.00768 | 1279.47693 | 0.00765 | 1224.98975 | 0.00803 | 1342.49365 | 0.00742 | 1340.80579 | 0.00744 | 1341.8186 | 0.00736 | 1275.7196 | 0.00699 | 1272.40771 | 0.007 | 1270.18787 | 0.00698 | 1222.56067 | 0.00611 | 1224.21973 | 0.00577 | 1212.43774 | 0.00566 | 1231.25708 | 0.00562 | 1232.65088 | 0.00589 | 1215.0061 | 0.00591 | 1159.00452 | 0.00571 | 1161.38843 | 0.00573 | 1169.08899 | 0.00587 | 1219.88098 | 0.00691 | 1204.54797 | 0.00687 | 1201.17065 | 0.00671 | 1276.54016 | 0.00658 | 1276.79578 | 0.0062 | 1272.04358 | 0.00639 | 1227.62573 | 0.00631 | 1199.26245 | 0.00596 | 1194.91309 | 0.00607 | 1338.63403 | 0.00683 | 1321.28455 | 0.0071 | 1346.375 | 0.00713 | 1402.36804 | 0.00678 | 1387.95569 | 0.0067 | 1386.28906 | 0.00666 | 1322.02869 | 0.00671 | 1308.72363 | 0.00665 | 1325.19653 | 0.00639
1260.1438 | 0.00768 | 1279.72266 | 0.00766 | 1225.19775 | 0.00804 | 1342.729 | 0.00742 | 1341.02136 | 0.00745 | 1342.08691 | 0.00736 | 1275.97449 | 0.007 | 1272.66406 | 0.007 | 1270.4231 | 0.00698 | 1222.83081 | 0.00611 | 1224.46338 | 0.00578 | 1212.70703 | 0.00566 | 1231.50647 | 0.00562 | 1232.92139 | 0.00589 | 1215.26306 | 0.00591 | 1159.27441 | 0.00571 | 1161.65759 | 0.00573 | 1169.35815 | 0.00587 | 1220.13672 | 0.00691 | 1204.79138 | 0.00687 | 1201.40051 | 0.00671 | 1276.79065 | 0.00658 | 1277.0603 | 0.0062 | 1272.3335 | 0.00639 | 1227.87219 | 0.00631 | 1199.54626 | 0.00596 | 1195.16028 | 0.00608 | 1338.89404 | 0.00683 | 1321.5437 | 0.00711 | 1346.65088 | 0.00713 | 1402.65149 | 0.00678 | 1388.23962 | 0.00671 | 1386.58923 | 0.00666 | 1322.28357 | 0.00671 | 1309.0011 | 0.00665 | 1325.46643 | 0.00639
1260.36255 | 0.00768 | 1279.98755 | 0.00766 | 1225.43481 | 0.00804 | 1342.9541 | 0.00742 | 1341.26636 | 0.00745 | 1342.33472 | 0.00736 | 1276.22864 | 0.007 | 1272.93835 | 0.00701 | 1270.67615 | 0.00699 | 1223.07483 | 0.00611 | 1224.72656 | 0.00578 | 1212.96936 | 0.00567 | 1231.77515 | 0.00562 | 1233.19824 | 0.00589 | 1215.54016 | 0.00591 | 1159.51941 | 0.00571 | 1161.94458 | 0.00573 | 1169.63354 | 0.00587 | 1220.35974 | 0.00691 | 1205.04114 | 0.00688 | 1201.63733 | 0.00672 | 1277.05408 | 0.00658 | 1277.3512 | 0.0062 | 1272.62988 | 0.00639 | 1228.16296 | 0.00631 | 1199.7981 | 0.00596 | 1195.45129 | 0.00608 | 1339.15393 | 0.00684 | 1321.81128 | 0.00711 | 1346.92676 | 0.00713 | 1402.94287 | 0.00678 | 1388.54797 | 0.00671 | 1386.8894 | 0.00666 | 1322.53796 | 0.00672 | 1309.26343 | 0.00665 | 1325.72876 | 0.00639
1260.60156 | 0.00768 | 1280.23315 | 0.00766 | 1225.67273 | 0.00804 | 1343.19922 | 0.00742 | 1341.53064 | 0.00745 | 1342.56238 | 0.00737 | 1276.50134 | 0.007 | 1273.18481 | 0.00701 | 1270.92102 | 0.00699 | 1223.34448 | 0.00611 | 1224.96375 | 0.00578 | 1213.23169 | 0.00567 | 1232.06433 | 0.00562 | 1233.45508 | 0.0059 | 1215.80371 | 0.00591 | 1159.75806 | 0.00571 | 1162.25098 | 0.00573 | 1169.87769 | 0.00587 | 1220.60266 | 0.00692 | 1205.27747 | 0.00688 | 1201.87366 | 0.00672 | 1277.33081 | 0.00658 | 1277.63574 | 0.0062 | 1272.90051 | 0.00639 | 1228.42236 | 0.00631 | 1200.05054 | 0.00597 | 1195.7113 | 0.00608 | 1339.38867 | 0.00684 | 1322.0791 | 0.00711 | 1347.17017 | 0.00713 | 1403.21826 | 0.00678 | 1388.82385 | 0.00671 | 1387.18103 | 0.00667 | 1322.79285 | 0.00672 | 1309.51819 | 0.00665 | 1326.02209 | 0.0064
1260.83008 | 0.00768 | 1280.47888 | 0.00766 | 1225.89038 | 0.00804 | 1343.43372 | 0.00743 | 1341.76611 | 0.00745 | 1342.79016 | 0.00737 | 1276.74658 | 0.007 | 1273.41357 | 0.00701 | 1271.21033 | 0.00699 | 1223.58838 | 0.00612 | 1225.2135 | 0.00578 | 1213.50745 | 0.00567 | 1232.35291 | 0.00563 | 1233.75134 | 0.0059 | 1216.06079 | 0.00591 | 1160.00903 | 0.00572 | 1162.53186 | 0.00573 | 1170.13464 | 0.00587 | 1220.8385 | 0.00692 | 1205.50745 | 0.00688 | 1202.11694 | 0.00672 | 1277.60107 | 0.00658 | 1277.90076 | 0.00621 | 1273.19055 | 0.00639 | 1228.67493 | 0.00631 | 1200.30249 | 0.00597 | 1195.95837 | 0.00608 | 1339.64856 | 0.00684 | 1322.36267 | 0.00712 | 1347.43018 | 0.00714 | 1403.51013 | 0.00679 | 1389.10779 | 0.00671 | 1387.4646 | 0.00667 | 1323.06299 | 0.00672 | 1309.77234 | 0.00665 | 1326.29187 | 0.0064
1261.04883 | 0.00769 | 1280.72461 | 0.00766 | 1226.09839 | 0.00805 | 1343.70837 | 0.00743 | 1342.01123 | 0.00746 | 1343.05835 | 0.00737 | 1276.99243 | 0.007 | 1273.66907 | 0.00701 | 1271.44556 | 0.00699 | 1223.84521 | 0.00612 | 1225.47009 | 0.00578 | 1213.75696 | 0.00567 | 1232.64136 | 0.00563 | 1234.04175 | 0.0059 | 1216.35132 | 0.00592 | 1160.26062 | 0.00572 | 1162.78821 | 0.00573 | 1170.37878 | 0.00587 | 1221.08142 | 0.00692 | 1205.75073 | 0.00689 | 1202.35327 | 0.00672 | 1277.85107 | 0.00659 | 1278.16528 | 0.00621 | 1273.46118 | 0.00639 | 1228.91516 | 0.00632 | 1200.56055 | 0.00597 | 1196.23083 | 0.00608 | 1339.90784 | 0.00685 | 1322.62183 | 0.00712 | 1347.68152 | 0.00714 | 1403.83398 | 0.00679 | 1389.39233 | 0.00671 | 1387.75684 | 0.00667 | 1323.3103 | 0.00672 | 1310.02722 | 0.00665 | 1326.54675 | 0.0064
1261.27808 | 0.00769 | 1280.97986 | 0.00766 | 1226.32581 | 0.00805 | 1343.95337 | 0.00743 | 1342.24597 | 0.00746 | 1343.30615 | 0.00737 | 1277.25623 | 0.007 | 1273.93445 | 0.00702 | 1271.65417 | 0.00699 | 1224.09558 | 0.00612 | 1225.72717 | 0.00579 | 1214.03271 | 0.00567 | 1232.92346 | 0.00563 | 1234.31812 | 0.0059 | 1216.62122 | 0.00592 | 1160.50537 | 0.00572 | 1163.05066 | 0.00574 | 1170.65417 | 0.00588 | 1221.32373 | 0.00692 | 1205.97412 | 0.00689 | 1202.60303 | 0.00673 | 1278.10791 | 0.00659 | 1278.44324 | 0.00621 | 1273.7312 | 0.0064 | 1229.16772 | 0.00632 | 1200.82532 | 0.00597 | 1196.46545 | 0.00608 | 1340.1759 | 0.00685 | 1322.88953 | 0.00712 | 1347.93286 | 0.00714 | 1404.10156 | 0.00679 | 1389.68408 | 0.00671 | 1388.04053 | 0.00667 | 1323.54956 | 0.00673 | 1310.29712 | 0.00665 | 1326.82434 | 0.0064
1261.53662 | 0.00769 | 1281.18616 | 0.00767 | 1226.54419 | 0.00805 | 1344.15918 | 0.00744 | 1342.46155 | 0.00746 | 1343.52429 | 0.00738 | 1277.50134 | 0.00701 | 1274.19958 | 0.00702 | 1271.92566 | 0.007 | 1224.34595 | 0.00612 | 1225.97046 | 0.00579 | 1214.32141 | 0.00567 | 1233.19922 | 0.00563 | 1234.59485 | 0.0059 | 1216.88538 | 0.00592 | 1160.77539 | 0.00572 | 1163.32544 | 0.00574 | 1170.92334 | 0.00588 | 1221.56018 | 0.00693 | 1206.21045 | 0.00689 | 1202.85913 | 0.00673 | 1278.37183 | 0.00659 | 1278.7207 | 0.00621 | 1274.01465 | 0.0064 | 1229.45227 | 0.00632 | 1201.07715 | 0.00597 | 1196.72498 | 0.00608 | 1340.41052 | 0.00685 | 1323.14063 | 0.00712 | 1348.22461 | 0.00714 | 1404.38489 | 0.00679 | 1389.9679 | 0.00672 | 1388.3241 | 0.00668 | 1323.81213 | 0.00673 | 1310.5752 | 0.00666 | 1327.10168 | 0.0064
1261.7749 | 0.00769 | 1281.41187 | 0.00768 | 1226.79114 | 0.00806 | 1344.38416 | 0.00744 | 1342.71619 | 0.00746 | 1343.81104 | 0.00738 | 1277.75562 | 0.00701 | 1274.46423 | 0.00702 | 1272.20605 | 0.007 | 1224.60913 | 0.00612 | 1226.22046 | 0.00579 | 1214.5575 | 0.00567 | 1233.46838 | 0.00563 | 1234.85181 | 0.0059 | 1217.13538 | 0.00592 | 1161.00745 | 0.00573 | 1163.5813 | 0.00574 | 1171.1864 | 0.00588 | 1221.78955 | 0.00693 | 1206.45374 | 0.00689 | 1203.10193 | 0.00673 | 1278.62866 | 0.0066 | 1278.99878 | 0.00621 | 1274.29163 | 0.0064 | 1229.69202 | 0.00632 | 1201.33594 | 0.00597 | 1196.98486 | 0.00608 | 1340.67859 | 0.00685 | 1323.42419 | 0.00713 | 1348.47607 | 0.00714 | 1404.65161 | 0.00679 | 1390.26843 | 0.00672 | 1388.60767 | 0.00668 | 1324.05884 | 0.00673 | 1310.83765 | 0.00666 | 1327.37231 | 0.0064
1262.0238 | 0.0077 | 1281.65747 | 0.00768 | 1227.0387 | 0.00806 | 1344.66846 | 0.00744 | 1342.94214 | 0.00747 | 1344.04919 | 0.00738 | 1278.02832 | 0.00701 | 1274.72046 | 0.00702 | 1272.45911 | 0.007 | 1224.8595 | 0.00612 | 1226.48364 | 0.00579 | 1214.81384 | 0.00567 | 1233.74365 | 0.00563 | 1235.12219 | 0.0059 | 1217.41235 | 0.00592 | 1161.23389 | 0.00573 | 1163.86267 | 0.00574 | 1171.44946 | 0.00588 | 1222.05176 | 0.00693 | 1206.70996 | 0.00689 | 1203.33875 | 0.00673 | 1278.91211 | 0.0066 | 1279.27026 | 0.00621 | 1274.5553 | 0.0064 | 1229.95129 | 0.00633 | 1201.59448 | 0.00597 | 1197.25122 | 0.00609 | 1340.95447 | 0.00685 | 1323.71643 | 0.00713 | 1348.75256 | 0.00715 | 1404.90332 | 0.0068 | 1390.54358 | 0.00672 | 1388.92383 | 0.00668 | 1324.32141 | 0.00673 | 1311.08423 | 0.00666 | 1327.62646 | 0.0064
1262.24243 | 0.0077 | 1281.92236 | 0.00768 | 1227.2467 | 0.00806 | 1344.90308 | 0.00744 | 1343.22559 | 0.00747 | 1344.29712 | 0.00738 | 1278.2832 | 0.00701 | 1274.94922 | 0.00703 | 1272.72168 | 0.007 | 1225.11633 | 0.00612 | 1226.73376 | 0.00579 | 1215.08264 | 0.00568 | 1234.01929 | 0.00563 | 1235.37915 | 0.00591 | 1217.70288 | 0.00593 | 1161.48486 | 0.00573 | 1164.13745 | 0.00574 | 1171.70593 | 0.00588 | 1222.29468 | 0.00693 | 1206.95337 | 0.00689 | 1203.5686 | 0.00673 | 1279.16895 | 0.0066 | 1279.54834 | 0.00621 | 1274.85876 | 0.0064 | 1230.19775 | 0.00633 | 1201.84644 | 0.00598 | 1197.51062 | 0.00609 | 1341.23035 | 0.00685 | 1323.95959 | 0.00713 | 1348.99597 | 0.00715 | 1405.17004 | 0.0068 | 1390.82813 | 0.00673 | 1389.19946 | 0.00668 | 1324.6073 | 0.00674 | 1311.33142 | 0.00667 | 1327.94299 | 0.00641
1262.48157 | 0.0077 | 1282.19788 | 0.00768 | 1227.46436 | 0.00807 | 1345.10889 | 0.00744 | 1343.4707 | 0.00747 | 1344.55469 | 0.00739 | 1278.55591 | 0.00702 | 1275.18677 | 0.00703 | 1272.948 | 0.007 | 1225.36658 | 0.00613 | 1226.98389 | 0.00579 | 1215.36487 | 0.00568 | 1234.28857 | 0.00564 | 1235.66248 | 0.00591 | 1217.95996 | 0.00593 | 1161.74243 | 0.00573 | 1164.40601 | 0.00574 | 1171.95679 | 0.00588 | 1222.52417 | 0.00694 | 1207.19604 | 0.00689 | 1203.78564 | 0.00674 | 1279.45215 | 0.0066 | 1279.80627 | 0.00621 | 1275.16211 | 0.00641 | 1230.43787 | 0.00632 | 1202.09827 | 0.00598 | 1197.74536 | 0.0061 | 1341.47375 | 0.00685 | 1324.22681 | 0.00713 | 1349.27124 | 0.00715 | 1405.45349 | 0.0068 | 1391.11194 | 0.00673 | 1389.49963 | 0.00669 | 1324.86926 | 0.00674 | 1311.578 | 0.00667 | 1328.21301 | 0.00641
1262.70032 | 0.0077 | 1282.40417 | 0.00768 | 1227.6626 | 0.00807 | 1345.34424 | 0.00744 | 1343.64771 | 0.00748 | 1344.80273 | 0.00739 | 1278.82861 | 0.00702 | 1275.479 | 0.00703 | 1273.19226 | 0.00701 | 1225.62354 | 0.00613 | 1227.23401 | 0.00579 | 1215.64063 | 0.00568 | 1234.57068 | 0.00564 | 1235.95874 | 0.00591 | 1218.24988 | 0.00593 | 1161.99353 | 0.00573 | 1164.68079 | 0.00575 | 1172.21936 | 0.00588 | 1222.76697 | 0.00694 | 1207.43298 | 0.00689 | 1204.01538 | 0.00674 | 1279.70264 | 0.0066 | 1280.05786 | 0.00622 | 1275.41919 | 0.00641 | 1230.70959 | 0.00633 | 1202.34399 | 0.00598 | 1198.01147 | 0.0061 | 1341.73364 | 0.00685 | 1324.47791 | 0.00714 | 1349.50659 | 0.00715 | 1405.77002 | 0.0068 | 1391.38 | 0.00673 | 1389.7832 | 0.00669 | 1325.10889 | 0.00674 | 1311.84045 | 0.00667 | 1328.49048 | 0.00641
1262.90918 | 0.00771 | 1282.64893 | 0.00768 | 1227.89001 | 0.00807 | 1345.55957 | 0.00745 | 1343.86328 | 0.00748 | 1345.02063 | 0.00739 | 1279.07373 | 0.00702 | 1275.73523 | 0.00703 | 1273.45471 | 0.00701 | 1225.88025 | 0.00613 | 1227.49072 | 0.0058 | 1215.90308 | 0.00568 | 1234.85278 | 0.00564 | 1236.24902 | 0.00591 | 1218.52686 | 0.00593 | 1162.23828 | 0.00573 | 1164.93713 | 0.00575 | 1172.45728 | 0.00588 | 1223.00928 | 0.00694 | 1207.64294 | 0.0069 | 1204.27808 | 0.00674 | 1279.97937 | 0.0066 | 1280.32886 | 0.00622 | 1275.68933 | 0.00641 | 1230.96851 | 0.00633 | 1202.60876 | 0.00598 | 1198.26477 | 0.0061 | 1341.97705 | 0.00686 | 1324.76221 | 0.00714 | 1349.78259 | 0.00716 | 1406.05334 | 0.0068 | 1391.66382 | 0.00673 | 1390.04236 | 0.00669 | 1325.34814 | 0.00674 | 1312.1261 | 0.00667 | 1328.75281 | 0.00641
1263.16785 | 0.00771 | 1282.85535 | 0.00768 | 1228.13757 | 0.00807 | 1345.80457 | 0.00745 | 1344.10828 | 0.00748 | 1345.28809 | 0.00739 | 1279.34644 | 0.00702 | 1275.99084 | 0.00704 | 1273.73523 | 0.00701 | 1226.1106 | 0.00613 | 1227.74731 | 0.0058 | 1216.15894 | 0.00568 | 1235.11511 | 0.00564 | 1236.51892 | 0.00591 | 1218.80334 | 0.00593 | 1162.48328 | 0.00573 | 1165.19958 | 0.00575 | 1172.73938 | 0.00589 | 1223.2522 | 0.00694 | 1207.8927 | 0.0069 | 1204.50793 | 0.00674 | 1280.26917 | 0.0066 | 1280.60669 | 0.00622 | 1275.94702 | 0.00641 | 1231.21533 | 0.00633 | 1202.84216 | 0.00598 | 1198.53723 | 0.0061 | 1342.24426 | 0.00686 | 1325.02136 | 0.00714 | 1350.06653 | 0.00716 | 1406.31226 | 0.00681 | 1391.93103 | 0.00673 | 1390.33459 | 0.00669 | 1325.58728 | 0.00675 | 1312.38037 | 0.00667 | 1329.03088 | 0.00642
1263.39636 | 0.00771 | 1283.12109 | 0.00768 | 1228.3949 | 0.00807 | 1346.02002 | 0.00745 | 1344.3429 | 0.00749 | 1345.54565 | 0.0074 | 1279.60144 | 0.00703 | 1276.24707 | 0.00704 | 1273.97998 | 0.00701 | 1226.34119 | 0.00613 | 1227.99097 | 0.0058 | 1216.41479 | 0.00569 | 1235.40356 | 0.00564 | 1236.77576 | 0.00591 | 1219.06091 | 0.00593 | 1162.7533 | 0.00574 | 1165.49329 | 0.00575 | 1172.99585 | 0.00589 | 1223.48804 | 0.00695 | 1208.12268 | 0.0069 | 1204.73132 | 0.00674 | 1280.54602 | 0.0066 | 1280.91125 | 0.00622 | 1276.21057 | 0.00641 | 1231.46167 | 0.00634 | 1203.10022 | 0.00599 | 1198.82214 | 0.0061 | 1342.52014 | 0.00686 | 1325.28113 | 0.00714 | 1350.35034 | 0.00716 | 1406.57971 | 0.00681 | 1392.21558 | 0.00674 | 1390.63403 | 0.0067 | 1325.84985 | 0.00675 | 1312.63501 | 0.00668 | 1329.3009 | 0.00642
1263.61584 | 0.00771 | 1283.36597 | 0.00768 | 1228.61267 | 0.00808 | 1346.26501 | 0.00746 | 1344.58813 | 0.00749 | 1345.78381 | 0.0074 | 1279.84656 | 0.00703 | 1276.49377 | 0.00704 | 1274.23291 | 0.00702 | 1226.60486 | 0.00614 | 1228.22131 | 0.0058 | 1216.67773 | 0.00569 | 1235.67273 | 0.00564 | 1237.06616 | 0.00591 | 1219.32446 | 0.00593 | 1162.99805 | 0.00574 | 1165.79919 | 0.00575 | 1173.23987 | 0.00589 | 1223.72449 | 0.00695 | 1208.36597 | 0.00691 | 1204.94189 | 0.00675 | 1280.79639 | 0.00661 | 1281.16284 | 0.00623 | 1276.50049 | 0.00642 | 1231.7334 | 0.00634 | 1203.35889 | 0.00599 | 1199.06299 | 0.0061 | 1342.82043 | 0.00686 | 1325.5481 | 0.00714 | 1350.60242 | 0.00717 | 1406.87903 | 0.00681 | 1392.49939 | 0.00674 | 1390.8938 | 0.0067 | 1326.12817 | 0.00675 | 1312.89746 | 0.00668 | 1329.5708 | 0.00642
1263.84436 | 0.00772 | 1283.60193 | 0.00769 | 1228.84082 | 0.00808 | 1346.49963 | 0.00746 | 1344.84277 | 0.00749 | 1346.02124 | 0.0074 | 1280.09192 | 0.00703 | 1276.71338 | 0.00704 | 1274.47717 | 0.00702 | 1226.8418 | 0.00614 | 1228.47791 | 0.0058 | 1216.93359 | 0.00569 | 1235.94849 | 0.00565 | 1237.33606 | 0.00591 | 1219.58801 | 0.00594 | 1163.23682 | 0.00574 | 1166.04272 | 0.00576 | 1173.50916 | 0.0059 | 1223.95398 | 0.00695 | 1208.59583 | 0.00691 | 1205.17175 | 0.00675 | 1281.05981 | 0.00661 | 1281.43384 | 0.00623 | 1276.79102 | 0.00642 | 1231.98608 | 0.00634 | 1203.60461 | 0.00599 | 1199.33545 | 0.0061 | 1343.04724 | 0.00687 | 1325.79993 | 0.00714 | 1350.83716 | 0.00717 | 1407.13855 | 0.00681 | 1392.77539 | 0.00674 | 1391.16943 | 0.0067 | 1326.38257 | 0.00675 | 1313.15222 | 0.00668 | 1329.84827 | 0.00642
1264.07288 | 0.00772 | 1283.84766 | 0.00769 | 1229.078 | 0.00808 | 1346.74463 | 0.00747 | 1345.07837 | 0.00749 | 1346.25952 | 0.0074 | 1280.32813 | 0.00703 | 1276.96899 | 0.00704 | 1274.72205 | 0.00702 | 1227.09216 | 0.00614 | 1228.74097 | 0.0058 | 1217.20947 | 0.00569 | 1236.23706 | 0.00565 | 1237.63281 | 0.00592 | 1219.86499 | 0.00594 | 1163.49438 | 0.00574 | 1166.3175 | 0.00576 | 1173.75378 | 0.0059 | 1224.19678 | 0.00695 | 1208.83911 | 0.00691 | 1205.41504 | 0.00675 | 1281.34302 | 0.00661 | 1281.70532 | 0.00623 | 1277.0481 | 0.00642 | 1232.24475 | 0.00634 | 1203.85645 | 0.00599 | 1199.58923 | 0.00611 | 1343.31531 | 0.00687 | 1326.05896 | 0.00714 | 1351.09705 | 0.00717 | 1407.41394 | 0.00682 | 1393.05933 | 0.00674 | 1391.45313 | 0.0067 | 1326.63745 | 0.00675 | 1313.41394 | 0.00668 | 1330.1106 | 0.00642
1264.31189 | 0.00772 | 1284.08289 | 0.0077 | 1229.27625 | 0.00808 | 1346.95044 | 0.00747 | 1345.32263 | 0.00749 | 1346.50732 | 0.00741 | 1280.58301 | 0.00703 | 1277.21631 | 0.00704 | 1274.94836 | 0.00702 | 1227.34888 | 0.00614 | 1228.99756 | 0.00581 | 1217.4718 | 0.00569 | 1236.49927 | 0.00565 | 1237.90259 | 0.00592 | 1220.12854 | 0.00594 | 1163.73926 | 0.00574 | 1166.58618 | 0.00576 | 1174.00403 | 0.0059 | 1224.43274 | 0.00695 | 1209.07556 | 0.00691 | 1205.67126 | 0.00675 | 1281.59351 | 0.00661 | 1281.97632 | 0.00623 | 1277.33813 | 0.00643 | 1232.4917 | 0.00634 | 1204.12744 | 0.00599 | 1199.82336 | 0.00611 | 1343.57458 | 0.00687 | 1326.31885 | 0.00715 | 1351.36511 | 0.00717 | 1407.68945 | 0.00682 | 1393.32715 | 0.00675 | 1391.74463 | 0.0067 | 1326.88428 | 0.00675 | 1313.68457 | 0.00668 | 1330.36536 | 0.00643
1264.52087 | 0.00772 | 1284.32861 | 0.0077 | 1229.45422 | 0.00809 | 1347.18591 | 0.00747 | 1345.51892 | 0.00749 | 1346.76514 | 0.00741 | 1280.86475 | 0.00704 | 1277.50854 | 0.00705 | 1275.1925 | 0.00703 | 1227.59924 | 0.00614 | 1229.2478 | 0.00581 | 1217.72766 | 0.00569 | 1236.77502 | 0.00565 | 1238.17957 | 0.00592 | 1220.39905 | 0.00594 | 1163.97131 | 0.00575 | 1166.84241 | 0.00576 | 1174.27942 | 0.0059 | 1224.6687 | 0.00695 | 1209.29895 | 0.00691 | 1205.91394 | 0.00675 | 1281.86328 | 0.00661 | 1282.25427 | 0.00623 | 1277.58875 | 0.00643 | 1232.7572 | 0.00634 | 1204.39233 | 0.006 | 1200.10254 | 0.00611 | 1343.81799 | 0.00687 | 1326.58582 | 0.00715 | 1351.64099 | 0.00717 | 1407.98865 | 0.00682 | 1393.61096 | 0.00675 | 1392.02893 | 0.0067 | 1327.14685 | 0.00676 | 1313.90833 | 0.00668 | 1330.65112 | 0.00643
1264.75903 | 0.00773 | 1284.56458 | 0.0077 | 1229.73181 | 0.00809 | 1347.43091 | 0.00747 | 1345.74463 | 0.0075 | 1347.0625 | 0.00741 | 1281.10986 | 0.00704 | 1277.79163 | 0.00705 | 1275.43665 | 0.00703 | 1227.86902 | 0.00615 | 1229.49146 | 0.00581 | 1217.99011 | 0.0057 | 1237.05066 | 0.00565 | 1238.44299 | 0.00592 | 1220.66272 | 0.00594 | 1164.21667 | 0.00575 | 1167.09875 | 0.00576 | 1174.54248 | 0.0059 | 1224.90515 | 0.00696 | 1209.54858 | 0.00692 | 1206.15735 | 0.00675 | 1282.14661 | 0.00661 | 1282.53882 | 0.00623 | 1277.84583 | 0.00643 | 1233.00989 | 0.00634 | 1204.63171 | 0.006 | 1200.35571 | 0.00611 | 1344.12634 | 0.00687 | 1326.85352 | 0.00715 | 1351.9082 | 0.00717 | 1408.25623 | 0.00683 | 1393.8949 | 0.00675 | 1392.30396 | 0.0067 | 1327.4093 | 0.00676 | 1314.15491 | 0.00669 | 1330.92102 | 0.00643
1264.97864 | 0.00773 | 1284.8103 | 0.0077 | 1229.94946 | 0.00809 | 1347.66553 | 0.00747 | 1345.97949 | 0.0075 | 1347.29004 | 0.00742 | 1281.37366 | 0.00704 | 1278.0293 | 0.00705 | 1275.69922 | 0.00703 | 1228.12573 | 0.00615 | 1229.76147 | 0.00581 | 1218.25293 | 0.0057 | 1237.31287 | 0.00565 | 1238.71338 | 0.00592 | 1220.93958 | 0.00595 | 1164.46777 | 0.00575 | 1167.38586 | 0.00576 | 1174.79285 | 0.0059 | 1225.12109 | 0.00696 | 1209.77856 | 0.00692 | 1206.40051 | 0.00675 | 1282.42346 | 0.00662 | 1282.81689 | 0.00624 | 1278.11584 | 0.00643 | 1233.27478 | 0.00635 | 1204.87134 | 0.006 | 1200.61523 | 0.00611 | 1344.38623 | 0.00688 | 1327.12122 | 0.00715 | 1352.17615 | 0.00718 | 1408.49915 | 0.00683 | 1394.18677 | 0.00675 | 1392.58826 | 0.00671 | 1327.65674 | 0.00676 | 1314.40979 | 0.00669 | 1331.1759 | 0.00644
1265.22668 | 0.00773 | 1285.05518 | 0.0077 | 1230.17688 | 0.00809 | 1347.92017 | 0.00747 | 1346.20447 | 0.0075 | 1347.48865 | 0.00742 | 1281.60999 | 0.00704 | 1278.26758 | 0.00705 | 1275.96191 | 0.00703 | 1228.36975 | 0.00615 | 1230.01758 | 0.00581 | 1218.50891 | 0.0057 | 1237.60205 | 0.00566 | 1238.99023 | 0.00592 | 1221.21667 | 0.00595 | 1164.72485 | 0.00575 | 1167.66113 | 0.00576 | 1175.04358 | 0.0059 | 1225.36401 | 0.00696 | 1210.02185 | 0.00692 | 1206.63049 | 0.00676 | 1282.70032 | 0.00662 | 1283.08777 | 0.00624 | 1278.39294 | 0.00643 | 1233.52173 | 0.00635 | 1205.12939 | 0.006 | 1200.87537 | 0.00611 | 1344.62158 | 0.00688 | 1327.35571 | 0.00716 | 1352.42761 | 0.00718 | 1408.79041 | 0.00683 | 1394.43811 | 0.00675 | 1392.84729 | 0.00671 | 1327.91931 | 0.00677 | 1314.65649 | 0.00669 | 1331.44568 | 0.00644
1265.43567 | 0.00773 | 1285.27197 | 0.00771 | 1230.38477 | 0.00809 | 1348.15552 | 0.00748 | 1346.44006 | 0.00751 | 1347.75586 | 0.00742 | 1281.8374 | 0.00704 | 1278.54114 | 0.00706 | 1276.21484 | 0.00703 | 1228.63293 | 0.00615 | 1230.25476 | 0.00581 | 1218.77112 | 0.0057 | 1237.89063 | 0.00566 | 1239.29993 | 0.00593 | 1221.46729 | 0.00595 | 1164.97632 | 0.00576 | 1167.92981 | 0.00576 | 1175.29382 | 0.00591 | 1225.61328 | 0.00696 | 1210.25818 | 0.00692 | 1206.8667 | 0.00676 | 1282.96362 | 0.00662 | 1283.35291 | 0.00624 | 1278.65649 | 0.00643 | 1233.76819 | 0.00635 | 1205.38806 | 0.006 | 1201.12854 | 0.00611 | 1344.88098 | 0.00688 | 1327.599 | 0.00716 | 1352.6875 | 0.00718 | 1409.06592 | 0.00683 | 1394.70605 | 0.00675 | 1393.13098 | 0.00671 | 1328.14319 | 0.00677 | 1314.93457 | 0.00669 | 1331.73901 | 0.00644
1265.67468 | 0.00773 | 1285.48792 | 0.00771 | 1230.61218 | 0.0081 | 1348.38049 | 0.00748 | 1346.67468 | 0.00751 | 1348.01367 | 0.00742 | 1282.09155 | 0.00704 | 1278.79749 | 0.00706 | 1276.46863 | 0.00704 | 1228.88977 | 0.00616 | 1230.51135 | 0.00581 | 1219.04053 | 0.0057 | 1238.18555 | 0.00566 | 1239.56323 | 0.00593 | 1221.75073 | 0.00595 | 1165.22742 | 0.00576 | 1168.19214 | 0.00577 | 1175.56311 | 0.00591 | 1225.84924 | 0.00696 | 1210.48804 | 0.00692 | 1207.11646 | 0.00676 | 1283.24048 | 0.00662 | 1283.63086 | 0.00624 | 1278.927 | 0.00644 | 1234.04614 | 0.00635 | 1205.65906 | 0.00601 | 1201.38867 | 0.00611 | 1345.16479 | 0.00689 | 1327.8667 | 0.00716 | 1352.92224 | 0.00718 | 1409.36584 | 0.00683 | 1394.98987 | 0.00675 | 1393.43115 | 0.00671 | 1328.38245 | 0.00677 | 1315.18115 | 0.0067 | 1332.01648 | 0.00644
1265.89343 | 0.00773 | 1285.72314 | 0.00771 | 1230.8501 | 0.0081 | 1348.60559 | 0.00748 | 1346.91968 | 0.00751 | 1348.26147 | 0.00743 | 1282.36499 | 0.00705 | 1279.01648 | 0.00706 | 1276.74011 | 0.00704 | 1229.14001 | 0.00616 | 1230.76807 | 0.00581 | 1219.30286 | 0.0057 | 1238.44775 | 0.00566 | 1239.84656 | 0.00593 | 1222.00781 | 0.00595 | 1165.47839 | 0.00576 | 1168.46094 | 0.00577 | 1175.81335 | 0.00591 | 1226.09851 | 0.00697 | 1210.71155 | 0.00693 | 1207.34644 | 0.00676 | 1283.51074 | 0.00663 | 1283.90173 | 0.00624 | 1279.19763 | 0.00644 | 1234.30542 | 0.00635 | 1205.91711 | 0.006 | 1201.66101 | 0.00611 | 1345.4082 | 0.00689 | 1328.15027 | 0.00716 | 1353.20618 | 0.00718 | 1409.64136 | 0.00683 | 1395.26587 | 0.00675 | 1393.72278 | 0.00672 | 1328.63684 | 0.00677 | 1315.4353 | 0.0067 | 1332.30212 | 0.00644
1266.11218 | 0.00774 | 1285.95923 | 0.00771 | 1231.07751 | 0.0081 | 1348.8114 | 0.00748 | 1347.13611 | 0.00751 | 1348.51917 | 0.00743 | 1282.63757 | 0.00705 | 1279.23608 | 0.00706 | 1276.99304 | 0.00704 | 1229.37744 | 0.00616 | 1231.03809 | 0.00582 | 1219.56531 | 0.0057 | 1238.72351 | 0.00566 | 1240.11707 | 0.00593 | 1222.25146 | 0.00595 | 1165.71094 | 0.00576 | 1168.7478 | 0.00577 | 1176.07043 | 0.00591 | 1226.34778 | 0.00697 | 1210.92212 | 0.00693 | 1207.58972 | 0.00677 | 1283.77417 | 0.00663 | 1284.17981 | 0.00625 | 1279.47461 | 0.00644 | 1234.55176 | 0.00635 | 1206.17566 | 0.00601 | 1201.92725 | 0.00612 | 1345.67603 | 0.00689 | 1328.37756 | 0.00716 | 1353.45813 | 0.00719 | 1409.91675 | 0.00684 | 1395.55835 | 0.00676 | 1394.00696 | 0.00672 | 1328.89929 | 0.00677 | 1315.69763 | 0.0067 | 1332.56458 | 0.00644
1266.33081 | 0.00774 | 1286.22412 | 0.00772 | 1231.2854 | 0.00811 | 1349.05627 | 0.00748 | 1347.36121 | 0.00751 | 1348.75745 | 0.00743 | 1282.89172 | 0.00705 | 1279.50146 | 0.00706 | 1277.22827 | 0.00704 | 1229.62781 | 0.00616 | 1231.2749 | 0.00582 | 1219.8147 | 0.00571 | 1239.00562 | 0.00566 | 1240.39331 | 0.00593 | 1222.52197 | 0.00596 | 1165.95569 | 0.00576 | 1169.02258 | 0.00577 | 1176.32678 | 0.00591 | 1226.5708 | 0.00697 | 1211.17834 | 0.00693 | 1207.83289 | 0.00677 | 1284.06384 | 0.00663 | 1284.45081 | 0.00625 | 1279.7312 | 0.00644 | 1234.82349 | 0.00635 | 1206.42139 | 0.00601 | 1202.17432 | 0.00612 | 1345.9519 | 0.00689 | 1328.62878 | 0.00717 | 1353.7262 | 0.00719 | 1410.17566 | 0.00684 | 1395.86597 | 0.00676 | 1394.28198 | 0.00672 | 1329.16956 | 0.00678 | 1315.98328 | 0.0067 | 1332.84961 | 0.00644
1266.56995 | 0.00774 | 1286.45056 | 0.00772 | 1231.50317 | 0.00811 | 1349.31104 | 0.00749 | 1347.59668 | 0.00752 | 1348.99475 | 0.00743 | 1283.12805 | 0.00706 | 1279.7666 | 0.00707 | 1277.49976 | 0.00704 | 1229.91101 | 0.00616 | 1231.52502 | 0.00582 | 1220.09045 | 0.00571 | 1239.28125 | 0.00566 | 1240.68372 | 0.00594 | 1222.7854 | 0.00596 | 1166.2196 | 0.00576 | 1169.27893 | 0.00577 | 1176.57092 | 0.00591 | 1226.79382 | 0.00697 | 1211.43457 | 0.00693 | 1208.08215 | 0.00677 | 1284.32776 | 0.00663 | 1284.72888 | 0.00625 | 1280.01477 | 0.00644 | 1235.07605 | 0.00636 | 1206.67383 | 0.00601 | 1202.43384 | 0.00612 | 1346.23572 | 0.00689 | 1328.89648 | 0.00717 | 1353.99341 | 0.00719 | 1410.45093 | 0.00684 | 1396.15051 | 0.00676 | 1394.55774 | 0.00672 | 1329.41687 | 0.00678 | 1316.22998 | 0.0067 | 1333.12024 | 0.00645
1266.80823 | 0.00774 | 1286.69543 | 0.00772 | 1231.72168 | 0.00811 | 1349.52637 | 0.00749 | 1347.81213 | 0.00752 | 1349.21265 | 0.00744 | 1283.35547 | 0.00706 | 1280.03125 | 0.00707 | 1277.78101 | 0.00705 | 1230.17432 | 0.00616 | 1231.78809 | 0.00582 | 1220.34644 | 0.00571 | 1239.54346 | 0.00566 | 1240.95349 | 0.00594 | 1223.05603 | 0.00596 | 1166.46448 | 0.00576 | 1169.52869 | 0.00578 | 1176.82788 | 0.00591 | 1227.02332 | 0.00697 | 1211.68433 | 0.00694 | 1208.34534 | 0.00678 | 1284.57825 | 0.00663 | 1285.02039 | 0.00625 | 1280.29175 | 0.00644 | 1235.34155 | 0.00636 | 1206.95105 | 0.00601 | 1202.69385 | 0.00613 | 1346.47913 | 0.00689 | 1329.16357 | 0.00717 | 1354.23682 | 0.00719 | 1410.72644 | 0.00685 | 1396.42651 | 0.00677 | 1394.8175 | 0.00673 | 1329.67175 | 0.00678 | 1316.47717 | 0.00671 | 1333.37427 | 0.00645
1267.03748 | 0.00775 | 1286.94104 | 0.00773 | 1231.979 | 0.00811 | 1349.73218 | 0.00749 | 1348.03723 | 0.00752 | 1349.47034 | 0.00744 | 1283.59167 | 0.00706 | 1280.30542 | 0.00707 | 1278.06128 | 0.00705 | 1230.41125 | 0.00616 | 1232.05811 | 0.00582 | 1220.60229 | 0.00571 | 1239.82568 | 0.00566 | 1241.23682 | 0.00594 | 1223.31946 | 0.00596 | 1166.71545 | 0.00576 | 1169.79114 | 0.00578 | 1177.08423 | 0.00591 | 1227.25916 | 0.00698 | 1211.91418 | 0.00694 | 1208.5752 | 0.00678 | 1284.84167 | 0.00663 | 1285.27844 | 0.00625 | 1280.55591 | 0.00645 | 1235.60706 | 0.00636 | 1207.19678 | 0.00601 | 1202.92847 | 0.00613 | 1346.72253 | 0.00689 | 1329.41528 | 0.00718 | 1354.4967 | 0.00719 | 1411.01782 | 0.00685 | 1396.66113 | 0.00677 | 1395.07654 | 0.00673 | 1329.89526 | 0.00678 | 1316.7395 | 0.00671 | 1333.64417 | 0.00645
1267.24646 | 0.00775 | 1287.1571 | 0.00773 | 1232.17639 | 0.00812 | 1349.96753 | 0.00749 | 1348.24304 | 0.00753 | 1349.73853 | 0.00744 | 1283.86438 | 0.00706 | 1280.54382 | 0.00707 | 1278.32397 | 0.00705 | 1230.64868 | 0.00617 | 1232.30127 | 0.00582 | 1220.84534 | 0.00571 | 1240.10828 | 0.00566 | 1241.50073 | 0.00594 | 1223.6095 | 0.00596 | 1166.948 | 0.00576 | 1170.05371 | 0.00578 | 1177.354 | 0.00592 | 1227.49561 | 0.00698 | 1212.16394 | 0.00694 | 1208.80505 | 0.00678 | 1285.13782 | 0.00664 | 1285.53638 | 0.00626 | 1280.81299 | 0.00645 | 1235.87207 | 0.00636 | 1207.44238 | 0.00602 | 1203.17554 | 0.00613 | 1346.98242 | 0.00689 | 1329.6665 | 0.00718 | 1354.78857 | 0.0072 | 1411.30188 | 0.00685 | 1396.9696 | 0.00677 | 1395.40918 | 0.00673 | 1330.13501 | 0.00679 | 1316.98608 | 0.00671 | 1333.92993 | 0.00645
1267.46521 | 0.00775 | 1287.40271 | 0.00773 | 1232.39404 | 0.00812 | 1350.21265 | 0.00749 | 1348.4978 | 0.00753 | 1350.00598 | 0.00744 | 1284.10071 | 0.00707 | 1280.80823 | 0.00708 | 1278.54968 | 0.00705 | 1230.91833 | 0.00617 | 1232.53857 | 0.00583 | 1221.10132 | 0.00571 | 1240.37708 | 0.00566 | 1241.76416 | 0.00594 | 1223.86707 | 0.00596 | 1167.19287 | 0.00577 | 1170.32227 | 0.00578 | 1177.62329 | 0.00592 | 1227.73157 | 0.00698 | 1212.3938 | 0.00694 | 1209.03491 | 0.00678 | 1285.4082 | 0.00664 | 1285.8208 | 0.00626 | 1281.08301 | 0.00645 | 1236.11841 | 0.00636 | 1207.70728 | 0.00602 | 1203.448 | 0.00613 | 1347.26636 | 0.0069 | 1329.92566 | 0.00718 | 1355.04858 | 0.0072 | 1411.58521 | 0.00685 | 1397.25342 | 0.00677 | 1395.69275 | 0.00673 | 1330.38184 | 0.00679 | 1317.2334 | 0.00671 | 1334.18469 | 0.00645
1267.66357 | 0.00776 | 1287.64844 | 0.00773 | 1232.60205 | 0.00812 | 1350.45752 | 0.0075 | 1348.75244 | 0.00753 | 1350.24414 | 0.00744 | 1284.36462 | 0.00707 | 1281.03699 | 0.00708 | 1278.81213 | 0.00706 | 1231.1687 | 0.00617 | 1232.7887 | 0.00583 | 1221.37708 | 0.00571 | 1240.65271 | 0.00567 | 1242.05396 | 0.00594 | 1224.12415 | 0.00596 | 1167.45667 | 0.00577 | 1170.60315 | 0.00578 | 1177.86743 | 0.00592 | 1227.95459 | 0.00698 | 1212.63025 | 0.00695 | 1209.27185 | 0.00678 | 1285.68506 | 0.00664 | 1286.09839 | 0.00626 | 1281.37305 | 0.00645 | 1236.37158 | 0.00637 | 1207.97815 | 0.00602 | 1203.70117 | 0.00613 | 1347.53357 | 0.0069 | 1330.17676 | 0.00718 | 1355.29199 | 0.0072 | 1411.87659 | 0.00685 | 1397.52136 | 0.00677 | 1395.93591 | 0.00673 | 1330.63684 | 0.00679 | 1317.49573 | 0.00671 | 1334.45459 | 0.00645
1267.91248 | 0.00776 | 1287.91333 | 0.00773 | 1232.81982 | 0.00812 | 1350.69226 | 0.0075 | 1348.98792 | 0.00753 | 1350.45166 | 0.00745 | 1284.61865 | 0.00707 | 1281.27454 | 0.00708 | 1279.0564 | 0.00706 | 1231.42554 | 0.00617 | 1233.05176 | 0.00583 | 1221.63293 | 0.00571 | 1240.94116 | 0.00567 | 1242.32434 | 0.00595 | 1224.3877 | 0.00597 | 1167.71387 | 0.00577 | 1170.8595 | 0.00578 | 1178.13049 | 0.00593 | 1228.20386 | 0.00699 | 1212.86011 | 0.00695 | 1209.52087 | 0.00679 | 1285.95483 | 0.00665 | 1286.3634 | 0.00626 | 1281.64355 | 0.00645 | 1236.61792 | 0.00637 | 1208.2301 | 0.00602 | 1203.95447 | 0.00613 | 1347.79358 | 0.00691 | 1330.4364 | 0.00719 | 1355.55933 | 0.0072 | 1412.14404 | 0.00685 | 1397.78931 | 0.00677 | 1396.21167 | 0.00674 | 1330.87598 | 0.00679 | 1317.76563 | 0.00672 | 1334.72461 | 0.00645
1268.16125 | 0.00776 | 1288.14941 | 0.00773 | 1233.03748 | 0.00813 | 1350.90759 | 0.0075 | 1349.22253 | 0.00753 | 1350.68982 | 0.00745 | 1284.901 | 0.00707 | 1281.53992 | 0.00708 | 1279.31885 | 0.00706 | 1231.68884 | 0.00617 | 1233.30835 | 0.00583 | 1221.87549 | 0.00572 | 1241.22327 | 0.00567 | 1242.60071 | 0.00595 | 1224.65759 | 0.00597 | 1167.94641 | 0.00577 | 1171.13428 | 0.00578 | 1178.37415 | 0.00593 | 1228.45959 | 0.00699 | 1213.10986 | 0.00695 | 1209.77063 | 0.00679 | 1286.20532 | 0.00665 | 1286.6344 | 0.00626 | 1281.93359 | 0.00646 | 1236.84521 | 0.00637 | 1208.48193 | 0.00602 | 1204.2207 | 0.00613 | 1348.02026 | 0.00691 | 1330.69556 | 0.00719 | 1355.81934 | 0.0072 | 1412.42749 | 0.00685 | 1398.05725 | 0.00678 | 1396.49536 | 0.00674 | 1331.146 | 0.0068 | 1318.01221 | 0.00672 | 1335.00208 | 0.00646
1268.40027 | 0.00777 | 1288.36536 | 0.00774 | 1233.23572 | 0.00813 | 1351.13342 | 0.0075 | 1349.44849 | 0.00753 | 1350.96765 | 0.00745 | 1285.12769 | 0.00708 | 1281.79541 | 0.00709 | 1279.57275 | 0.00706 | 1231.94617 | 0.00618 | 1233.55847 | 0.00583 | 1222.16406 | 0.00572 | 1241.4856 | 0.00567 | 1242.89746 | 0.00595 | 1224.93469 | 0.00597 | 1168.20361 | 0.00577 | 1171.40894 | 0.00579 | 1178.6438 | 0.00593 | 1228.69556 | 0.00699 | 1213.35315 | 0.00695 | 1209.99414 | 0.00679 | 1286.48853 | 0.00665 | 1286.88586 | 0.00626 | 1282.17773 | 0.00646 | 1237.13599 | 0.00637 | 1208.75293 | 0.00602 | 1204.51233 | 0.00614 | 1348.26367 | 0.00691 | 1330.96338 | 0.00719 | 1356.06189 | 0.0072 | 1412.68701 | 0.00685 | 1398.33252 | 0.00678 | 1396.77893 | 0.00674 | 1331.38525 | 0.0068 | 1318.27466 | 0.00672 | 1335.2644 | 0.00646
1268.62878 | 0.00777 | 1288.63025 | 0.00774 | 1233.46387 | 0.00813 | 1351.3584 | 0.00751 | 1349.65356 | 0.00753 | 1351.19531 | 0.00745 | 1285.3551 | 0.00708 | 1282.03308 | 0.00709 | 1279.84424 | 0.00706 | 1232.18945 | 0.00618 | 1233.81506 | 0.00583 | 1222.43335 | 0.00572 | 1241.78113 | 0.00567 | 1243.14795 | 0.00595 | 1225.2052 | 0.00597 | 1168.44885 | 0.00577 | 1171.67151 | 0.00579 | 1178.88794 | 0.00593 | 1228.93188 | 0.00699 | 1213.59595 | 0.00695 | 1210.25024 | 0.00679 | 1286.76526 | 0.00665 | 1287.15088 | 0.00626 | 1282.44836 | 0.00646 | 1237.40771 | 0.00637 | 1209.0116 | 0.00602 | 1204.7594 | 0.00614 | 1348.52368 | 0.00691 | 1331.20654 | 0.00719 | 1356.32996 | 0.0072 | 1412.9624 | 0.00686 | 1398.60046 | 0.00678 | 1397.03796 | 0.00675 | 1331.64014 | 0.0068 | 1318.52942 | 0.00672 | 1335.55005 | 0.00646
1268.828 | 0.00777 | 1288.85669 | 0.00774 | 1233.67102 | 0.00813 | 1351.63232 | 0.00751 | 1349.89868 | 0.00754 | 1351.4231 | 0.00745 | 1285.60095 | 0.00708 | 1282.28931 | 0.00709 | 1280.08826 | 0.00707 | 1232.45972 | 0.00618 | 1234.07178 | 0.00584 | 1222.69629 | 0.00572 | 1242.05688 | 0.00567 | 1243.41138 | 0.00595 | 1225.47571 | 0.00597 | 1168.69373 | 0.00578 | 1171.94006 | 0.00579 | 1179.13831 | 0.00593 | 1229.16138 | 0.007 | 1213.8457 | 0.00695 | 1210.49365 | 0.0068 | 1287.04211 | 0.00665 | 1287.42188 | 0.00626 | 1282.71838 | 0.00646 | 1237.67322 | 0.00638 | 1209.26343 | 0.00603 | 1205.0127 | 0.00614 | 1348.78296 | 0.00691 | 1331.47424 | 0.00719 | 1356.62244 | 0.00721 | 1413.24573 | 0.00686 | 1398.8844 | 0.00679 | 1397.31372 | 0.00675 | 1331.91846 | 0.0068 | 1318.78418 | 0.00673 | 1335.82764 | 0.00646
1269.04675 | 0.00777 | 1289.10156 | 0.00774 | 1233.90894 | 0.00813 | 1351.84851 | 0.00751 | 1350.14368 | 0.00754 | 1351.6709 | 0.00746 | 1285.85522 | 0.00708 | 1282.52698 | 0.00709 | 1280.35095 | 0.00707 | 1232.71655 | 0.00618 | 1234.31543 | 0.00584 | 1222.95227 | 0.00572 | 1242.3324 | 0.00567 | 1243.70105 | 0.00596 | 1225.73926 | 0.00597 | 1168.95093 | 0.00578 | 1172.22766 | 0.00579 | 1179.41357 | 0.00593 | 1229.39087 | 0.007 | 1214.07617 | 0.00696 | 1210.70361 | 0.0068 | 1287.31201 | 0.00665 | 1287.69348 | 0.00627 | 1282.99536 | 0.00646 | 1237.95117 | 0.00637 | 1209.52209 | 0.00603 | 1205.27271 | 0.00615 | 1349.0509 | 0.00691 | 1331.71741 | 0.00719 | 1356.86584 | 0.00721 | 1413.51257 | 0.00686 | 1399.15222 | 0.00679 | 1397.5979 | 0.00675 | 1332.18042 | 0.0068 | 1319.0542 | 0.00673 | 1336.08997 | 0.00647
1269.27515 | 0.00777 | 1289.35767 | 0.00775 | 1234.13635 | 0.00814 | 1352.07349 | 0.00751 | 1350.38892 | 0.00754 | 1351.92847 | 0.00746 | 1286.1189 | 0.00708 | 1282.7467 | 0.00709 | 1280.61279 | 0.00707 | 1232.97339 | 0.00618 | 1234.56567 | 0.00584 | 1223.20117 | 0.00573 | 1242.62109 | 0.00567 | 1243.97803 | 0.00596 | 1225.99634 | 0.00598 | 1169.20239 | 0.00578 | 1172.50903 | 0.00579 | 1179.65161 | 0.00593 | 1229.62671 | 0.007 | 1214.27966 | 0.00696 | 1210.9469 | 0.0068 | 1287.57593 | 0.00665 | 1287.95142 | 0.00627 | 1283.26538 | 0.00646 | 1238.19141 | 0.00638 | 1209.78687 | 0.00603 | 1205.51978 | 0.00615 | 1349.31885 | 0.00692 | 1331.96863 | 0.0072 | 1357.13306 | 0.00722 | 1413.78796 | 0.00687 | 1399.43604 | 0.00679 | 1397.88159 | 0.00675 | 1332.41199 | 0.0068 | 1319.30896 | 0.00673 | 1336.35229 | 0.00647
1269.51428 | 0.00778 | 1289.5929 | 0.00775 | 1234.30469 | 0.00814 | 1352.30896 | 0.00752 | 1350.59473 | 0.00755 | 1352.15698 | 0.00746 | 1286.36414 | 0.00708 | 1283.00232 | 0.0071 | 1280.86646 | 0.00707 | 1233.24365 | 0.00619 | 1234.82227 | 0.00584 | 1223.46411 | 0.00573 | 1242.90967 | 0.00568 | 1244.25476 | 0.00596 | 1226.27332 | 0.00598 | 1169.44116 | 0.00578 | 1172.75256 | 0.0058 | 1179.90186 | 0.00593 | 1229.85681 | 0.007 | 1214.52246 | 0.00696 | 1211.19019 | 0.0068 | 1287.83276 | 0.00666 | 1288.20935 | 0.00627 | 1283.52954 | 0.00646 | 1238.45691 | 0.00638 | 1210.04492 | 0.00603 | 1205.76062 | 0.00615 | 1349.58618 | 0.00692 | 1332.22839 | 0.00719 | 1357.38513 | 0.00722 | 1414.06348 | 0.00687 | 1399.6637 | 0.00679 | 1398.16516 | 0.00675 | 1332.65942 | 0.0068 | 1319.57129 | 0.00673 | 1336.60706 | 0.00648
1269.7533 | 0.00778 | 1289.8186 | 0.00775 | 1234.52319 | 0.00814 | 1352.51477 | 0.00752 | 1350.8302 | 0.00755 | 1352.39441 | 0.00747 | 1286.60938 | 0.00709 | 1283.24878 | 0.0071 | 1281.12915 | 0.00708 | 1233.49341 | 0.00619 | 1235.05896 | 0.00584 | 1223.74634 | 0.00573 | 1243.16541 | 0.00568 | 1244.53162 | 0.00596 | 1226.55688 | 0.00598 | 1169.68591 | 0.00578 | 1173.01465 | 0.0058 | 1180.18396 | 0.00594 | 1230.10559 | 0.007 | 1214.75293 | 0.00696 | 1211.45276 | 0.0068 | 1288.10913 | 0.00666 | 1288.48035 | 0.00627 | 1283.79956 | 0.00647 | 1238.72192 | 0.00639 | 1210.30359 | 0.00603 | 1206.02014 | 0.00615 | 1349.854 | 0.00692 | 1332.47156 | 0.0072 | 1357.63647 | 0.00722 | 1414.34692 | 0.00687 | 1399.94751 | 0.00679 | 1398.44885 | 0.00675 | 1332.90613 | 0.00681 | 1319.83313 | 0.00674 | 1336.86182 | 0.00648
1269.98181 | 0.00778 | 1290.04492 | 0.00776 | 1234.76025 | 0.00814 | 1352.74927 | 0.00752 | 1351.0946 | 0.00755 | 1352.65222 | 0.00747 | 1286.83679 | 0.00709 | 1283.51416 | 0.0071 | 1281.36438 | 0.00708 | 1233.7373 | 0.00619 | 1235.31555 | 0.00584 | 1224.01501 | 0.00573 | 1243.43469 | 0.00568 | 1244.80798 | 0.00596 | 1226.82043 | 0.00598 | 1169.92419 | 0.00578 | 1173.28979 | 0.0058 | 1180.46545 | 0.00594 | 1230.34192 | 0.007 | 1214.99561 | 0.00697 | 1211.68909 | 0.0068 | 1288.37939 | 0.00666 | 1288.75842 | 0.00627 | 1284.06372 | 0.00647 | 1238.9751 | 0.00639 | 1210.57458 | 0.00603 | 1206.26721 | 0.00615 | 1350.12195 | 0.00693 | 1332.76318 | 0.0072 | 1357.89575 | 0.00722 | 1414.61438 | 0.00687 | 1400.27185 | 0.0068 | 1398.70862 | 0.00675 | 1333.13782 | 0.00681 | 1320.07263 | 0.00674 | 1337.14697 | 0.00648
1270.21033 | 0.00778 | 1290.28015 | 0.00776 | 1234.97791 | 0.00815 | 1352.99438 | 0.00753 | 1351.32922 | 0.00756 | 1352.90979 | 0.00747 | 1287.09155 | 0.00709 | 1283.76147 | 0.0071 | 1281.64478 | 0.00708 | 1233.99402 | 0.00619 | 1235.58557 | 0.00585 | 1224.26453 | 0.00573 | 1243.71033 | 0.00568 | 1245.07837 | 0.00596 | 1227.09741 | 0.00599 | 1170.18176 | 0.00579 | 1173.55188 | 0.0058 | 1180.71619 | 0.00594 | 1230.58435 | 0.00701 | 1215.22559 | 0.00697 | 1211.93237 | 0.0068 | 1288.65625 | 0.00666 | 1289.0365 | 0.00627 | 1284.35376 | 0.00647 | 1239.23389 | 0.00639 | 1210.82642 | 0.00604 | 1206.53955 | 0.00615 | 1350.38916 | 0.00693 | 1333.0387 | 0.0072 | 1358.17969 | 0.00723 | 1414.89771 | 0.00687 | 1400.60474 | 0.0068 | 1399.01599 | 0.00676 | 1333.37756 | 0.00681 | 1320.31921 | 0.00674 | 1337.44775 | 0.00648
1270.41931 | 0.00778 | 1290.52588 | 0.00776 | 1235.21582 | 0.00815 | 1353.25854 | 0.00753 | 1351.58398 | 0.00756 | 1353.13831 | 0.00747 | 1287.33691 | 0.00709 | 1283.99915 | 0.00711 | 1281.88892 | 0.00708 | 1234.25098 | 0.00619 | 1235.83582 | 0.00585 | 1224.50122 | 0.00574 | 1243.99194 | 0.00568 | 1245.33533 | 0.00596 | 1227.37439 | 0.00599 | 1170.43286 | 0.00579 | 1173.82703 | 0.0058 | 1180.95422 | 0.00594 | 1230.82715 | 0.00701 | 1215.47534 | 0.00697 | 1212.1687 | 0.0068 | 1288.93958 | 0.00666 | 1289.3009 | 0.00628 | 1284.65076 | 0.00647 | 1239.49316 | 0.00639 | 1211.06592 | 0.00604 | 1206.78711 | 0.00615 | 1350.67358 | 0.00693 | 1333.27393 | 0.00721 | 1358.43164 | 0.00723 | 1415.16528 | 0.00687 | 1400.93701 | 0.0068 | 1399.30823 | 0.00676 | 1333.62439 | 0.00682 | 1320.58167 | 0.00675 | 1337.71765 | 0.00648
1270.65833 | 0.00779 | 1290.77161 | 0.00776 | 1235.43359 | 0.00815 | 1353.51306 | 0.00753 | 1351.80029 | 0.00756 | 1353.36584 | 0.00747 | 1287.58203 | 0.00709 | 1284.26355 | 0.00711 | 1282.12415 | 0.00709 | 1234.52759 | 0.00619 | 1236.10535 | 0.00585 | 1224.80261 | 0.00574 | 1244.28748 | 0.00569 | 1245.62561 | 0.00596 | 1227.63794 | 0.00599 | 1170.68445 | 0.00579 | 1174.10181 | 0.0058 | 1181.21069 | 0.00594 | 1231.06995 | 0.00701 | 1215.69873 | 0.00697 | 1212.40564 | 0.00681 | 1289.22278 | 0.00667 | 1289.57886 | 0.00628 | 1284.92712 | 0.00648 | 1239.7395 | 0.00639 | 1211.33081 | 0.00604 | 1207.05286 | 0.00616 | 1350.90845 | 0.00693 | 1333.52515 | 0.00721 | 1358.67505 | 0.00723 | 1415.44861 | 0.00688 | 1401.18835 | 0.0068 | 1399.59192 | 0.00676 | 1333.87927 | 0.00682 | 1320.86743 | 0.00675 | 1337.95728 | 0.00648
1270.90637 | 0.00779 | 1291.00757 | 0.00776 | 1235.67139 | 0.00815 | 1353.71887 | 0.00753 | 1352.02527 | 0.00756 | 1353.60425 | 0.00748 | 1287.81909 | 0.0071 | 1284.52002 | 0.00711 | 1282.38672 | 0.00709 | 1234.78442 | 0.0062 | 1236.35547 | 0.00585 | 1225.06555 | 0.00574 | 1244.57593 | 0.00569 | 1245.91541 | 0.00597 | 1227.90149 | 0.00599 | 1170.94153 | 0.00579 | 1174.38269 | 0.00581 | 1181.46765 | 0.00595 | 1231.31238 | 0.00701 | 1215.93567 | 0.00697 | 1212.64832 | 0.00681 | 1289.48621 | 0.00667 | 1289.85693 | 0.00628 | 1285.20422 | 0.00648 | 1240.02405 | 0.00639 | 1211.57654 | 0.00604 | 1207.31287 | 0.00616 | 1351.17627 | 0.00693 | 1333.77625 | 0.00721 | 1358.94312 | 0.00723 | 1415.74854 | 0.00688 | 1401.43176 | 0.0068 | 1399.86743 | 0.00677 | 1334.11084 | 0.00682 | 1321.12964 | 0.00675 | 1338.21143 | 0.00649
1271.11536 | 0.00779 | 1291.26282 | 0.00777 | 1235.84949 | 0.00816 | 1353.90552 | 0.00753 | 1352.25037 | 0.00757 | 1353.82214 | 0.00748 | 1288.04565 | 0.0071 | 1284.72986 | 0.00711 | 1282.63098 | 0.00709 | 1235.02832 | 0.0062 | 1236.61206 | 0.00585 | 1225.31458 | 0.00574 | 1244.83875 | 0.00569 | 1246.19885 | 0.00597 | 1228.17847 | 0.00599 | 1171.16797 | 0.00579 | 1174.65796 | 0.00581 | 1181.724 | 0.00595 | 1231.54883 | 0.00702 | 1216.17847 | 0.00698 | 1212.89172 | 0.00681 | 1289.73657 | 0.00667 | 1290.12134 | 0.00628 | 1285.4679 | 0.00648 | 1240.27063 | 0.0064 | 1211.84741 | 0.00604 | 1207.547 | 0.00616 | 1351.41968 | 0.00693 | 1334.0116 | 0.00721 | 1359.19434 | 0.00724 | 1416.03186 | 0.00688 | 1401.70764 | 0.0068 | 1400.12659 | 0.00677 | 1334.3501 | 0.00682 | 1321.38391 | 0.00675 | 1338.48145 | 0.00649
1271.3739 | 0.00779 | 1291.47888 | 0.00777 | 1236.06714 | 0.00816 | 1354.16016 | 0.00753 | 1352.4563 | 0.00757 | 1354.09924 | 0.00748 | 1288.29175 | 0.0071 | 1284.95862 | 0.00712 | 1282.88464 | 0.00709 | 1235.29163 | 0.0062 | 1236.86865 | 0.00586 | 1225.56409 | 0.00574 | 1245.10107 | 0.00569 | 1246.48218 | 0.00597 | 1228.4491 | 0.00599 | 1171.40613 | 0.00579 | 1174.93262 | 0.00581 | 1181.98096 | 0.00595 | 1231.78467 | 0.00702 | 1216.42175 | 0.00698 | 1213.12793 | 0.00681 | 1289.99353 | 0.00667 | 1290.39941 | 0.00628 | 1285.7384 | 0.00648 | 1240.54224 | 0.0064 | 1212.11841 | 0.00604 | 1207.80713 | 0.00616 | 1351.68762 | 0.00694 | 1334.27856 | 0.00722 | 1359.46179 | 0.00724 | 1416.26697 | 0.00689 | 1401.98352 | 0.00681 | 1400.41882 | 0.00677 | 1334.61267 | 0.00683 | 1321.66211 | 0.00675 | 1338.73621 | 0.00649
1271.59338 | 0.00779 | 1291.72449 | 0.00777 | 1236.29456 | 0.00816 | 1354.40515 | 0.00754 | 1352.6814 | 0.00757 | 1354.35681 | 0.00749 | 1288.55469 | 0.0071 | 1285.2417 | 0.00712 | 1283.17395 | 0.00709 | 1235.54187 | 0.00621 | 1237.13184 | 0.00586 | 1225.82678 | 0.00575 | 1245.38318 | 0.00569 | 1246.75195 | 0.00597 | 1228.70605 | 0.006 | 1171.66992 | 0.0058 | 1175.20129 | 0.00581 | 1182.2312 | 0.00595 | 1232.02051 | 0.00702 | 1216.65808 | 0.00698 | 1213.37122 | 0.00681 | 1290.26392 | 0.00668 | 1290.65735 | 0.00629 | 1286.02832 | 0.00649 | 1240.81396 | 0.0064 | 1212.37708 | 0.00605 | 1208.08569 | 0.00616 | 1351.95483 | 0.00694 | 1334.56274 | 0.00722 | 1359.71301 | 0.00724 | 1416.52576 | 0.00689 | 1402.2594 | 0.00681 | 1400.72693 | 0.00677 | 1334.85938 | 0.00683 | 1321.92444 | 0.00675 | 1338.9834 | 0.0065
1271.79187 | 0.0078 | 1291.95972 | 0.00778 | 1236.53247 | 0.00816 | 1354.63977 | 0.00754 | 1352.93689 | 0.00757 | 1354.5553 | 0.00749 | 1288.81848 | 0.0071 | 1285.49817 | 0.00712 | 1283.40015 | 0.00709 | 1235.77234 | 0.00621 | 1237.38196 | 0.00586 | 1226.08923 | 0.00575 | 1245.65234 | 0.0057 | 1247.03528 | 0.00597 | 1228.98254 | 0.006 | 1171.91467 | 0.0058 | 1175.47607 | 0.00581 | 1182.46924 | 0.00595 | 1232.25696 | 0.00702 | 1216.88794 | 0.00698 | 1213.59473 | 0.00682 | 1290.54004 | 0.00668 | 1290.94849 | 0.00629 | 1286.29895 | 0.00649 | 1241.0603 | 0.0064 | 1212.64136 | 0.00605 | 1208.33337 | 0.00616 | 1352.23071 | 0.00694 | 1334.8385 | 0.00722 | 1359.98108 | 0.00724 | 1416.8092 | 0.00689 | 1402.56787 | 0.00681 | 1401.00269 | 0.00677 | 1335.11438 | 0.00683 | 1322.20178 | 0.00675 | 1339.25342 | 0.0065
1272.04065 | 0.0078 | 1292.17566 | 0.00778 | 1236.75977 | 0.00817 | 1354.89441 | 0.00754 | 1353.19153 | 0.00758 | 1354.77332 | 0.00749 | 1289.06384 | 0.00711 | 1285.74463 | 0.00712 | 1283.63562 | 0.0071 | 1236.04907 | 0.00621 | 1237.63855 | 0.00586 | 1226.35852 | 0.00575 | 1245.93396 | 0.0057 | 1247.30566 | 0.00597 | 1229.26599 | 0.006 | 1172.14734 | 0.0058 | 1175.73242 | 0.00581 | 1182.7262 | 0.00596 | 1232.48645 | 0.00702 | 1217.15125 | 0.00698 | 1213.83093 | 0.00682 | 1290.78418 | 0.00668 | 1291.20691 | 0.00629 | 1286.57593 | 0.00649 | 1241.32593 | 0.0064 | 1212.89331 | 0.00605 | 1208.57361 | 0.00616 | 1352.51453 | 0.00695 | 1335.08167 | 0.00722 | 1360.2323 | 0.00724 | 1417.10913 | 0.00689 | 1402.85974 | 0.00681 | 1401.26965 | 0.00677 | 1335.36169 | 0.00684 | 1322.4491 | 0.00676 | 1339.51563 | 0.0065
1272.24963 | 0.00781 | 1292.41174 | 0.00778 | 1236.95813 | 0.00817 | 1355.12988 | 0.00754 | 1353.38696 | 0.00758 | 1355.05115 | 0.00749 | 1289.30969 | 0.00711 | 1285.96423 | 0.00712 | 1283.88037 | 0.0071 | 1236.29944 | 0.00621 | 1237.88232 | 0.00586 | 1226.64087 | 0.00575 | 1246.21667 | 0.0057 | 1247.58252 | 0.00598 | 1229.53662 | 0.006 | 1172.38599 | 0.0058 | 1176.00098 | 0.00581 | 1182.98254 | 0.00596 | 1232.73572 | 0.00703 | 1217.3811 | 0.00698 | 1214.10706 | 0.00682 | 1291.0481 | 0.00668 | 1291.46497 | 0.00629 | 1286.84595 | 0.0065 | 1241.59082 | 0.00641 | 1213.1394 | 0.00605 | 1208.81445 | 0.00617 | 1352.7666 | 0.00695 | 1335.34875 | 0.00722 | 1360.49231 | 0.00724 | 1417.37671 | 0.00689 | 1403.16016 | 0.00681 | 1401.56189 | 0.00678 | 1335.60083 | 0.00684 | 1322.69568 | 0.00676 | 1339.79309 | 0.0065
1272.49854 | 0.00781 | 1292.66699 | 0.00778 | 1237.20569 | 0.00817 | 1355.34521 | 0.00755 | 1353.61292 | 0.00758 | 1355.29919 | 0.00749 | 1289.56384 | 0.00711 | 1286.18335 | 0.00713 | 1284.15186 | 0.0071 | 1236.53625 | 0.00621 | 1238.15234 | 0.00586 | 1226.90308 | 0.00575 | 1246.48535 | 0.0057 | 1247.85242 | 0.00598 | 1229.80713 | 0.006 | 1172.63696 | 0.00581 | 1176.25684 | 0.00581 | 1183.2334 | 0.00596 | 1232.97864 | 0.00703 | 1217.59753 | 0.00699 | 1214.35022 | 0.00683 | 1291.33081 | 0.00668 | 1291.74951 | 0.00629 | 1287.1167 | 0.0065 | 1241.85632 | 0.0064 | 1213.39758 | 0.00605 | 1209.07446 | 0.00617 | 1353.00208 | 0.00695 | 1335.62451 | 0.00723 | 1360.74377 | 0.00724 | 1417.6521 | 0.00689 | 1403.44409 | 0.00682 | 1401.86157 | 0.00678 | 1335.8634 | 0.00684 | 1322.97314 | 0.00676 | 1340.04797 | 0.0065
1272.77661 | 0.00781 | 1292.8927 | 0.00778 | 1237.43311 | 0.00817 | 1355.56055 | 0.00755 | 1353.84753 | 0.00758 | 1355.52673 | 0.0075 | 1289.77332 | 0.00712 | 1286.43054 | 0.00713 | 1284.41382 | 0.0071 | 1236.78015 | 0.00621 | 1238.40259 | 0.00586 | 1227.17188 | 0.00576 | 1246.76746 | 0.0057 | 1248.13574 | 0.00598 | 1230.07068 | 0.006 | 1172.88806 | 0.00581 | 1176.52551 | 0.00581 | 1183.49597 | 0.00596 | 1233.20166 | 0.00703 | 1217.828 | 0.00699 | 1214.59949 | 0.00683 | 1291.60107 | 0.00669 | 1292.03394 | 0.0063 | 1287.37366 | 0.0065 | 1242.12805 | 0.00641 | 1213.67517 | 0.00606 | 1209.34692 | 0.00617 | 1353.28577 | 0.00695 | 1335.89209 | 0.00723 | 1361.01953 | 0.00725 | 1417.91895 | 0.0069 | 1403.71191 | 0.00682 | 1402.12915 | 0.00678 | 1336.08691 | 0.00684 | 1323.24377 | 0.00676 | 1340.32544 | 0.0065
1272.96606 | 0.00781 | 1293.099 | 0.00778 | 1237.66052 | 0.00818 | 1355.78564 | 0.00755 | 1354.07349 | 0.00758 | 1355.76501 | 0.0075 | 1290.0365 | 0.00712 | 1286.67725 | 0.00713 | 1284.67627 | 0.00711 | 1237.04993 | 0.00621 | 1238.66553 | 0.00586 | 1227.44775 | 0.00576 | 1247.04309 | 0.0057 | 1248.4126 | 0.00598 | 1230.33411 | 0.00601 | 1173.12671 | 0.00581 | 1176.78796 | 0.00582 | 1183.73389 | 0.00596 | 1233.43115 | 0.00704 | 1218.04443 | 0.00699 | 1214.84277 | 0.00683 | 1291.8844 | 0.00669 | 1292.31799 | 0.0063 | 1287.63733 | 0.0065 | 1242.39355 | 0.00641 | 1213.90808 | 0.00606 | 1209.60022 | 0.00618 | 1353.56104 | 0.00695 | 1336.15991 | 0.00723 | 1361.271 | 0.00725 | 1418.19434 | 0.0069 | 1403.99573 | 0.00682 | 1402.38831 | 0.00679 | 1336.33423 | 0.00685 | 1323.51367 | 0.00677 | 1340.59534 | 0.0065
1273.16443 | 0.00781 | 1293.37439 | 0.00778 | 1237.88867 | 0.00818 | 1356.04028 | 0.00755 | 1354.2688 | 0.00759 | 1355.99255 | 0.0075 | 1290.28235 | 0.00712 | 1286.92383 | 0.00713 | 1284.93896 | 0.00711 | 1237.30029 | 0.00621 | 1238.90222 | 0.00586 | 1227.68433 | 0.00576 | 1247.31885 | 0.00571 | 1248.69592 | 0.00598 | 1230.62415 | 0.00601 | 1173.3844 | 0.00581 | 1177.04431 | 0.00582 | 1183.99097 | 0.00596 | 1233.65417 | 0.00704 | 1218.29419 | 0.007 | 1215.05981 | 0.00683 | 1292.14783 | 0.00669 | 1292.60303 | 0.0063 | 1287.91431 | 0.0065 | 1242.64612 | 0.00642 | 1214.17285 | 0.00606 | 1209.84106 | 0.00618 | 1353.82886 | 0.00695 | 1336.39441 | 0.00723 | 1361.5144 | 0.00725 | 1418.46985 | 0.0069 | 1404.2876 | 0.00682 | 1402.64807 | 0.00679 | 1336.5968 | 0.00685 | 1323.76782 | 0.00677 | 1340.8501 | 0.00651
1273.37341 | 0.00782 | 1293.62964 | 0.00779 | 1238.06677 | 0.00818 | 1356.26611 | 0.00755 | 1354.50439 | 0.00759 | 1356.20081 | 0.0075 | 1290.53662 | 0.00712 | 1287.1615 | 0.00714 | 1285.16541 | 0.00711 | 1237.55054 | 0.00621 | 1239.17883 | 0.00587 | 1227.94666 | 0.00576 | 1247.60095 | 0.00571 | 1248.97278 | 0.00599 | 1230.89465 | 0.00601 | 1173.63538 | 0.00581 | 1177.31909 | 0.00582 | 1184.26013 | 0.00596 | 1233.90344 | 0.00704 | 1218.52417 | 0.007 | 1215.32239 | 0.00684 | 1292.39819 | 0.00669 | 1292.86755 | 0.0063 | 1288.20435 | 0.0065 | 1242.91162 | 0.00642 | 1214.43774 | 0.00606 | 1210.09436 | 0.00618 | 1354.06433 | 0.00695 | 1336.62964 | 0.00724 | 1361.77429 | 0.00726 | 1418.75317 | 0.00691 | 1404.57214 | 0.00683 | 1402.93164 | 0.00679 | 1336.85168 | 0.00685 | 1324.03845 | 0.00677 | 1341.13586 | 0.00651
1273.63196 | 0.00782 | 1293.85522 | 0.00779 | 1238.28442 | 0.00818 | 1356.50061 | 0.00756 | 1354.75916 | 0.00759 | 1356.4585 | 0.00751 | 1290.76392 | 0.00713 | 1287.39905 | 0.00714 | 1285.42725 | 0.00712 | 1237.82739 | 0.00622 | 1239.43542 | 0.00587 | 1228.20264 | 0.00576 | 1247.86963 | 0.00571 | 1249.26257 | 0.00599 | 1231.1781 | 0.00601 | 1173.87415 | 0.00581 | 1177.57544 | 0.00582 | 1184.53552 | 0.00596 | 1234.13293 | 0.00704 | 1218.74756 | 0.007 | 1215.56567 | 0.00684 | 1292.64221 | 0.0067 | 1293.13196 | 0.00631 | 1288.47485 | 0.0065 | 1243.15808 | 0.00642 | 1214.68335 | 0.00606 | 1210.35437 | 0.00618 | 1354.34814 | 0.00695 | 1336.88074 | 0.00724 | 1362.0011 | 0.00726 | 1419.0365 | 0.00691 | 1404.86389 | 0.00683 | 1403.20728 | 0.00679 | 1337.11365 | 0.00685 | 1324.2926 | 0.00677 | 1341.41333 | 0.00651
1273.86133 | 0.00782 | 1294.08167 | 0.00779 | 1238.52234 | 0.00818 | 1356.73596 | 0.00756 | 1355.00427 | 0.00759 | 1356.70642 | 0.00751 | 1291.01868 | 0.00713 | 1287.63672 | 0.00714 | 1285.64478 | 0.00712 | 1238.06421 | 0.00622 | 1239.69202 | 0.00587 | 1228.44556 | 0.00576 | 1248.14526 | 0.00571 | 1249.53943 | 0.00599 | 1231.4552 | 0.00601 | 1174.11279 | 0.00581 | 1177.8374 | 0.00582 | 1184.77356 | 0.00596 | 1234.36877 | 0.00704 | 1218.97095 | 0.007 | 1215.79553 | 0.00684 | 1292.89905 | 0.0067 | 1293.42346 | 0.00631 | 1288.73853 | 0.0065 | 1243.40454 | 0.00642 | 1214.95435 | 0.00606 | 1210.58838 | 0.00618 | 1354.61621 | 0.00696 | 1337.1405 | 0.00724 | 1362.2771 | 0.00726 | 1419.30396 | 0.00691 | 1405.14783 | 0.00683 | 1403.49097 | 0.00679 | 1337.33777 | 0.00685 | 1324.55493 | 0.00678 | 1341.66809 | 0.00652
1274.08972 | 0.00782 | 1294.30725 | 0.0078 | 1238.74963 | 0.00819 | 1356.96106 | 0.00757 | 1355.22925 | 0.0076 | 1356.97388 | 0.00751 | 1291.29138 | 0.00713 | 1287.90198 | 0.00714 | 1285.88 | 0.00712 | 1238.30164 | 0.00622 | 1239.95569 | 0.00587 | 1228.71436 | 0.00576 | 1248.42102 | 0.00571 | 1249.80273 | 0.00599 | 1231.71216 | 0.00601 | 1174.33862 | 0.00581 | 1178.08777 | 0.00583 | 1185.03662 | 0.00597 | 1234.61816 | 0.00704 | 1219.20776 | 0.007 | 1216.03894 | 0.00684 | 1293.1759 | 0.0067 | 1293.6814 | 0.00631 | 1288.99561 | 0.0065 | 1243.68909 | 0.00643 | 1215.2063 | 0.00606 | 1210.82935 | 0.00618 | 1354.90796 | 0.00696 | 1337.39966 | 0.00724 | 1362.52051 | 0.00726 | 1419.57947 | 0.00691 | 1405.40784 | 0.00683 | 1403.79114 | 0.0068 | 1337.59265 | 0.00685 | 1324.82495 | 0.00678 | 1341.92224 | 0.00652
1274.31824 | 0.00783 | 1294.52332 | 0.0078 | 1238.97705 | 0.00819 | 1357.17737 | 0.00757 | 1355.43518 | 0.0076 | 1357.19177 | 0.00752 | 1291.53674 | 0.00713 | 1288.13062 | 0.00714 | 1286.17004 | 0.00712 | 1238.55847 | 0.00622 | 1240.19873 | 0.00587 | 1228.95752 | 0.00576 | 1248.6897 | 0.00571 | 1250.07959 | 0.00599 | 1231.96924 | 0.00601 | 1174.57117 | 0.00581 | 1178.36243 | 0.00583 | 1185.29297 | 0.00597 | 1234.82764 | 0.00704 | 1219.45068 | 0.007 | 1216.2887 | 0.00684 | 1293.45264 | 0.0067 | 1293.95898 | 0.00631 | 1289.26611 | 0.00651 | 1243.95459 | 0.00642 | 1215.45813 | 0.00607 | 1211.08313 | 0.00618 | 1355.15137 | 0.00696 | 1337.65149 | 0.00724 | 1362.7804 | 0.00727 | 1419.84692 | 0.00692 | 1405.69165 | 0.00684 | 1404.06677 | 0.0068 | 1337.85522 | 0.00686 | 1325.07214 | 0.00678 | 1342.16943 | 0.00652
1274.51746 | 0.00783 | 1294.75928 | 0.0078 | 1239.18506 | 0.00819 | 1357.41199 | 0.00757 | 1355.63147 | 0.0076 | 1357.42993 | 0.00752 | 1291.77295 | 0.00713 | 1288.35925 | 0.00714 | 1286.41406 | 0.00712 | 1238.82166 | 0.00622 | 1240.44897 | 0.00587 | 1229.21338 | 0.00576 | 1248.94604 | 0.00571 | 1250.35657 | 0.00599 | 1232.23987 | 0.00602 | 1174.82214 | 0.00581 | 1178.63098 | 0.00583 | 1185.55603 | 0.00597 | 1235.05774 | 0.00705 | 1219.6875 | 0.007 | 1216.51147 | 0.00685 | 1293.72253 | 0.0067 | 1294.24341 | 0.00631 | 1289.55615 | 0.00651 | 1244.21338 | 0.00643 | 1215.72913 | 0.00607 | 1211.3302 | 0.00618 | 1355.42725 | 0.00696 | 1337.91846 | 0.00724 | 1363.0564 | 0.00727 | 1420.0979 | 0.00692 | 1405.98352 | 0.00684 | 1404.29346 | 0.0068 | 1338.09448 | 0.00686 | 1325.31116 | 0.00678 | 1342.45459 | 0.00652
1274.76624 | 0.00783 | 1295.05396 | 0.0078 | 1239.39307 | 0.0082 | 1357.64734 | 0.00757 | 1355.85645 | 0.0076 | 1357.65771 | 0.00752 | 1292.00928 | 0.00714 | 1288.61487 | 0.00715 | 1286.66699 | 0.00713 | 1239.08496 | 0.00622 | 1240.69263 | 0.00588 | 1229.48914 | 0.00577 | 1249.23462 | 0.00571 | 1250.63989 | 0.00599 | 1232.50989 | 0.00602 | 1175.07983 | 0.00582 | 1178.89966 | 0.00583 | 1185.82532 | 0.00597 | 1235.28027 | 0.00705 | 1219.9104 | 0.00701 | 1216.77466 | 0.00685 | 1293.9729 | 0.0067 | 1294.52148 | 0.00631 | 1289.83325 | 0.00651 | 1244.47278 | 0.00643 | 1215.98157 | 0.00607 | 1211.59583 | 0.00619 | 1355.703 | 0.00697 | 1338.18628 | 0.00725 | 1363.2998 | 0.00727 | 1420.37329 | 0.00692 | 1406.276 | 0.00684 | 1404.55322 | 0.0068 | 1338.32605 | 0.00686 | 1325.58105 | 0.00679 | 1342.71692 | 0.00652
1275.03455 | 0.00783 | 1295.28918 | 0.0078 | 1239.62122 | 0.0082 | 1357.88184 | 0.00757 | 1356.08154 | 0.00761 | 1357.91528 | 0.00752 | 1292.26428 | 0.00714 | 1288.85242 | 0.00715 | 1286.9209 | 0.00713 | 1239.32239 | 0.00623 | 1240.95569 | 0.00588 | 1229.75793 | 0.00577 | 1249.52319 | 0.00572 | 1250.94958 | 0.006 | 1232.80029 | 0.00602 | 1175.32471 | 0.00582 | 1179.14331 | 0.00583 | 1186.08228 | 0.00598 | 1235.51672 | 0.00705 | 1220.14087 | 0.00701 | 1217.01099 | 0.00685 | 1294.20996 | 0.0067 | 1294.79297 | 0.00631 | 1290.10327 | 0.00651 | 1244.72522 | 0.00643 | 1216.22729 | 0.00607 | 1211.86206 | 0.00619 | 1355.98694 | 0.00697 | 1338.42151 | 0.00725 | 1363.53455 | 0.00727 | 1420.65662 | 0.00692 | 1406.51941 | 0.00684 | 1404.84473 | 0.0068 | 1338.58093 | 0.00686 | 1325.82825 | 0.00679 | 1342.96411 | 0.00652
1275.26392 | 0.00783 | 1295.50598 | 0.0078 | 1239.83887 | 0.0082 | 1358.11731 | 0.00758 | 1356.31702 | 0.00761 | 1358.1438 | 0.00753 | 1292.51843 | 0.00714 | 1289.09094 | 0.00715 | 1287.16492 | 0.00713 | 1239.58569 | 0.00623 | 1241.21887 | 0.00588 | 1230.02087 | 0.00577 | 1249.79248 | 0.00572 | 1251.23291 | 0.006 | 1233.08386 | 0.00602 | 1175.5885 | 0.00582 | 1179.41797 | 0.00584 | 1186.35144 | 0.00598 | 1235.74609 | 0.00705 | 1220.38354 | 0.00701 | 1217.23438 | 0.00685 | 1294.4668 | 0.00671 | 1295.07092 | 0.00632 | 1290.37378 | 0.00651 | 1244.97791 | 0.00643 | 1216.49207 | 0.00607 | 1212.11584 | 0.00619 | 1356.23816 | 0.00697 | 1338.67273 | 0.00725 | 1363.7865 | 0.00727 | 1420.948 | 0.00692 | 1406.79529 | 0.00685 | 1405.1283 | 0.0068 | 1338.79675 | 0.00686 | 1326.09827 | 0.00679 | 1343.21826 | 0.00652
1275.48254 | 0.00783 | 1295.72192 | 0.00781 | 1240.06628 | 0.0082 | 1358.3623 | 0.00758 | 1356.52283 | 0.00761 | 1358.36169 | 0.00753 | 1292.76355 | 0.00714 | 1289.3374 | 0.00716 | 1287.40918 | 0.00714 | 1239.84253 | 0.00623 | 1241.48242 | 0.00588 | 1230.2439 | 0.00577 | 1250.05469 | 0.00572 | 1251.49634 | 0.006 | 1233.37366 | 0.00602 | 1175.80823 | 0.00582 | 1179.68713 | 0.00584 | 1186.60791 | 0.00598 | 1235.98889 | 0.00706 | 1220.62048 | 0.00702 | 1217.45776 | 0.00685 | 1294.71729 | 0.00671 | 1295.35559 | 0.00632 | 1290.60449 | 0.00651 | 1245.25635 | 0.00644 | 1216.74402 | 0.00607 | 1212.3562 | 0.00619 | 1356.5061 | 0.00697 | 1338.96411 | 0.00726 | 1364.0459 | 0.00727 | 1421.20752 | 0.00693 | 1407.07117 | 0.00685 | 1405.42053 | 0.00681 | 1339.05933 | 0.00687 | 1326.3606 | 0.00679 | 1343.50391 | 0.00653
1275.68103 | 0.00784 | 1295.97729 | 0.00781 | 1240.28394 | 0.00821 | 1358.57764 | 0.00758 | 1356.77759 | 0.00761 | 1358.59912 | 0.00753 | 1293.01831 | 0.00714 | 1289.57507 | 0.00716 | 1287.64502 | 0.00714 | 1240.0929 | 0.00624 | 1241.73206 | 0.00588 | 1230.5 | 0.00577 | 1250.34326 | 0.00572 | 1251.7865 | 0.006 | 1233.64368 | 0.00603 | 1176.04077 | 0.00582 | 1179.96191 | 0.00584 | 1186.85815 | 0.00598 | 1236.23779 | 0.00706 | 1220.85034 | 0.00702 | 1217.70752 | 0.00685 | 1294.99414 | 0.00671 | 1295.62 | 0.00632 | 1290.86804 | 0.00652 | 1245.52124 | 0.00644 | 1217.00256 | 0.00607 | 1212.62244 | 0.00619 | 1356.77405 | 0.00698 | 1339.224 | 0.00726 | 1364.28137 | 0.00728 | 1421.47498 | 0.00693 | 1407.33838 | 0.00685 | 1405.69629 | 0.00681 | 1339.32935 | 0.00687 | 1326.6073 | 0.0068 | 1343.75879 | 0.00653
1275.92004 | 0.00784 | 1296.23254 | 0.00781 | 1240.53162 | 0.00821 | 1358.81238 | 0.00758 | 1357.03223 | 0.00762 | 1358.84705 | 0.00753 | 1293.26367 | 0.00714 | 1289.77612 | 0.00716 | 1287.90686 | 0.00714 | 1240.34326 | 0.00624 | 1241.96924 | 0.00588 | 1230.76221 | 0.00577 | 1250.6189 | 0.00572 | 1252.05652 | 0.006 | 1233.90076 | 0.00603 | 1176.30408 | 0.00582 | 1180.23047 | 0.00584 | 1187.10901 | 0.00598 | 1236.46777 | 0.00706 | 1221.1001 | 0.00702 | 1217.96375 | 0.00685 | 1295.271 | 0.00671 | 1295.90442 | 0.00632 | 1291.15149 | 0.00652 | 1245.78064 | 0.00644 | 1217.25452 | 0.00608 | 1212.87622 | 0.0062 | 1357.04199 | 0.00698 | 1339.4585 | 0.00726 | 1364.52478 | 0.00728 | 1421.74194 | 0.00693 | 1407.61438 | 0.00685 | 1405.97192 | 0.00681 | 1339.55347 | 0.00687 | 1326.84619 | 0.0068 | 1344.02869 | 0.00653
1276.12903 | 0.00784 | 1296.45813 | 0.00782 | 1240.7395 | 0.00821 | 1359.04773 | 0.00759 | 1357.25732 | 0.00762 | 1359.0553 | 0.00753 | 1293.50891 | 0.00715 | 1290.03247 | 0.00716 | 1288.16956 | 0.00714 | 1240.60645 | 0.00624 | 1242.22583 | 0.00589 | 1231.03162 | 0.00577 | 1250.901 | 0.00572 | 1252.3269 | 0.006 | 1234.16479 | 0.00603 | 1176.54895 | 0.00583 | 1180.49915 | 0.00584 | 1187.36597 | 0.00598 | 1236.72986 | 0.00706 | 1221.33008 | 0.00702 | 1218.20703 | 0.00686 | 1295.54077 | 0.00672 | 1296.18909 | 0.00632 | 1291.43506 | 0.00652 | 1246.02698 | 0.00644 | 1217.52551 | 0.00608 | 1213.13574 | 0.00619 | 1357.30127 | 0.00698 | 1339.68579 | 0.00726 | 1364.80066 | 0.00729 | 1422.02527 | 0.00693 | 1407.88232 | 0.00685 | 1406.24695 | 0.00682 | 1339.8009 | 0.00688 | 1327.12439 | 0.0068 | 1344.2677 | 0.00653
1276.34778 | 0.00784 | 1296.69421 | 0.00782 | 1240.89807 | 0.00821 | 1359.27283 | 0.00759 | 1357.47375 | 0.00762 | 1359.31287 | 0.00754 | 1293.74524 | 0.00715 | 1290.28796 | 0.00718 | 1288.42322 | 0.00714 | 1240.86316 | 0.00624 | 1242.48901 | 0.00589 | 1231.29395 | 0.00578 | 1251.18311 | 0.00573 | 1252.60315 | 0.00601 | 1234.46118 | 0.00603 | 1176.78772 | 0.00583 | 1180.7616 | 0.00585 | 1187.61621 | 0.00599 | 1236.95947 | 0.00707 | 1221.54651 | 0.00703 | 1218.46313 | 0.00686 | 1295.78467 | 0.00672 | 1296.44043 | 0.00633 | 1291.69922 | 0.00653 | 1246.26721 | 0.00644 | 1217.77747 | 0.00608 | 1213.37659 | 0.0062 | 1357.56055 | 0.00698 | 1339.92114 | 0.00726 | 1365.06006 | 0.00729 | 1422.28479 | 0.00693 | 1408.17407 | 0.00685 | 1406.51465 | 0.00682 | 1340.04761 | 0.00688 | 1327.3634 | 0.0068 | 1344.52246 | 0.00654
1276.59656 | 0.00785 | 1296.93982 | 0.00782 | 1241.16528 | 0.00822 | 1359.50818 | 0.00759 | 1357.67871 | 0.00763 | 1359.55103 | 0.00754 | 1293.96362 | 0.00715 | 1290.52551 | 0.00718 | 1288.67627 | 0.00714 | 1241.12012 | 0.00624 | 1242.75256 | 0.00589 | 1231.5365 | 0.00578 | 1251.43896 | 0.00573 | 1252.89294 | 0.00601 | 1234.72534 | 0.00603 | 1177.03906 | 0.00583 | 1181.02368 | 0.00585 | 1187.8855 | 0.00599 | 1237.1825 | 0.00707 | 1221.79626 | 0.00703 | 1218.72583 | 0.00686 | 1296.03516 | 0.00672 | 1296.71851 | 0.00633 | 1291.96924 | 0.00653 | 1246.54504 | 0.00644 | 1218.03601 | 0.00608 | 1213.62988 | 0.0062 | 1357.82849 | 0.00699 | 1340.18811 | 0.00726 | 1365.31128 | 0.00729 | 1422.53577 | 0.00693 | 1408.45801 | 0.00685 | 1406.75781 | 0.00682 | 1340.29443 | 0.00688 | 1327.60999 | 0.0068 | 1344.79236 | 0.00654
1276.83484 | 0.00785 | 1297.17517 | 0.00783 | 1241.37317 | 0.00822 | 1359.7533 | 0.00759 | 1357.86536 | 0.00763 | 1359.79822 | 0.00754 | 1294.20886 | 0.00716 | 1290.7998 | 0.00718 | 1288.9115 | 0.00714 | 1241.35754 | 0.00625 | 1243.00916 | 0.00589 | 1231.78589 | 0.00578 | 1251.70178 | 0.00573 | 1253.17676 | 0.00601 | 1234.98889 | 0.00603 | 1177.29016 | 0.00584 | 1181.28601 | 0.00585 | 1188.15466 | 0.00599 | 1237.43164 | 0.00707 | 1222.01978 | 0.00703 | 1218.96265 | 0.00686 | 1296.27905 | 0.00672 | 1297.00305 | 0.00633 | 1292.23328 | 0.00653 | 1246.82971 | 0.00644 | 1218.31311 | 0.00608 | 1213.88989 | 0.0062 | 1358.08838 | 0.00699 | 1340.43127 | 0.00727 | 1365.56335 | 0.00729 | 1422.80322 | 0.00694 | 1408.74243 | 0.00686 | 1407.05811 | 0.00682 | 1340.54932 | 0.00688 | 1327.89575 | 0.0068 | 1345.07043 | 0.00654
1277.05432 | 0.00785 | 1297.40149 | 0.00783 | 1241.56091 | 0.00822 | 1359.97815 | 0.00759 | 1358.09998 | 0.00763 | 1360.05591 | 0.00754 | 1294.45471 | 0.00716 | 1291.03735 | 0.00718 | 1289.18298 | 0.00715 | 1241.60083 | 0.00625 | 1243.26575 | 0.00589 | 1232.01563 | 0.00578 | 1251.97046 | 0.00573 | 1253.44019 | 0.00601 | 1235.2395 | 0.00603 | 1177.53503 | 0.00584 | 1181.54858 | 0.00585 | 1188.41772 | 0.00599 | 1237.66125 | 0.00707 | 1222.26941 | 0.00703 | 1219.1925 | 0.00687 | 1296.56885 | 0.00672 | 1297.26758 | 0.00633 | 1292.5033 | 0.00653 | 1247.06995 | 0.00645 | 1218.57178 | 0.00609 | 1214.16235 | 0.00621 | 1358.33179 | 0.00699 | 1340.66663 | 0.00727 | 1365.8551 | 0.00729 | 1423.06213 | 0.00694 | 1409.0177 | 0.00686 | 1407.34167 | 0.00683 | 1340.80432 | 0.00688 | 1328.16565 | 0.00681 | 1345.33228 | 0.00654
1277.26257 | 0.00785 | 1297.64636 | 0.00783 | 1241.77856 | 0.00822 | 1360.24329 | 0.0076 | 1358.33557 | 0.00763 | 1360.29407 | 0.00754 | 1294.70886 | 0.00716 | 1291.25708 | 0.00718 | 1289.41833 | 0.00715 | 1241.84473 | 0.00625 | 1243.52246 | 0.00589 | 1232.27197 | 0.00579 | 1252.25256 | 0.00573 | 1253.72351 | 0.00601 | 1235.51648 | 0.00604 | 1177.77991 | 0.00584 | 1181.81714 | 0.00585 | 1188.6803 | 0.00599 | 1237.88428 | 0.00707 | 1222.51282 | 0.00703 | 1219.44226 | 0.00687 | 1296.84558 | 0.00672 | 1297.552 | 0.00633 | 1292.7804 | 0.00653 | 1247.32874 | 0.00645 | 1218.8175 | 0.00609 | 1214.42859 | 0.00621 | 1358.60767 | 0.00699 | 1340.9502 | 0.00727 | 1366.11438 | 0.00729 | 1423.30505 | 0.00694 | 1409.29358 | 0.00686 | 1407.62524 | 0.00682 | 1341.0592 | 0.00689 | 1328.38196 | 0.00681 | 1345.56372 | 0.00654
1277.47156 | 0.00786 | 1297.89209 | 0.00783 | 1242.00671 | 0.00822 | 1360.50757 | 0.0076 | 1358.56055 | 0.00763 | 1360.51208 | 0.00755 | 1294.9541 | 0.00716 | 1291.49475 | 0.00718 | 1289.65356 | 0.00715 | 1242.10791 | 0.00625 | 1243.77258 | 0.00589 | 1232.57349 | 0.00579 | 1252.54761 | 0.00574 | 1253.9939 | 0.00601 | 1235.7865 | 0.00604 | 1178.0437 | 0.00584 | 1182.09192 | 0.00585 | 1188.93115 | 0.00599 | 1238.10083 | 0.00708 | 1222.74268 | 0.00704 | 1219.70496 | 0.00687 | 1297.10254 | 0.00673 | 1297.823 | 0.00634 | 1293.04395 | 0.00654 | 1247.58801 | 0.00645 | 1219.08228 | 0.00609 | 1214.66882 | 0.00621 | 1358.90735 | 0.00699 | 1341.19336 | 0.00728 | 1366.36646 | 0.00729 | 1423.58838 | 0.00694 | 1409.57813 | 0.00686 | 1407.88501 | 0.00683 | 1341.30603 | 0.00689 | 1328.65198 | 0.00681 | 1345.85693 | 0.00655
1277.70081 | 0.00786 | 1298.10803 | 0.00783 | 1242.23425 | 0.00822 | 1360.68359 | 0.0076 | 1358.76648 | 0.00763 | 1360.73962 | 0.00755 | 1295.2002 | 0.00717 | 1291.74133 | 0.00718 | 1289.88879 | 0.00716 | 1242.37183 | 0.00626 | 1244.02271 | 0.0059 | 1232.81006 | 0.00579 | 1252.82324 | 0.00574 | 1254.29016 | 0.00601 | 1236.06348 | 0.00604 | 1178.3075 | 0.00584 | 1182.34827 | 0.00586 | 1189.1875 | 0.006 | 1238.34314 | 0.00708 | 1222.95972 | 0.00704 | 1219.94128 | 0.00687 | 1297.3595 | 0.00673 | 1298.08154 | 0.00634 | 1293.29456 | 0.00654 | 1247.85303 | 0.00645 | 1219.33411 | 0.00609 | 1214.90356 | 0.00621 | 1359.17542 | 0.00699 | 1341.41272 | 0.00728 | 1366.60986 | 0.00729 | 1423.85596 | 0.00695 | 1409.8374 | 0.00686 | 1408.1521 | 0.00683 | 1341.5376 | 0.00689 | 1328.92175 | 0.00681 | 1346.12683 | 0.00655
1277.90979 | 0.00786 | 1298.34399 | 0.00783 | 1242.4624 | 0.00823 | 1360.87976 | 0.00761 | 1359.00208 | 0.00764 | 1360.96814 | 0.00755 | 1295.42737 | 0.00717 | 1291.97888 | 0.00719 | 1290.16992 | 0.00716 | 1242.63501 | 0.00626 | 1244.28589 | 0.0059 | 1233.06604 | 0.00579 | 1253.10535 | 0.00574 | 1254.56702 | 0.00602 | 1236.35986 | 0.00604 | 1178.54626 | 0.00584 | 1182.61072 | 0.00586 | 1189.46289 | 0.006 | 1238.59241 | 0.00708 | 1223.21594 | 0.00704 | 1220.18445 | 0.00687 | 1297.6228 | 0.00673 | 1298.3595 | 0.00634 | 1293.55823 | 0.00654 | 1248.13147 | 0.00645 | 1219.6051 | 0.00609 | 1215.16968 | 0.00621 | 1359.45129 | 0.007 | 1341.66382 | 0.00728 | 1366.86926 | 0.0073 | 1424.15588 | 0.00695 | 1410.10547 | 0.00687 | 1408.41187 | 0.00683 | 1341.77686 | 0.00689 | 1329.16089 | 0.00682 | 1346.35828 | 0.00655
1278.15784 | 0.00787 | 1298.57935 | 0.00784 | 1242.66956 | 0.00823 | 1361.12402 | 0.00761 | 1359.24707 | 0.00764 | 1361.20654 | 0.00756 | 1295.68152 | 0.00717 | 1292.22559 | 0.00719 | 1290.39551 | 0.00716 | 1242.87891 | 0.00626 | 1244.55591 | 0.0059 | 1233.33484 | 0.00579 | 1253.37463 | 0.00575 | 1254.83691 | 0.00602 | 1236.63037 | 0.00604 | 1178.79114 | 0.00584 | 1182.87939 | 0.00586 | 1189.71362 | 0.006 | 1238.84814 | 0.00708 | 1223.43286 | 0.00704 | 1220.4342 | 0.00688 | 1297.89319 | 0.00673 | 1298.63049 | 0.00634 | 1293.80884 | 0.00654 | 1248.39026 | 0.00646 | 1219.86987 | 0.0061 | 1215.43591 | 0.00621 | 1359.68665 | 0.007 | 1341.90698 | 0.00728 | 1367.12122 | 0.0073 | 1424.43933 | 0.00695 | 1410.36475 | 0.00687 | 1408.69543 | 0.00683 | 1342.01599 | 0.00689 | 1329.39233 | 0.00682 | 1346.63635 | 0.00655
1278.38708 | 0.00787 | 1298.83545 | 0.00784 | 1242.88806 | 0.00823 | 1361.38916 | 0.00761 | 1359.43286 | 0.00764 | 1361.42444 | 0.00756 | 1295.92676 | 0.00717 | 1292.45422 | 0.00719 | 1290.67664 | 0.00716 | 1243.12231 | 0.00626 | 1244.78625 | 0.0059 | 1233.59082 | 0.00579 | 1253.63037 | 0.00575 | 1255.10083 | 0.00602 | 1236.90039 | 0.00605 | 1179.04211 | 0.00585 | 1183.15417 | 0.00586 | 1189.97681 | 0.006 | 1239.07764 | 0.00709 | 1223.66284 | 0.00704 | 1220.67065 | 0.00688 | 1298.16296 | 0.00673 | 1298.90198 | 0.00634 | 1294.05945 | 0.00654 | 1248.64343 | 0.00646 | 1220.14087 | 0.0061 | 1215.70837 | 0.00621 | 1359.94592 | 0.007 | 1342.1748 | 0.00728 | 1367.38855 | 0.0073 | 1424.71472 | 0.00695 | 1410.66516 | 0.00687 | 1408.96326 | 0.00684 | 1342.25586 | 0.00689 | 1329.64709 | 0.00682 | 1346.93738 | 0.00655
1278.6156 | 0.00787 | 1299.06104 | 0.00784 | 1243.10571 | 0.00823 | 1361.61401 | 0.00761 | 1359.67798 | 0.00765 | 1361.6521 | 0.00756 | 1296.16309 | 0.00718 | 1292.67395 | 0.00719 | 1290.92078 | 0.00717 | 1243.38611 | 0.00626 | 1245.04919 | 0.0059 | 1233.84021 | 0.00579 | 1253.92542 | 0.00575 | 1255.37708 | 0.00602 | 1237.17749 | 0.00605 | 1179.30591 | 0.00585 | 1183.42273 | 0.00586 | 1190.22705 | 0.00601 | 1239.27441 | 0.00709 | 1223.91895 | 0.00704 | 1220.92676 | 0.00688 | 1298.43335 | 0.00674 | 1299.18665 | 0.00635 | 1294.33643 | 0.00655 | 1248.89587 | 0.00646 | 1220.38037 | 0.0061 | 1215.95557 | 0.00621 | 1360.22986 | 0.007 | 1342.4259 | 0.00729 | 1367.64783 | 0.00731 | 1424.95776 | 0.00695 | 1410.96558 | 0.00687 | 1409.20642 | 0.00684 | 1342.50256 | 0.0069 | 1329.90942 | 0.00682 | 1347.19971 | 0.00655
1278.82458 | 0.00788 | 1299.30664 | 0.00785 | 1243.30322 | 0.00824 | 1361.84949 | 0.00762 | 1359.93274 | 0.00765 | 1361.87 | 0.00756 | 1296.3905 | 0.00718 | 1292.90259 | 0.00719 | 1291.15613 | 0.00717 | 1243.62305 | 0.00626 | 1245.30579 | 0.00591 | 1234.08325 | 0.0058 | 1254.1947 | 0.00575 | 1255.69385 | 0.00602 | 1237.43445 | 0.00605 | 1179.56311 | 0.00585 | 1183.67859 | 0.00586 | 1190.48401 | 0.00601 | 1239.51086 | 0.00709 | 1224.16174 | 0.00704 | 1221.17004 | 0.00688 | 1298.68372 | 0.00674 | 1299.45105 | 0.00635 | 1294.63293 | 0.00655 | 1249.15527 | 0.00646 | 1220.61951 | 0.0061 | 1216.21497 | 0.00621 | 1360.48108 | 0.007 | 1342.67712 | 0.00729 | 1367.91577 | 0.00731 | 1425.20862 | 0.00696 | 1411.23291 | 0.00688 | 1409.46545 | 0.00684 | 1342.7417 | 0.0069 | 1330.16418 | 0.00683 | 1347.42346 | 0.00655
1279.0238 | 0.00788 | 1299.53223 | 0.00785 | 1243.51111 | 0.00824 | 1362.08411 | 0.00762 | 1360.14819 | 0.00765 | 1362.11804 | 0.00756 | 1296.60889 | 0.00718 | 1293.16711 | 0.00719 | 1291.38232 | 0.00717 | 1243.88623 | 0.00626 | 1245.54309 | 0.00591 | 1234.32642 | 0.0058 | 1254.46387 | 0.00575 | 1255.97009 | 0.00603 | 1237.70508 | 0.00605 | 1179.80798 | 0.00585 | 1183.95386 | 0.00586 | 1190.7655 | 0.00601 | 1239.74023 | 0.00709 | 1224.37231 | 0.00705 | 1221.41272 | 0.00689 | 1298.95361 | 0.00674 | 1299.72253 | 0.00635 | 1294.88354 | 0.00655 | 1249.41406 | 0.00646 | 1220.88416 | 0.0061 | 1216.46875 | 0.00622 | 1360.72449 | 0.007 | 1342.91223 | 0.00729 | 1368.16724 | 0.00731 | 1425.4762 | 0.00696 | 1411.47632 | 0.00688 | 1409.76563 | 0.00685 | 1342.9967 | 0.0069 | 1330.4342 | 0.00683 | 1347.6626 | 0.00656
1279.23279 | 0.00788 | 1299.76831 | 0.00785 | 1243.72876 | 0.00824 | 1362.30994 | 0.00762 | 1360.36377 | 0.00765 | 1362.34558 | 0.00757 | 1296.8728 | 0.00718 | 1293.41443 | 0.0072 | 1291.64502 | 0.00717 | 1244.1366 | 0.00627 | 1245.82605 | 0.00591 | 1234.61499 | 0.0058 | 1254.71973 | 0.00575 | 1256.22766 | 0.00603 | 1237.96216 | 0.00605 | 1180.06567 | 0.00585 | 1184.20361 | 0.00586 | 1191.05359 | 0.00601 | 1239.9762 | 0.00709 | 1224.58936 | 0.00705 | 1221.65613 | 0.00689 | 1299.23682 | 0.00674 | 1299.98706 | 0.00635 | 1295.12769 | 0.00655 | 1249.67334 | 0.00646 | 1221.17432 | 0.00611 | 1216.72205 | 0.00622 | 1360.9679 | 0.00701 | 1343.14758 | 0.00729 | 1368.41064 | 0.00731 | 1425.78394 | 0.00696 | 1411.74414 | 0.00688 | 1410.03259 | 0.00685 | 1343.25928 | 0.0069 | 1330.69653 | 0.00683 | 1347.94763 | 0.00656
1279.4613 | 0.00788 | 1299.97473 | 0.00785 | 1243.92712 | 0.00824 | 1362.51477 | 0.00762 | 1360.56946 | 0.00766 | 1362.5741 | 0.00757 | 1297.12695 | 0.00718 | 1293.62451 | 0.0072 | 1291.88904 | 0.00718 | 1244.40039 | 0.00627 | 1246.08276 | 0.00591 | 1234.87732 | 0.0058 | 1254.97559 | 0.00575 | 1256.50391 | 0.00603 | 1238.24561 | 0.00605 | 1180.31665 | 0.00586 | 1184.45996 | 0.00586 | 1191.30396 | 0.00601 | 1240.21265 | 0.00709 | 1224.82556 | 0.00705 | 1221.90588 | 0.00689 | 1299.4873 | 0.00675 | 1300.25806 | 0.00635 | 1295.39771 | 0.00655 | 1249.94507 | 0.00647 | 1221.43237 | 0.00611 | 1216.99451 | 0.00622 | 1361.25159 | 0.00701 | 1343.41455 | 0.00729 | 1368.646 | 0.00731 | 1426.03491 | 0.00696 | 1412.03601 | 0.00688 | 1410.31702 | 0.00685 | 1343.49841 | 0.00691 | 1330.95898 | 0.00683 | 1348.22571 | 0.00656
1279.67993 | 0.00788 | 1300.2196 | 0.00785 | 1244.16492 | 0.00825 | 1362.7406 | 0.00763 | 1360.79541 | 0.00766 | 1362.82129 | 0.00758 | 1297.39063 | 0.00719 | 1293.88965 | 0.0072 | 1292.14294 | 0.00718 | 1244.6571 | 0.00627 | 1246.31946 | 0.00591 | 1235.12036 | 0.0058 | 1255.26416 | 0.00575 | 1256.75439 | 0.00603 | 1238.52258 | 0.00606 | 1180.54919 | 0.00586 | 1184.72852 | 0.00587 | 1191.5481 | 0.00601 | 1240.44861 | 0.0071 | 1225.06201 | 0.00705 | 1222.14917 | 0.00689 | 1299.74414 | 0.00675 | 1300.52307 | 0.00635 | 1295.6554 | 0.00655 | 1250.20386 | 0.00647 | 1221.67188 | 0.00611 | 1217.27319 | 0.00622 | 1361.50366 | 0.00701 | 1343.68237 | 0.00729 | 1368.89807 | 0.00732 | 1426.31042 | 0.00697 | 1412.33643 | 0.00689 | 1410.60059 | 0.00685 | 1343.75342 | 0.00691 | 1331.19788 | 0.00683 | 1348.47229 | 0.00656
1279.88892 | 0.00788 | 1300.45557 | 0.00786 | 1244.37219 | 0.00825 | 1362.9762 | 0.00763 | 1361.03967 | 0.00766 | 1363.05945 | 0.00758 | 1297.66333 | 0.00719 | 1294.09973 | 0.0072 | 1292.37744 | 0.00718 | 1244.88757 | 0.00627 | 1246.57605 | 0.00591 | 1235.36987 | 0.0058 | 1255.56604 | 0.00576 | 1257.01782 | 0.00603 | 1238.77966 | 0.00606 | 1180.78784 | 0.00586 | 1185.0033 | 0.00587 | 1191.80505 | 0.00601 | 1240.67798 | 0.0071 | 1225.29883 | 0.00706 | 1222.3855 | 0.00689 | 1300.01453 | 0.00675 | 1300.80054 | 0.00635 | 1295.94531 | 0.00655 | 1250.47559 | 0.00647 | 1221.93665 | 0.00611 | 1217.52698 | 0.00622 | 1361.76294 | 0.00701 | 1343.94141 | 0.0073 | 1369.16528 | 0.00732 | 1426.56934 | 0.00697 | 1412.6283 | 0.00689 | 1410.86755 | 0.00685 | 1343.99255 | 0.00691 | 1331.42188 | 0.00684 | 1348.73474 | 0.00657
1280.09802 | 0.00788 | 1300.71094 | 0.00786 | 1244.58008 | 0.00825 | 1363.22034 | 0.00763 | 1361.27515 | 0.00766 | 1363.29761 | 0.00758 | 1297.89978 | 0.00719 | 1294.31934 | 0.00721 | 1292.6311 | 0.00718 | 1245.13794 | 0.00627 | 1246.84607 | 0.00591 | 1235.63867 | 0.00581 | 1255.85461 | 0.00576 | 1257.30823 | 0.00604 | 1239.06311 | 0.00606 | 1181.05164 | 0.00586 | 1185.25916 | 0.00587 | 1192.06152 | 0.00601 | 1240.89453 | 0.0071 | 1225.52881 | 0.00706 | 1222.63525 | 0.0069 | 1300.25806 | 0.00675 | 1301.04553 | 0.00635 | 1296.22888 | 0.00656 | 1250.73486 | 0.00647 | 1222.17615 | 0.00611 | 1217.77405 | 0.00622 | 1362.03882 | 0.00701 | 1344.19312 | 0.0073 | 1369.41675 | 0.00732 | 1426.83667 | 0.00697 | 1412.89624 | 0.00689 | 1411.11877 | 0.00685 | 1344.22412 | 0.00692 | 1331.69177 | 0.00684 | 1348.98193 | 0.00657
1280.3468 | 0.00789 | 1300.96619 | 0.00786 | 1244.76855 | 0.00825 | 1363.45569 | 0.00763 | 1361.4906 | 0.00767 | 1363.50586 | 0.00758 | 1298.12708 | 0.00719 | 1294.54797 | 0.00721 | 1292.85754 | 0.00719 | 1245.42761 | 0.00627 | 1247.08923 | 0.00591 | 1235.88818 | 0.00581 | 1256.11694 | 0.00576 | 1257.60449 | 0.00604 | 1239.3595 | 0.00606 | 1181.32788 | 0.00586 | 1185.52161 | 0.00587 | 1192.33728 | 0.00602 | 1241.13745 | 0.0071 | 1225.77844 | 0.00706 | 1222.89136 | 0.0069 | 1300.50195 | 0.00675 | 1301.31055 | 0.00636 | 1296.48608 | 0.00656 | 1251.00037 | 0.00647 | 1222.47241 | 0.00611 | 1218.021 | 0.00623 | 1362.29883 | 0.00702 | 1344.45227 | 0.0073 | 1369.66003 | 0.00732 | 1427.10425 | 0.00698 | 1413.16357 | 0.00689 | 1411.36194 | 0.00686 | 1344.4325 | 0.00692 | 1331.93835 | 0.00684 | 1349.24426 | 0.00657
1280.59558 | 0.00789 | 1301.18225 | 0.00786 | 1244.98633 | 0.00826 | 1363.71997 | 0.00763 | 1361.7262 | 0.00767 | 1363.73352 | 0.00758 | 1298.36328 | 0.00719 | 1294.78564 | 0.00721 | 1293.10156 | 0.00719 | 1245.65796 | 0.00628 | 1247.34583 | 0.00592 | 1236.15051 | 0.00581 | 1256.38611 | 0.00576 | 1257.86829 | 0.00604 | 1239.62366 | 0.00606 | 1181.56653 | 0.00586 | 1185.79028 | 0.00588 | 1192.58154 | 0.00602 | 1241.39319 | 0.00711 | 1226.00842 | 0.00706 | 1223.12769 | 0.0069 | 1300.77234 | 0.00675 | 1301.5686 | 0.00636 | 1296.76306 | 0.00656 | 1251.27832 | 0.00647 | 1222.74341 | 0.00611 | 1218.30591 | 0.00623 | 1362.55811 | 0.00702 | 1344.69543 | 0.0073 | 1369.92004 | 0.00732 | 1427.39551 | 0.00698 | 1413.45605 | 0.00689 | 1411.62964 | 0.00686 | 1344.67981 | 0.00692 | 1332.1781 | 0.00684 | 1349.47571 | 0.00657
1280.78418 | 0.00789 | 1301.41821 | 0.00787 | 1245.24365 | 0.00826 | 1363.92578 | 0.00764 | 1361.95117 | 0.00767 | 1363.97168 | 0.00758 | 1298.60852 | 0.00719 | 1295.03223 | 0.00721 | 1293.35535 | 0.00719 | 1245.91479 | 0.00628 | 1247.59595 | 0.00592 | 1236.42627 | 0.00581 | 1256.62854 | 0.00576 | 1258.13171 | 0.00604 | 1239.87427 | 0.00606 | 1181.79248 | 0.00586 | 1186.06555 | 0.00588 | 1192.83179 | 0.00602 | 1241.61621 | 0.00711 | 1226.24475 | 0.00706 | 1223.3645 | 0.0069 | 1301.04211 | 0.00676 | 1301.85303 | 0.00636 | 1297.00671 | 0.00656 | 1251.53711 | 0.00647 | 1222.98914 | 0.00612 | 1218.54675 | 0.00624 | 1362.79346 | 0.00702 | 1344.94666 | 0.0073 | 1370.17139 | 0.00732 | 1427.64648 | 0.00698 | 1413.71533 | 0.0069 | 1411.92993 | 0.00686 | 1344.94995 | 0.00692 | 1332.43225 | 0.00685 | 1349.77649 | 0.00658
1281.02332 | 0.00789 | 1301.65344 | 0.00787 | 1245.43213 | 0.00826 | 1364.15076 | 0.00764 | 1362.1571 | 0.00768 | 1364.22925 | 0.00759 | 1298.87244 | 0.0072 | 1295.2699 | 0.00722 | 1293.60828 | 0.00719 | 1246.15869 | 0.00628 | 1247.83325 | 0.00592 | 1236.67566 | 0.00581 | 1256.91113 | 0.00576 | 1258.40869 | 0.00604 | 1240.15063 | 0.00606 | 1182.06238 | 0.00586 | 1186.35254 | 0.00588 | 1193.10718 | 0.00602 | 1241.84558 | 0.00711 | 1226.49451 | 0.00707 | 1223.58789 | 0.0069 | 1301.30554 | 0.00676 | 1302.13062 | 0.00636 | 1297.27075 | 0.00656 | 1251.80261 | 0.00648 | 1223.23486 | 0.00612 | 1218.78772 | 0.00624 | 1363.0614 | 0.00703 | 1345.22229 | 0.00731 | 1370.44727 | 0.00733 | 1427.922 | 0.00699 | 1413.97534 | 0.0069 | 1412.22144 | 0.00686 | 1345.21252 | 0.00693 | 1332.69458 | 0.00685 | 1350.02319 | 0.00658
1281.23218 | 0.0079 | 1301.87988 | 0.00788 | 1245.66931 | 0.00826 | 1364.40625 | 0.00764 | 1362.37244 | 0.00768 | 1364.46667 | 0.00759 | 1299.12659 | 0.0072 | 1295.4895 | 0.00722 | 1293.83472 | 0.00719 | 1246.42847 | 0.00628 | 1248.08289 | 0.00592 | 1236.9187 | 0.00581 | 1257.17346 | 0.00576 | 1258.67847 | 0.00604 | 1240.44116 | 0.00607 | 1182.29492 | 0.00587 | 1186.62122 | 0.00588 | 1193.37024 | 0.00603 | 1242.06873 | 0.00711 | 1226.73779 | 0.00707 | 1223.83716 | 0.00691 | 1301.56287 | 0.00676 | 1302.37561 | 0.00636 | 1297.5343 | 0.00657 | 1252.06189 | 0.00648 | 1223.4873 | 0.00612 | 1219.04761 | 0.00624 | 1363.34521 | 0.00703 | 1345.48999 | 0.00731 | 1370.71533 | 0.00733 | 1428.18152 | 0.00699 | 1414.26721 | 0.0069 | 1412.49719 | 0.00686 | 1345.45923 | 0.00693 | 1332.93359 | 0.00685 | 1350.27039 | 0.00658
1281.43066 | 0.0079 | 1302.11584 | 0.00788 | 1245.85706 | 0.00827 | 1364.63123 | 0.00764 | 1362.60803 | 0.00768 | 1364.70496 | 0.00759 | 1299.37244 | 0.0072 | 1295.71826 | 0.00722 | 1294.11523 | 0.00719 | 1246.67883 | 0.00628 | 1248.35291 | 0.00593 | 1237.17468 | 0.00581 | 1257.46204 | 0.00576 | 1258.94885 | 0.00605 | 1240.68481 | 0.00607 | 1182.55212 | 0.00587 | 1186.88367 | 0.00588 | 1193.64563 | 0.00603 | 1242.29822 | 0.00711 | 1226.96765 | 0.00707 | 1224.07397 | 0.00691 | 1301.82629 | 0.00676 | 1302.64014 | 0.00637 | 1297.8114 | 0.00657 | 1252.30212 | 0.00648 | 1223.73914 | 0.00612 | 1219.32007 | 0.00624 | 1363.60449 | 0.00703 | 1345.75781 | 0.00731 | 1370.95874 | 0.00733 | 1428.44824 | 0.00698 | 1414.55969 | 0.0069 | 1412.74817 | 0.00686 | 1345.70667 | 0.00693 | 1333.18079 | 0.00685 | 1350.52441 | 0.00658
1281.65906 | 0.0079 | 1302.34143 | 0.00788 | 1246.07556 | 0.00827 | 1364.85608 | 0.00765 | 1362.81396 | 0.00768 | 1364.90259 | 0.0076 | 1299.60876 | 0.0072 | 1295.94604 | 0.00722 | 1294.35034 | 0.0072 | 1246.93555 | 0.00629 | 1248.61609 | 0.00593 | 1237.45044 | 0.00581 | 1257.74414 | 0.00577 | 1259.21228 | 0.00605 | 1240.96826 | 0.00607 | 1182.80359 | 0.00587 | 1187.12732 | 0.00588 | 1193.88354 | 0.00603 | 1242.53406 | 0.00712 | 1227.17139 | 0.00708 | 1224.32373 | 0.00691 | 1302.07678 | 0.00677 | 1302.90515 | 0.00637 | 1298.08838 | 0.00657 | 1252.56714 | 0.00649 | 1223.98499 | 0.00612 | 1219.56714 | 0.00624 | 1363.85596 | 0.00703 | 1346.00098 | 0.00731 | 1371.17749 | 0.00734 | 1428.72375 | 0.00699 | 1414.85144 | 0.0069 | 1413.0564 | 0.00687 | 1345.93066 | 0.00694 | 1333.41223 | 0.00685 | 1350.75586 | 0.00658
1281.91858 | 0.00791 | 1302.5575 | 0.00788 | 1246.27307 | 0.00827 | 1365.09167 | 0.00765 | 1363.04858 | 0.00768 | 1365.12134 | 0.0076 | 1299.84509 | 0.00721 | 1296.19348 | 0.00723 | 1294.58557 | 0.0072 | 1247.18591 | 0.00629 | 1248.85974 | 0.00593 | 1237.71277 | 0.00581 | 1257.9801 | 0.00577 | 1259.48267 | 0.00605 | 1241.2323 | 0.00607 | 1183.03564 | 0.00587 | 1187.40198 | 0.00589 | 1194.1344 | 0.00603 | 1242.76404 | 0.00712 | 1227.40759 | 0.00708 | 1224.57983 | 0.00691 | 1302.32715 | 0.00677 | 1303.18958 | 0.00637 | 1298.34558 | 0.00657 | 1252.82642 | 0.00649 | 1224.23682 | 0.00613 | 1219.82043 | 0.00624 | 1364.11584 | 0.00703 | 1346.27661 | 0.00732 | 1371.42896 | 0.00734 | 1429.0072 | 0.00699 | 1415.11938 | 0.0069 | 1413.33203 | 0.00687 | 1346.13892 | 0.00694 | 1333.6665 | 0.00685 | 1351.01074 | 0.00659
1282.11694 | 0.00791 | 1302.8031 | 0.00788 | 1246.46143 | 0.00827 | 1365.34631 | 0.00765 | 1363.26404 | 0.00769 | 1365.36853 | 0.0076 | 1300.08142 | 0.00721 | 1296.43103 | 0.00723 | 1294.8031 | 0.0072 | 1247.42981 | 0.00629 | 1249.09009 | 0.00593 | 1237.96228 | 0.00582 | 1258.26233 | 0.00577 | 1259.7395 | 0.00605 | 1241.49585 | 0.00608 | 1183.28052 | 0.00587 | 1187.65845 | 0.00589 | 1194.38464 | 0.00603 | 1243 | 0.00712 | 1227.651 | 0.00708 | 1224.84253 | 0.00692 | 1302.57056 | 0.00677 | 1303.47412 | 0.00637 | 1298.6156 | 0.00657 | 1253.08521 | 0.00649 | 1224.51404 | 0.00613 | 1220.07422 | 0.00624 | 1364.35925 | 0.00704 | 1346.51978 | 0.00732 | 1371.69678 | 0.00734 | 1429.25867 | 0.00699 | 1415.4032 | 0.00691 | 1413.5918 | 0.00687 | 1346.40149 | 0.00694 | 1333.92114 | 0.00686 | 1351.29639 | 0.00659
1282.36572 | 0.00791 | 1303.04797 | 0.00788 | 1246.65894 | 0.00827 | 1365.56165 | 0.00765 | 1363.48999 | 0.00769 | 1365.60669 | 0.0076 | 1300.33618 | 0.00721 | 1296.6499 | 0.00723 | 1295.05676 | 0.00721 | 1247.6731 | 0.00629 | 1249.35352 | 0.00593 | 1238.20532 | 0.00582 | 1258.53784 | 0.00577 | 1259.98999 | 0.00605 | 1241.79224 | 0.00608 | 1183.55713 | 0.00587 | 1187.927 | 0.00589 | 1194.65381 | 0.00603 | 1243.23584 | 0.00712 | 1227.90063 | 0.00708 | 1225.07239 | 0.00692 | 1302.83447 | 0.00677 | 1303.75208 | 0.00637 | 1298.88611 | 0.00658 | 1253.34448 | 0.00649 | 1224.77258 | 0.00613 | 1220.33374 | 0.00625 | 1364.6106 | 0.00704 | 1346.75439 | 0.00732 | 1371.94824 | 0.00734 | 1429.52563 | 0.007 | 1415.68713 | 0.00691 | 1413.85095 | 0.00688 | 1346.71008 | 0.00694 | 1334.16028 | 0.00686 | 1351.55872 | 0.00659
1282.56494 | 0.00791 | 1303.27441 | 0.00788 | 1246.90649 | 0.00827 | 1365.797 | 0.00766 | 1363.71509 | 0.00769 | 1365.84497 | 0.00761 | 1300.58154 | 0.00721 | 1296.86975 | 0.00723 | 1295.30981 | 0.00721 | 1247.89709 | 0.0063 | 1249.60327 | 0.00593 | 1238.46069 | 0.00582 | 1258.80725 | 0.00577 | 1260.25989 | 0.00605 | 1242.05627 | 0.00608 | 1183.80823 | 0.00588 | 1188.18335 | 0.00589 | 1194.89807 | 0.00604 | 1243.47229 | 0.00713 | 1228.11768 | 0.00708 | 1225.28943 | 0.00692 | 1303.10437 | 0.00678 | 1304.00964 | 0.00638 | 1299.14978 | 0.00658 | 1253.59094 | 0.00649 | 1224.99976 | 0.00613 | 1220.59326 | 0.00625 | 1364.88647 | 0.00704 | 1347.01416 | 0.00733 | 1372.19165 | 0.00734 | 1429.8009 | 0.007 | 1415.979 | 0.00691 | 1414.11853 | 0.00688 | 1346.99597 | 0.00694 | 1334.40747 | 0.00686 | 1351.81287 | 0.0066
1282.80322 | 0.00792 | 1303.52002 | 0.00789 | 1247.14453 | 0.00828 | 1366.02197 | 0.00766 | 1363.93054 | 0.00769 | 1366.0824 | 0.00761 | 1300.85425 | 0.00722 | 1297.07959 | 0.00724 | 1295.52734 | 0.00721 | 1248.14746 | 0.0063 | 1249.85339 | 0.00594 | 1238.72363 | 0.00582 | 1259.08276 | 0.00577 | 1260.55029 | 0.00606 | 1242.31348 | 0.00608 | 1184.04065 | 0.00588 | 1188.4519 | 0.00589 | 1195.12988 | 0.00604 | 1243.68835 | 0.00713 | 1228.34119 | 0.00708 | 1225.52563 | 0.00692 | 1303.37463 | 0.00678 | 1304.26099 | 0.00638 | 1299.43323 | 0.00658 | 1253.85022 | 0.0065 | 1225.25171 | 0.00613 | 1220.8595 | 0.00625 | 1365.15442 | 0.00704 | 1347.28979 | 0.00733 | 1372.4104 | 0.00734 | 1430.08435 | 0.007 | 1416.25476 | 0.00692 | 1414.41809 | 0.00688 | 1347.22754 | 0.00695 | 1334.66992 | 0.00686 | 1352.06775 | 0.0066
1283.03247 | 0.00792 | 1303.73608 | 0.00789 | 1247.35254 | 0.00828 | 1366.23743 | 0.00766 | 1364.16589 | 0.0077 | 1366.32056 | 0.00761 | 1301.09937 | 0.00722 | 1297.33606 | 0.00724 | 1295.7804 | 0.00721 | 1248.39783 | 0.0063 | 1250.0907 | 0.00594 | 1238.99939 | 0.00582 | 1259.34509 | 0.00577 | 1260.8335 | 0.00606 | 1242.60327 | 0.00608 | 1184.27271 | 0.00588 | 1188.72058 | 0.00589 | 1195.40527 | 0.00604 | 1243.94458 | 0.00713 | 1228.59729 | 0.00709 | 1225.76245 | 0.00692 | 1303.63147 | 0.00678 | 1304.51965 | 0.00638 | 1299.69739 | 0.00658 | 1254.10278 | 0.0065 | 1225.49744 | 0.00613 | 1221.11316 | 0.00626 | 1365.38916 | 0.00704 | 1347.54102 | 0.00733 | 1372.67053 | 0.00734 | 1430.36841 | 0.007 | 1416.53064 | 0.00692 | 1414.69373 | 0.00688 | 1347.44336 | 0.00695 | 1334.90881 | 0.00687 | 1352.32251 | 0.0066
1283.27075 | 0.00792 | 1303.97217 | 0.00789 | 1247.53052 | 0.00828 | 1366.45288 | 0.00766 | 1364.36133 | 0.0077 | 1366.51819 | 0.00761 | 1301.32678 | 0.00722 | 1297.58252 | 0.00724 | 1296.02515 | 0.00721 | 1248.64819 | 0.0063 | 1250.35364 | 0.00594 | 1239.26819 | 0.00583 | 1259.60095 | 0.00577 | 1261.09692 | 0.00606 | 1242.88037 | 0.00608 | 1184.51758 | 0.00588 | 1188.98303 | 0.0059 | 1195.66833 | 0.00604 | 1244.18689 | 0.00713 | 1228.82715 | 0.00709 | 1226.00537 | 0.00692 | 1303.88855 | 0.00678 | 1304.77759 | 0.00639 | 1299.96094 | 0.00658 | 1254.34302 | 0.0065 | 1225.76831 | 0.00614 | 1221.36646 | 0.00626 | 1365.62463 | 0.00704 | 1347.80005 | 0.00733 | 1372.94629 | 0.00735 | 1430.63525 | 0.007 | 1416.77405 | 0.00692 | 1414.96936 | 0.00688 | 1347.68323 | 0.00695 | 1335.15552 | 0.00687 | 1352.56909 | 0.0066
1283.50012 | 0.00792 | 1304.20728 | 0.00789 | 1247.7384 | 0.00828 | 1366.67859 | 0.00767 | 1364.56726 | 0.0077 | 1366.75647 | 0.00762 | 1301.59058 | 0.00723 | 1297.81128 | 0.00724 | 1296.25085 | 0.00722 | 1248.89844 | 0.0063 | 1250.61035 | 0.00594 | 1239.53052 | 0.00583 | 1259.88953 | 0.00578 | 1261.38025 | 0.00606 | 1243.15039 | 0.00609 | 1184.75635 | 0.00588 | 1189.25122 | 0.0059 | 1195.92468 | 0.00604 | 1244.42981 | 0.00714 | 1229.03723 | 0.00709 | 1226.26196 | 0.00693 | 1304.15173 | 0.00678 | 1305.06873 | 0.00639 | 1300.20459 | 0.00659 | 1254.60852 | 0.0065 | 1226.04553 | 0.00614 | 1221.62646 | 0.00626 | 1365.91699 | 0.00705 | 1348.07568 | 0.00733 | 1373.22217 | 0.00735 | 1430.91077 | 0.007 | 1417.04211 | 0.00692 | 1415.24512 | 0.00689 | 1347.9375 | 0.00695 | 1335.41846 | 0.00687 | 1352.82385 | 0.0066
1283.71875 | 0.00793 | 1304.453 | 0.0079 | 1247.99573 | 0.00829 | 1366.93335 | 0.00767 | 1364.79309 | 0.0077 | 1366.98401 | 0.00762 | 1301.83569 | 0.00723 | 1298.04883 | 0.00724 | 1296.49573 | 0.00722 | 1249.14233 | 0.00631 | 1250.87329 | 0.00594 | 1239.75366 | 0.00583 | 1260.14587 | 0.00578 | 1261.63721 | 0.00606 | 1243.38806 | 0.00609 | 1185.0011 | 0.00589 | 1189.51978 | 0.0059 | 1196.17505 | 0.00604 | 1244.6593 | 0.00714 | 1229.28064 | 0.00709 | 1226.48486 | 0.00693 | 1304.40222 | 0.00679 | 1305.35315 | 0.00639 | 1300.48157 | 0.00659 | 1254.84204 | 0.0065 | 1226.27893 | 0.00614 | 1221.86072 | 0.00626 | 1366.2168 | 0.00705 | 1348.33557 | 0.00734 | 1373.49023 | 0.00736 | 1431.1781 | 0.007 | 1417.31799 | 0.00692 | 1415.52881 | 0.00689 | 1348.17676 | 0.00695 | 1335.6499 | 0.00687 | 1353.0863 | 0.0066
1283.95703 | 0.00793 | 1304.68909 | 0.0079 | 1248.20374 | 0.00829 | 1367.14868 | 0.00767 | 1365.02783 | 0.00771 | 1367.21252 | 0.00762 | 1302.07202 | 0.00723 | 1298.25891 | 0.00724 | 1296.73096 | 0.00722 | 1249.37927 | 0.00631 | 1251.10425 | 0.00595 | 1240.01013 | 0.00583 | 1260.41455 | 0.00578 | 1261.89404 | 0.00606 | 1243.66504 | 0.00609 | 1185.25879 | 0.00589 | 1189.78235 | 0.0059 | 1196.43201 | 0.00605 | 1244.89514 | 0.00714 | 1229.5105 | 0.00709 | 1226.74805 | 0.00693 | 1304.63916 | 0.00679 | 1305.62415 | 0.00639 | 1300.73865 | 0.00659 | 1255.10132 | 0.00651 | 1226.51172 | 0.00614 | 1222.12061 | 0.00626 | 1366.50928 | 0.00705 | 1348.58667 | 0.00734 | 1373.72498 | 0.00736 | 1431.44568 | 0.00701 | 1417.60986 | 0.00693 | 1415.76392 | 0.00689 | 1348.43933 | 0.00695 | 1335.89648 | 0.00687 | 1353.3562 | 0.0066
1284.16602 | 0.00793 | 1304.89453 | 0.0079 | 1248.40125 | 0.00829 | 1367.3833 | 0.00768 | 1365.26343 | 0.00771 | 1367.44031 | 0.00763 | 1302.31726 | 0.00723 | 1298.50537 | 0.00724 | 1296.97498 | 0.00723 | 1249.64905 | 0.00631 | 1251.36023 | 0.00595 | 1240.25903 | 0.00583 | 1260.68372 | 0.00578 | 1262.151 | 0.00606 | 1243.94849 | 0.00609 | 1185.52271 | 0.00589 | 1190.04468 | 0.00591 | 1196.67615 | 0.00605 | 1245.12463 | 0.00714 | 1229.74036 | 0.00709 | 1226.99084 | 0.00693 | 1304.91602 | 0.00679 | 1305.90918 | 0.00639 | 1301.00928 | 0.0066 | 1255.3606 | 0.00651 | 1226.76416 | 0.00614 | 1222.39307 | 0.00626 | 1366.75256 | 0.00705 | 1348.81384 | 0.00734 | 1373.96826 | 0.00736 | 1431.69653 | 0.00701 | 1417.89368 | 0.00693 | 1416.01514 | 0.0069 | 1348.7019 | 0.00696 | 1336.15137 | 0.00687 | 1353.62598 | 0.00661
1284.36523 | 0.00793 | 1305.13062 | 0.0079 | 1248.59949 | 0.00829 | 1367.56982 | 0.00768 | 1365.46912 | 0.00771 | 1367.66797 | 0.00763 | 1302.57214 | 0.00724 | 1298.70728 | 0.00724 | 1297.21033 | 0.00723 | 1249.92566 | 0.00631 | 1251.61743 | 0.00595 | 1240.53479 | 0.00583 | 1260.95898 | 0.00578 | 1262.42151 | 0.00606 | 1244.20557 | 0.00609 | 1185.76123 | 0.00589 | 1190.28223 | 0.00591 | 1196.93921 | 0.00605 | 1245.35461 | 0.00714 | 1229.96375 | 0.0071 | 1227.22766 | 0.00694 | 1305.16638 | 0.00679 | 1306.15356 | 0.0064 | 1301.26636 | 0.0066 | 1255.60645 | 0.00651 | 1227.02222 | 0.00615 | 1222.64636 | 0.00626 | 1366.99597 | 0.00706 | 1349.05713 | 0.00734 | 1374.20386 | 0.00736 | 1431.95544 | 0.00701 | 1418.15356 | 0.00693 | 1416.30737 | 0.0069 | 1348.95679 | 0.00696 | 1336.4137 | 0.00688 | 1353.88086 | 0.00661
1284.60437 | 0.00793 | 1305.37622 | 0.0079 | 1248.81714 | 0.0083 | 1367.77563 | 0.00768 | 1365.67505 | 0.00772 | 1367.92639 | 0.00763 | 1302.81738 | 0.00724 | 1298.94482 | 0.00725 | 1297.43665 | 0.00723 | 1250.15613 | 0.00631 | 1251.8606 | 0.00595 | 1240.77795 | 0.00584 | 1261.2218 | 0.00579 | 1262.69128 | 0.00606 | 1244.46912 | 0.0061 | 1185.98108 | 0.00589 | 1190.54468 | 0.00591 | 1197.18945 | 0.00605 | 1245.57068 | 0.00714 | 1230.18726 | 0.0071 | 1227.47729 | 0.00694 | 1305.42334 | 0.00679 | 1306.38513 | 0.0064 | 1301.53699 | 0.0066 | 1255.88489 | 0.00651 | 1227.28711 | 0.00615 | 1222.89966 | 0.00626 | 1367.24731 | 0.00706 | 1349.30835 | 0.00734 | 1374.47168 | 0.00737 | 1432.2395 | 0.00702 | 1418.44543 | 0.00693 | 1416.57446 | 0.0069 | 1349.18079 | 0.00696 | 1336.66785 | 0.00688 | 1354.13501 | 0.00661
1284.823 | 0.00793 | 1305.58264 | 0.00791 | 1249.02515 | 0.0083 | 1368.01025 | 0.00768 | 1365.89063 | 0.00772 | 1368.16382 | 0.00763 | 1303.05371 | 0.00724 | 1299.1825 | 0.00725 | 1297.66309 | 0.00723 | 1250.38013 | 0.00631 | 1252.11719 | 0.00595 | 1241.01392 | 0.00584 | 1261.47754 | 0.00579 | 1262.94177 | 0.00606 | 1244.7262 | 0.0061 | 1186.21973 | 0.00589 | 1190.81335 | 0.00591 | 1197.42749 | 0.00605 | 1245.81995 | 0.00715 | 1230.42407 | 0.0071 | 1227.71362 | 0.00694 | 1305.66736 | 0.0068 | 1306.65015 | 0.0064 | 1301.81348 | 0.0066 | 1256.13135 | 0.00651 | 1227.53894 | 0.00615 | 1223.14722 | 0.00627 | 1367.52319 | 0.00706 | 1349.56738 | 0.00735 | 1374.71509 | 0.00736 | 1432.51428 | 0.00702 | 1418.72144 | 0.00694 | 1416.85071 | 0.0069 | 1349.45837 | 0.00696 | 1336.90747 | 0.00688 | 1354.35889 | 0.00661
1285.04175 | 0.00794 | 1305.77856 | 0.00791 | 1249.26306 | 0.0083 | 1368.27527 | 0.00768 | 1366.09631 | 0.00772 | 1368.38171 | 0.00763 | 1303.3175 | 0.00724 | 1299.42004 | 0.00726 | 1297.90723 | 0.00723 | 1250.63049 | 0.00631 | 1252.36743 | 0.00595 | 1241.27686 | 0.00584 | 1261.75964 | 0.00579 | 1263.20508 | 0.00607 | 1245.01672 | 0.0061 | 1186.48303 | 0.0059 | 1191.07532 | 0.00591 | 1197.69678 | 0.00606 | 1246.04944 | 0.00715 | 1230.65405 | 0.0071 | 1227.9436 | 0.00694 | 1305.95715 | 0.0068 | 1306.94763 | 0.0064 | 1302.06409 | 0.0066 | 1256.38391 | 0.00651 | 1227.79138 | 0.00615 | 1223.40051 | 0.00627 | 1367.77454 | 0.00707 | 1349.84302 | 0.00734 | 1374.97437 | 0.00737 | 1432.79834 | 0.00702 | 1418.98926 | 0.00694 | 1417.1178 | 0.0069 | 1349.72095 | 0.00697 | 1337.14661 | 0.00689 | 1354.6062 | 0.00661
1285.2605 | 0.00794 | 1306.03381 | 0.00792 | 1249.50989 | 0.0083 | 1368.50024 | 0.00768 | 1366.32141 | 0.00772 | 1368.62 | 0.00763 | 1303.55383 | 0.00724 | 1299.63 | 0.00726 | 1298.15125 | 0.00724 | 1250.87439 | 0.00631 | 1252.61743 | 0.00596 | 1241.53918 | 0.00585 | 1262.00916 | 0.00579 | 1263.49548 | 0.00607 | 1245.29309 | 0.0061 | 1186.74072 | 0.0059 | 1191.35669 | 0.00591 | 1197.94702 | 0.00606 | 1246.27893 | 0.00715 | 1230.87756 | 0.00711 | 1228.17346 | 0.00694 | 1306.19397 | 0.0068 | 1307.22559 | 0.0064 | 1302.32813 | 0.0066 | 1256.62415 | 0.00652 | 1228.04321 | 0.00615 | 1223.66675 | 0.00627 | 1368.06641 | 0.00707 | 1350.09412 | 0.00735 | 1375.25037 | 0.00737 | 1433.08167 | 0.00702 | 1419.28113 | 0.00694 | 1417.3855 | 0.0069 | 1349.96021 | 0.00697 | 1337.36975 | 0.00689 | 1354.89111 | 0.00662
1285.48901 | 0.00794 | 1306.26025 | 0.00792 | 1249.70813 | 0.00831 | 1368.70605 | 0.00769 | 1366.57617 | 0.00772 | 1368.85815 | 0.00764 | 1303.75366 | 0.00724 | 1299.89539 | 0.00726 | 1298.39612 | 0.00724 | 1251.1311 | 0.00632 | 1252.84778 | 0.00596 | 1241.78174 | 0.00585 | 1262.28418 | 0.00579 | 1263.79175 | 0.00607 | 1245.5437 | 0.0061 | 1186.97278 | 0.0059 | 1191.61304 | 0.00591 | 1198.18494 | 0.00606 | 1246.50183 | 0.00715 | 1231.10083 | 0.00711 | 1228.41028 | 0.00695 | 1306.43799 | 0.0068 | 1307.48364 | 0.0064 | 1302.57825 | 0.0066 | 1256.88342 | 0.00652 | 1228.30188 | 0.00615 | 1223.91382 | 0.00627 | 1368.30969 | 0.00707 | 1350.35388 | 0.00735 | 1375.48584 | 0.00737 | 1433.34058 | 0.00703 | 1419.52454 | 0.00694 | 1417.67712 | 0.00691 | 1350.1842 | 0.00697 | 1337.62463 | 0.00689 | 1355.12268 | 0.00662
1285.72803 | 0.00794 | 1306.53479 | 0.00792 | 1249.88611 | 0.00831 | 1368.94055 | 0.00769 | 1366.802 | 0.00773 | 1369.08582 | 0.00764 | 1304.00854 | 0.00725 | 1300.11499 | 0.00726 | 1298.62183 | 0.00724 | 1251.38147 | 0.00632 | 1253.10437 | 0.00596 | 1242.03809 | 0.00585 | 1262.59253 | 0.0058 | 1264.05518 | 0.00607 | 1245.80078 | 0.00611 | 1187.22424 | 0.0059 | 1191.85669 | 0.00591 | 1198.44202 | 0.00606 | 1246.73828 | 0.00715 | 1231.31091 | 0.00711 | 1228.64014 | 0.00695 | 1306.69495 | 0.0068 | 1307.76807 | 0.0064 | 1302.83533 | 0.00661 | 1257.14832 | 0.00652 | 1228.54761 | 0.00616 | 1224.16711 | 0.00627 | 1368.5531 | 0.00707 | 1350.58057 | 0.00735 | 1375.72058 | 0.00738 | 1433.6239 | 0.00703 | 1419.77661 | 0.00694 | 1417.93689 | 0.00691 | 1350.42346 | 0.00697 | 1337.88696 | 0.00689 | 1355.38501 | 0.00662
1285.94678 | 0.00795 | 1306.77087 | 0.00792 | 1250.09412 | 0.00831 | 1369.14636 | 0.00769 | 1367.01746 | 0.00773 | 1369.31348 | 0.00764 | 1304.24475 | 0.00725 | 1300.35266 | 0.00727 | 1298.8844 | 0.00724 | 1251.62476 | 0.00632 | 1253.35461 | 0.00596 | 1242.30054 | 0.00585 | 1262.86194 | 0.0058 | 1264.32556 | 0.00608 | 1246.07776 | 0.00611 | 1187.46289 | 0.0059 | 1192.11865 | 0.00591 | 1198.69836 | 0.00606 | 1246.97424 | 0.00716 | 1231.54089 | 0.00711 | 1228.87646 | 0.00695 | 1306.93884 | 0.0068 | 1308.02612 | 0.00641 | 1303.09949 | 0.00661 | 1257.42017 | 0.00652 | 1228.79333 | 0.00616 | 1224.4209 | 0.00627 | 1368.81311 | 0.00707 | 1350.80786 | 0.00735 | 1375.98853 | 0.00738 | 1433.88342 | 0.00703 | 1420.03589 | 0.00695 | 1418.19592 | 0.00691 | 1350.67834 | 0.00697 | 1338.14941 | 0.00689 | 1355.64734 | 0.00663
1286.15576 | 0.00795 | 1306.99646 | 0.00793 | 1250.302 | 0.00831 | 1369.35217 | 0.0077 | 1367.23303 | 0.00773 | 1369.57104 | 0.00764 | 1304.49011 | 0.00725 | 1300.59021 | 0.00727 | 1299.11963 | 0.00724 | 1251.87512 | 0.00632 | 1253.61121 | 0.00596 | 1242.56934 | 0.00585 | 1263.10486 | 0.0058 | 1264.60242 | 0.00608 | 1246.34131 | 0.00611 | 1187.68262 | 0.0059 | 1192.36877 | 0.00592 | 1198.95532 | 0.00606 | 1247.21069 | 0.00716 | 1231.77771 | 0.00712 | 1229.11328 | 0.00695 | 1307.1958 | 0.0068 | 1308.30408 | 0.00641 | 1303.38953 | 0.00661 | 1257.66028 | 0.00652 | 1229.05139 | 0.00616 | 1224.67407 | 0.00628 | 1369.06433 | 0.00708 | 1351.06689 | 0.00736 | 1376.23193 | 0.00738 | 1434.151 | 0.00703 | 1420.31165 | 0.00695 | 1418.47949 | 0.00691 | 1350.92566 | 0.00698 | 1338.396 | 0.00689 | 1355.9021 | 0.00663
1286.35486 | 0.00795 | 1307.20276 | 0.00793 | 1250.51001 | 0.00832 | 1369.58752 | 0.0077 | 1367.43872 | 0.00773 | 1369.78992 | 0.00765 | 1304.75378 | 0.00725 | 1300.81897 | 0.00727 | 1299.37329 | 0.00725 | 1252.09265 | 0.00633 | 1253.86133 | 0.00596 | 1242.81885 | 0.00585 | 1263.36707 | 0.0058 | 1264.86572 | 0.00608 | 1246.61182 | 0.00611 | 1187.93982 | 0.00591 | 1192.63086 | 0.00592 | 1199.21179 | 0.00606 | 1247.44006 | 0.00716 | 1231.99414 | 0.00712 | 1229.37598 | 0.00695 | 1307.45911 | 0.00681 | 1308.5686 | 0.00641 | 1303.66003 | 0.00661 | 1257.90674 | 0.00652 | 1229.30383 | 0.00616 | 1224.94666 | 0.00628 | 1369.34021 | 0.00708 | 1351.31873 | 0.00736 | 1376.47534 | 0.00738 | 1434.41785 | 0.00704 | 1420.57178 | 0.00695 | 1418.77185 | 0.00692 | 1351.18823 | 0.00698 | 1338.6355 | 0.0069 | 1356.15698 | 0.00663
1286.54358 | 0.00796 | 1307.46777 | 0.00793 | 1250.76733 | 0.00832 | 1369.81262 | 0.0077 | 1367.64465 | 0.00774 | 1370.01758 | 0.00765 | 1305.00806 | 0.00726 | 1301.02893 | 0.00727 | 1299.62646 | 0.00725 | 1252.34949 | 0.00633 | 1254.10498 | 0.00596 | 1243.06824 | 0.00585 | 1263.65564 | 0.0058 | 1265.13623 | 0.00608 | 1246.86255 | 0.00611 | 1188.19751 | 0.00591 | 1192.90613 | 0.00592 | 1199.44971 | 0.00606 | 1247.65625 | 0.00716 | 1232.2439 | 0.00712 | 1229.61926 | 0.00696 | 1307.71594 | 0.00681 | 1308.83313 | 0.00641 | 1303.91077 | 0.00661 | 1258.16602 | 0.00652 | 1229.56201 | 0.00616 | 1225.20618 | 0.00628 | 1369.60815 | 0.00708 | 1351.58582 | 0.00736 | 1376.74329 | 0.00739 | 1434.67664 | 0.00704 | 1420.83105 | 0.00695 | 1419.03882 | 0.00692 | 1351.43506 | 0.00698 | 1338.88977 | 0.0069 | 1356.42676 | 0.00663
1286.81189 | 0.00796 | 1307.71338 | 0.00793 | 1250.95593 | 0.00832 | 1370.03845 | 0.0077 | 1367.86023 | 0.00774 | 1370.255 | 0.00765 | 1305.26294 | 0.00726 | 1301.2666 | 0.00728 | 1299.84387 | 0.00725 | 1252.61975 | 0.00633 | 1254.36816 | 0.00596 | 1243.31775 | 0.00585 | 1263.92493 | 0.00581 | 1265.40613 | 0.00608 | 1247.12598 | 0.00611 | 1188.44226 | 0.00591 | 1193.17468 | 0.00592 | 1199.70667 | 0.00606 | 1247.89905 | 0.00717 | 1232.50012 | 0.00712 | 1229.85559 | 0.00696 | 1307.95349 | 0.00681 | 1309.09827 | 0.00641 | 1304.1543 | 0.00662 | 1258.43152 | 0.00653 | 1229.80151 | 0.00616 | 1225.45996 | 0.00628 | 1369.86755 | 0.00708 | 1351.81299 | 0.00736 | 1376.99463 | 0.00739 | 1434.95276 | 0.00704 | 1421.099 | 0.00695 | 1419.29065 | 0.00692 | 1351.65906 | 0.00699 | 1339.14453 | 0.0069 | 1356.67346 | 0.00663
1287.03064 | 0.00796 | 1307.94946 | 0.00793 | 1251.15332 | 0.00832 | 1370.24353 | 0.00771 | 1368.07568 | 0.00774 | 1370.46326 | 0.00765 | 1305.50806 | 0.00726 | 1301.49524 | 0.00728 | 1300.07031 | 0.00725 | 1252.88306 | 0.00633 | 1254.61182 | 0.00596 | 1243.58008 | 0.00586 | 1264.20056 | 0.00581 | 1265.68933 | 0.00608 | 1247.40295 | 0.00611 | 1188.66821 | 0.00591 | 1193.41833 | 0.00592 | 1199.9447 | 0.00607 | 1248.13501 | 0.00717 | 1232.71716 | 0.00712 | 1230.09192 | 0.00696 | 1308.21692 | 0.00681 | 1309.36267 | 0.00642 | 1304.4314 | 0.00662 | 1258.69043 | 0.00653 | 1230.06006 | 0.00616 | 1225.68774 | 0.00629 | 1370.15125 | 0.00708 | 1352.07214 | 0.00736 | 1377.22217 | 0.00739 | 1435.24414 | 0.00704 | 1421.35828 | 0.00695 | 1419.55762 | 0.00692 | 1351.91345 | 0.00699 | 1339.39172 | 0.00691 | 1356.91248 | 0.00664
1287.27942 | 0.00796 | 1308.18469 | 0.00793 | 1251.34192 | 0.00832 | 1370.46936 | 0.00771 | 1368.28149 | 0.00774 | 1370.68115 | 0.00766 | 1305.73547 | 0.00726 | 1301.73291 | 0.00728 | 1300.31433 | 0.00726 | 1253.1333 | 0.00634 | 1254.84204 | 0.00597 | 1243.84949 | 0.00586 | 1264.46924 | 0.00581 | 1265.95972 | 0.00609 | 1247.68005 | 0.00611 | 1188.93823 | 0.00591 | 1193.68079 | 0.00593 | 1200.2262 | 0.00607 | 1248.39075 | 0.00717 | 1232.95337 | 0.00713 | 1230.31531 | 0.00696 | 1308.47375 | 0.00682 | 1309.6012 | 0.00642 | 1304.68848 | 0.00662 | 1258.94971 | 0.00653 | 1230.31824 | 0.00616 | 1225.95398 | 0.00629 | 1370.37085 | 0.00709 | 1352.33997 | 0.00737 | 1377.45764 | 0.00739 | 1435.53552 | 0.00704 | 1421.62622 | 0.00695 | 1419.83337 | 0.00692 | 1352.15259 | 0.00699 | 1339.60742 | 0.00691 | 1357.15967 | 0.00664
1287.46887 | 0.00797 | 1308.4303 | 0.00794 | 1251.54907 | 0.00833 | 1370.67493 | 0.00771 | 1368.49695 | 0.00775 | 1370.91931 | 0.00766 | 1305.96289 | 0.00727 | 1301.96143 | 0.00729 | 1300.55859 | 0.00726 | 1253.37024 | 0.00634 | 1255.09216 | 0.00597 | 1244.11877 | 0.00586 | 1264.745 | 0.00581 | 1266.24304 | 0.00609 | 1247.93713 | 0.00611 | 1189.1958 | 0.00591 | 1193.93665 | 0.00593 | 1200.48315 | 0.00607 | 1248.63367 | 0.00717 | 1233.17041 | 0.00713 | 1230.55859 | 0.00696 | 1308.74414 | 0.00682 | 1309.89221 | 0.00642 | 1304.95215 | 0.00662 | 1259.2085 | 0.00654 | 1230.58911 | 0.00617 | 1226.2135 | 0.00629 | 1370.61426 | 0.00709 | 1352.59106 | 0.00737 | 1377.72485 | 0.00739 | 1435.80286 | 0.00704 | 1421.9021 | 0.00696 | 1420.12561 | 0.00692 | 1352.38489 | 0.007 | 1339.85461 | 0.00691 | 1357.42957 | 0.00664
1287.68774 | 0.00797 | 1308.65674 | 0.00794 | 1251.74731 | 0.00833 | 1370.92004 | 0.00772 | 1368.69238 | 0.00775 | 1371.14697 | 0.00766 | 1306.19019 | 0.00727 | 1302.19922 | 0.00729 | 1300.82104 | 0.00726 | 1253.60718 | 0.00634 | 1255.34241 | 0.00597 | 1244.36121 | 0.00586 | 1265.01416 | 0.00581 | 1266.5 | 0.00609 | 1248.18774 | 0.00612 | 1189.42175 | 0.00591 | 1194.21191 | 0.00593 | 1200.69604 | 0.00607 | 1248.83679 | 0.00718 | 1233.40027 | 0.00713 | 1230.78845 | 0.00696 | 1308.98755 | 0.00682 | 1310.17017 | 0.00642 | 1305.22266 | 0.00663 | 1259.45532 | 0.00654 | 1230.84106 | 0.00617 | 1226.46729 | 0.00629 | 1370.87354 | 0.00709 | 1352.85876 | 0.00737 | 1377.97632 | 0.00739 | 1436.0459 | 0.00704 | 1422.1615 | 0.00696 | 1420.40063 | 0.00693 | 1352.60828 | 0.007 | 1340.10132 | 0.00691 | 1357.69189 | 0.00665
1287.90637 | 0.00797 | 1308.91199 | 0.00795 | 1251.96509 | 0.00833 | 1371.14502 | 0.00772 | 1368.90869 | 0.00775 | 1371.39502 | 0.00766 | 1306.42651 | 0.00727 | 1302.40906 | 0.00729 | 1301.04749 | 0.00726 | 1253.85095 | 0.00634 | 1255.58545 | 0.00597 | 1244.62415 | 0.00586 | 1265.27649 | 0.00581 | 1266.78979 | 0.00609 | 1248.47119 | 0.00612 | 1189.64807 | 0.00592 | 1194.48059 | 0.00593 | 1200.95251 | 0.00607 | 1249.06616 | 0.00718 | 1233.65015 | 0.00714 | 1231.03174 | 0.00697 | 1309.23804 | 0.00682 | 1310.44128 | 0.00642 | 1305.45984 | 0.00663 | 1259.72034 | 0.00654 | 1231.09961 | 0.00617 | 1226.72058 | 0.00629 | 1371.14929 | 0.00709 | 1353.10205 | 0.00737 | 1378.23621 | 0.00739 | 1436.32129 | 0.00705 | 1422.42139 | 0.00696 | 1420.67627 | 0.00693 | 1352.87903 | 0.007 | 1340.3479 | 0.00692 | 1357.9928 | 0.00665
1288.10559 | 0.00797 | 1309.177 | 0.00795 | 1252.16321 | 0.00833 | 1371.36047 | 0.00772 | 1369.13367 | 0.00776 | 1371.62329 | 0.00767 | 1306.68066 | 0.00728 | 1302.64661 | 0.00729 | 1301.25537 | 0.00727 | 1254.10791 | 0.00634 | 1255.83569 | 0.00598 | 1244.88647 | 0.00586 | 1265.53223 | 0.00581 | 1267.06665 | 0.00609 | 1248.73462 | 0.00612 | 1189.89917 | 0.00592 | 1194.73022 | 0.00593 | 1201.22839 | 0.00607 | 1249.29626 | 0.00718 | 1233.89343 | 0.00714 | 1231.28796 | 0.00697 | 1309.49487 | 0.00682 | 1310.68616 | 0.00643 | 1305.74329 | 0.00663 | 1259.97351 | 0.00654 | 1231.35205 | 0.00617 | 1226.97388 | 0.00629 | 1371.42517 | 0.00709 | 1353.34521 | 0.00738 | 1378.48755 | 0.0074 | 1436.5968 | 0.00705 | 1422.70532 | 0.00696 | 1420.95984 | 0.00693 | 1353.12573 | 0.007 | 1340.58765 | 0.00692 | 1358.22424 | 0.00665
1288.32434 | 0.00798 | 1309.41309 | 0.00795 | 1252.36145 | 0.00834 | 1371.61499 | 0.00772 | 1369.36926 | 0.00776 | 1371.82117 | 0.00767 | 1306.91699 | 0.00728 | 1302.8844 | 0.00729 | 1301.51794 | 0.00727 | 1254.35168 | 0.00634 | 1256.09229 | 0.00598 | 1245.14246 | 0.00587 | 1265.8208 | 0.00581 | 1267.33704 | 0.00609 | 1249.00476 | 0.00612 | 1190.14392 | 0.00592 | 1194.98608 | 0.00594 | 1201.48474 | 0.00608 | 1249.51929 | 0.00718 | 1234.11682 | 0.00714 | 1231.51135 | 0.00697 | 1309.77173 | 0.00683 | 1310.94421 | 0.00643 | 1306.01392 | 0.00663 | 1260.21985 | 0.00654 | 1231.62305 | 0.00618 | 1227.24011 | 0.0063 | 1371.65198 | 0.00709 | 1353.59631 | 0.00738 | 1378.73096 | 0.0074 | 1436.88818 | 0.00705 | 1422.9646 | 0.00697 | 1421.22766 | 0.00694 | 1353.35742 | 0.007 | 1340.84998 | 0.00692 | 1358.44812 | 0.00665
1288.57312 | 0.00798 | 1309.64832 | 0.00795 | 1252.58899 | 0.00834 | 1371.83057 | 0.00773 | 1369.59424 | 0.00776 | 1372.04956 | 0.00767 | 1307.14441 | 0.00728 | 1303.11292 | 0.00729 | 1301.76208 | 0.00727 | 1254.60205 | 0.00635 | 1256.349 | 0.00598 | 1245.38489 | 0.00587 | 1266.07666 | 0.00581 | 1267.60693 | 0.0061 | 1249.26868 | 0.00612 | 1190.37036 | 0.00592 | 1195.24854 | 0.00594 | 1201.7417 | 0.00608 | 1249.76807 | 0.00719 | 1234.33972 | 0.00714 | 1231.74121 | 0.00698 | 1310.00916 | 0.00683 | 1311.19568 | 0.00643 | 1306.26453 | 0.00663 | 1260.46619 | 0.00654 | 1231.85583 | 0.00618 | 1227.50012 | 0.0063 | 1371.90405 | 0.00709 | 1353.81494 | 0.00738 | 1378.98242 | 0.0074 | 1437.17151 | 0.00706 | 1423.20007 | 0.00697 | 1421.51123 | 0.00694 | 1353.60413 | 0.007 | 1341.10413 | 0.00692 | 1358.6947 | 0.00665
1288.80164 | 0.00798 | 1309.86426 | 0.00795 | 1252.78723 | 0.00834 | 1372.05615 | 0.00773 | 1369.78015 | 0.00776 | 1372.27722 | 0.00767 | 1307.39026 | 0.00728 | 1303.32373 | 0.00729 | 1302.01587 | 0.00727 | 1254.86523 | 0.00635 | 1256.58618 | 0.00598 | 1245.68054 | 0.00587 | 1266.31958 | 0.00582 | 1267.88379 | 0.0061 | 1249.52588 | 0.00613 | 1190.60229 | 0.00592 | 1195.51721 | 0.00594 | 1201.98584 | 0.00608 | 1250.01733 | 0.00719 | 1234.56323 | 0.00714 | 1231.9845 | 0.00698 | 1310.26563 | 0.00683 | 1311.44019 | 0.00643 | 1306.50171 | 0.00663 | 1260.74414 | 0.00655 | 1232.10779 | 0.00618 | 1227.75952 | 0.0063 | 1372.14734 | 0.00709 | 1354.01782 | 0.00738 | 1379.22583 | 0.0074 | 1437.4469 | 0.00706 | 1423.48389 | 0.00697 | 1421.78687 | 0.00694 | 1353.85901 | 0.00701 | 1341.34302 | 0.00692 | 1358.95703 | 0.00665
1289.02039 | 0.00798 | 1310.10034 | 0.00795 | 1252.98462 | 0.00834 | 1372.24194 | 0.00773 | 1370.00598 | 0.00777 | 1372.52515 | 0.00768 | 1307.61694 | 0.00728 | 1303.53369 | 0.0073 | 1302.24231 | 0.00728 | 1255.0957 | 0.00635 | 1256.83582 | 0.00598 | 1245.94287 | 0.00587 | 1266.58191 | 0.00582 | 1268.14075 | 0.0061 | 1249.78284 | 0.00613 | 1190.84717 | 0.00593 | 1195.77966 | 0.00594 | 1202.25513 | 0.00609 | 1250.25378 | 0.00719 | 1234.78662 | 0.00714 | 1232.2207 | 0.00698 | 1310.54895 | 0.00683 | 1311.72461 | 0.00643 | 1306.75232 | 0.00664 | 1260.9906 | 0.00655 | 1232.354 | 0.00618 | 1228.01343 | 0.0063 | 1372.41455 | 0.0071 | 1354.27759 | 0.00739 | 1379.47778 | 0.0074 | 1437.70642 | 0.00706 | 1423.7439 | 0.00697 | 1422.0625 | 0.00694 | 1354.10645 | 0.00701 | 1341.59033 | 0.00693 | 1359.21179 | 0.00665
1289.2196 | 0.00798 | 1310.3363 | 0.00795 | 1253.21289 | 0.00835 | 1372.48706 | 0.00773 | 1370.23108 | 0.00777 | 1372.74304 | 0.00768 | 1307.86292 | 0.00729 | 1303.77136 | 0.0073 | 1302.47742 | 0.00728 | 1255.34607 | 0.00635 | 1257.08594 | 0.00599 | 1246.21863 | 0.00588 | 1266.87048 | 0.00582 | 1268.4176 | 0.0061 | 1250.04651 | 0.00613 | 1191.09204 | 0.00593 | 1196.04834 | 0.00594 | 1202.50537 | 0.00609 | 1250.48962 | 0.00719 | 1235.02991 | 0.00714 | 1232.45068 | 0.00698 | 1310.79919 | 0.00684 | 1311.9762 | 0.00644 | 1307.0094 | 0.00664 | 1261.23694 | 0.00655 | 1232.59314 | 0.00618 | 1228.27283 | 0.0063 | 1372.66663 | 0.0071 | 1354.5365 | 0.00739 | 1379.72913 | 0.0074 | 1437.96533 | 0.00706 | 1424.02783 | 0.00698 | 1422.33826 | 0.00695 | 1354.35327 | 0.00701 | 1341.82935 | 0.00693 | 1359.47412 | 0.00666
1289.42859 | 0.00798 | 1310.55237 | 0.00796 | 1253.44995 | 0.00835 | 1372.70239 | 0.00773 | 1370.44653 | 0.00777 | 1372.95129 | 0.00768 | 1308.10803 | 0.00729 | 1304 | 0.0073 | 1302.71265 | 0.00728 | 1255.59631 | 0.00635 | 1257.32324 | 0.00599 | 1246.48096 | 0.00588 | 1267.15308 | 0.00582 | 1268.68091 | 0.0061 | 1250.31702 | 0.00613 | 1191.34973 | 0.00593 | 1196.29187 | 0.00595 | 1202.7561 | 0.00609 | 1250.7063 | 0.00719 | 1235.24707 | 0.00715 | 1232.69397 | 0.00699 | 1311.06311 | 0.00684 | 1312.23413 | 0.00644 | 1307.29297 | 0.00664 | 1261.49011 | 0.00655 | 1232.83936 | 0.00618 | 1228.52612 | 0.00631 | 1372.91003 | 0.0071 | 1354.79639 | 0.00739 | 1379.98047 | 0.00741 | 1438.24072 | 0.00706 | 1424.31165 | 0.00698 | 1422.61389 | 0.00695 | 1354.58484 | 0.00702 | 1342.07654 | 0.00693 | 1359.72083 | 0.00666
1289.6571 | 0.00799 | 1310.80762 | 0.00796 | 1253.65796 | 0.00835 | 1372.92749 | 0.00774 | 1370.67249 | 0.00777 | 1373.14905 | 0.00768 | 1308.33545 | 0.00729 | 1304.21887 | 0.00731 | 1302.93909 | 0.00728 | 1255.86621 | 0.00635 | 1257.5863 | 0.00599 | 1246.724 | 0.00588 | 1267.40259 | 0.00582 | 1268.95129 | 0.00611 | 1250.60046 | 0.00613 | 1191.5885 | 0.00594 | 1196.56714 | 0.00595 | 1203.00024 | 0.00609 | 1250.9292 | 0.00719 | 1235.4834 | 0.00715 | 1232.94373 | 0.00699 | 1311.3136 | 0.00684 | 1312.48572 | 0.00644 | 1307.5564 | 0.00664 | 1261.75513 | 0.00655 | 1233.13501 | 0.00619 | 1228.78613 | 0.00631 | 1373.19385 | 0.0071 | 1355.04749 | 0.00739 | 1380.25635 | 0.00741 | 1438.5083 | 0.00707 | 1424.57959 | 0.00698 | 1422.8894 | 0.00695 | 1354.84741 | 0.00702 | 1342.30054 | 0.00694 | 1359.96045 | 0.00666
1289.87585 | 0.00799 | 1311.05322 | 0.00797 | 1253.8562 | 0.00835 | 1373.1333 | 0.00774 | 1370.85828 | 0.00777 | 1373.3678 | 0.00769 | 1308.5896 | 0.00729 | 1304.46631 | 0.00731 | 1303.17432 | 0.00729 | 1256.11646 | 0.00635 | 1257.82361 | 0.00599 | 1246.97998 | 0.00588 | 1267.65784 | 0.00582 | 1269.21472 | 0.00611 | 1250.86401 | 0.00614 | 1191.81433 | 0.00594 | 1196.84802 | 0.00595 | 1203.23779 | 0.00609 | 1251.17163 | 0.0072 | 1235.72009 | 0.00715 | 1233.19983 | 0.00699 | 1311.57043 | 0.00684 | 1312.7572 | 0.00644 | 1307.82715 | 0.00665 | 1262.0144 | 0.00656 | 1233.37451 | 0.00619 | 1229.03943 | 0.00631 | 1373.43713 | 0.00711 | 1355.29065 | 0.00739 | 1380.50781 | 0.00742 | 1438.76709 | 0.00707 | 1424.85559 | 0.00699 | 1423.13281 | 0.00695 | 1355.09412 | 0.00702 | 1342.56213 | 0.00694 | 1360.22205 | 0.00666
1290.10425 | 0.00799 | 1311.28857 | 0.00797 | 1254.03418 | 0.00836 | 1373.37817 | 0.00774 | 1371.09375 | 0.00778 | 1373.63513 | 0.00769 | 1308.80798 | 0.00729 | 1304.67615 | 0.00731 | 1303.42737 | 0.00729 | 1256.36035 | 0.00636 | 1258.09314 | 0.00599 | 1247.24927 | 0.00588 | 1267.92065 | 0.00583 | 1269.49158 | 0.00611 | 1251.12805 | 0.00614 | 1192.0658 | 0.00594 | 1197.1228 | 0.00595 | 1203.49475 | 0.00609 | 1251.40808 | 0.0072 | 1235.95007 | 0.00715 | 1233.43616 | 0.00699 | 1311.82751 | 0.00685 | 1313.00171 | 0.00644 | 1308.05774 | 0.00665 | 1262.26074 | 0.00656 | 1233.62695 | 0.00619 | 1229.2865 | 0.00631 | 1373.65601 | 0.00711 | 1355.53394 | 0.00739 | 1380.75916 | 0.00742 | 1439.0426 | 0.00707 | 1425.1394 | 0.00699 | 1423.43286 | 0.00695 | 1355.31824 | 0.00702 | 1342.83276 | 0.00694 | 1360.46179 | 0.00666
1290.34338 | 0.008 | 1311.54382 | 0.00797 | 1254.27209 | 0.00836 | 1373.61365 | 0.00774 | 1371.33813 | 0.00778 | 1373.87256 | 0.00769 | 1309.0354 | 0.0073 | 1304.90491 | 0.00731 | 1303.6626 | 0.00729 | 1256.59717 | 0.00636 | 1258.33679 | 0.00599 | 1247.51172 | 0.00588 | 1268.19629 | 0.00583 | 1269.76196 | 0.00611 | 1251.3916 | 0.00614 | 1192.31067 | 0.00594 | 1197.39758 | 0.00595 | 1203.75159 | 0.00609 | 1251.65039 | 0.0072 | 1236.19287 | 0.00715 | 1233.65967 | 0.007 | 1312.07776 | 0.00685 | 1313.26025 | 0.00645 | 1308.31482 | 0.00665 | 1262.52002 | 0.00656 | 1233.88513 | 0.00619 | 1229.53406 | 0.00631 | 1373.93188 | 0.00711 | 1355.7771 | 0.0074 | 1381.00244 | 0.00742 | 1439.31006 | 0.00707 | 1425.39868 | 0.00699 | 1423.73242 | 0.00696 | 1355.5498 | 0.00703 | 1343.04846 | 0.00694 | 1360.73169 | 0.00666
1290.55225 | 0.008 | 1311.78943 | 0.00797 | 1254.49939 | 0.00836 | 1373.85864 | 0.00775 | 1371.54382 | 0.00778 | 1374.10095 | 0.00769 | 1309.27173 | 0.0073 | 1305.14246 | 0.00731 | 1303.89783 | 0.00729 | 1256.85413 | 0.00636 | 1258.56702 | 0.00599 | 1247.75476 | 0.00588 | 1268.46497 | 0.00583 | 1270.03186 | 0.00611 | 1251.65515 | 0.00614 | 1192.54932 | 0.00594 | 1197.67285 | 0.00595 | 1203.99585 | 0.0061 | 1251.89319 | 0.00721 | 1236.40991 | 0.00716 | 1233.88306 | 0.007 | 1312.32129 | 0.00685 | 1313.52478 | 0.00645 | 1308.57898 | 0.00665 | 1262.77881 | 0.00656 | 1234.11841 | 0.0062 | 1229.78125 | 0.00631 | 1374.17529 | 0.00711 | 1356.05273 | 0.0074 | 1381.25452 | 0.00742 | 1439.58557 | 0.00708 | 1425.6825 | 0.00699 | 1423.98425 | 0.00696 | 1355.78894 | 0.00703 | 1343.27246 | 0.00694 | 1360.98657 | 0.00667
1290.74097 | 0.00801 | 1312.00549 | 0.00797 | 1254.71716 | 0.00837 | 1374.08362 | 0.00775 | 1371.74976 | 0.00778 | 1374.29956 | 0.0077 | 1309.51697 | 0.0073 | 1305.35254 | 0.00732 | 1304.11536 | 0.00729 | 1257.0979 | 0.00636 | 1258.81714 | 0.006 | 1248.01709 | 0.00588 | 1268.7406 | 0.00583 | 1270.30225 | 0.00611 | 1251.91858 | 0.00614 | 1192.77515 | 0.00594 | 1197.94141 | 0.00596 | 1204.23999 | 0.0061 | 1252.1228 | 0.00721 | 1236.65955 | 0.00716 | 1234.12634 | 0.007 | 1312.59167 | 0.00685 | 1313.78271 | 0.00645 | 1308.849 | 0.00664 | 1263.01904 | 0.00656 | 1234.3512 | 0.0062 | 1230.05359 | 0.00631 | 1374.42676 | 0.00711 | 1356.31189 | 0.0074 | 1381.50586 | 0.00742 | 1439.87695 | 0.00708 | 1425.95056 | 0.00699 | 1424.26782 | 0.00696 | 1356.02881 | 0.00703 | 1343.53467 | 0.00695 | 1361.22546 | 0.00667
1290.97034 | 0.00801 | 1312.22144 | 0.00797 | 1254.94446 | 0.00837 | 1374.28943 | 0.00775 | 1371.95557 | 0.00778 | 1374.52722 | 0.0077 | 1309.7533 | 0.0073 | 1305.58118 | 0.00732 | 1304.34167 | 0.00729 | 1257.35474 | 0.00637 | 1259.05383 | 0.006 | 1248.29932 | 0.00589 | 1269.00293 | 0.00583 | 1270.57214 | 0.00611 | 1252.17627 | 0.00615 | 1193.01392 | 0.00594 | 1198.20398 | 0.00596 | 1204.50305 | 0.0061 | 1252.35913 | 0.00721 | 1236.87659 | 0.00716 | 1234.36267 | 0.007 | 1312.84851 | 0.00685 | 1314.0343 | 0.00645 | 1309.1261 | 0.00668 | 1263.26538 | 0.00657 | 1234.61609 | 0.0062 | 1230.31982 | 0.00632 | 1374.68665 | 0.00712 | 1356.56299 | 0.0074 | 1381.74133 | 0.00743 | 1440.12842 | 0.00708 | 1426.22644 | 0.007 | 1424.53479 | 0.00696 | 1356.25281 | 0.00703 | 1343.75867 | 0.00695 | 1361.47974 | 0.00667
1291.19873 | 0.00801 | 1312.44788 | 0.00797 | 1255.17273 | 0.00837 | 1374.49524 | 0.00775 | 1372.17102 | 0.00779 | 1374.75488 | 0.0077 | 1309.9895 | 0.0073 | 1305.8009 | 0.00732 | 1304.5946 | 0.0073 | 1257.59216 | 0.00637 | 1259.30408 | 0.006 | 1248.54883 | 0.00589 | 1269.27856 | 0.00583 | 1270.83606 | 0.00611 | 1252.45325 | 0.00615 | 1193.25256 | 0.00595 | 1198.45361 | 0.00596 | 1204.7533 | 0.00611 | 1252.60156 | 0.00721 | 1237.09302 | 0.00716 | 1234.59253 | 0.007 | 1313.09241 | 0.00685 | 1314.31226 | 0.00645 | 1309.35669 | 0.00668 | 1263.49951 | 0.00657 | 1234.86853 | 0.0062 | 1230.57312 | 0.00632 | 1374.93005 | 0.00712 | 1356.81482 | 0.00741 | 1381.98474 | 0.00743 | 1440.37939 | 0.00708 | 1426.51025 | 0.007 | 1424.81055 | 0.00696 | 1356.48376 | 0.00704 | 1344.03613 | 0.00695 | 1361.71118 | 0.00667
1291.41748 | 0.00801 | 1312.6936 | 0.00798 | 1255.37024 | 0.00837 | 1374.71057 | 0.00776 | 1372.36731 | 0.00779 | 1374.9834 | 0.0077 | 1310.23486 | 0.00731 | 1306.0564 | 0.00733 | 1304.81226 | 0.0073 | 1257.8291 | 0.00637 | 1259.56714 | 0.006 | 1248.81104 | 0.00589 | 1269.54785 | 0.00583 | 1271.09949 | 0.00611 | 1252.7168 | 0.00615 | 1193.49744 | 0.00595 | 1198.74121 | 0.00596 | 1205.00366 | 0.00611 | 1252.83789 | 0.00721 | 1237.31653 | 0.00717 | 1234.84229 | 0.007 | 1313.34949 | 0.00686 | 1314.55676 | 0.00645 | 1309.62732 | 0.00667 | 1263.7583 | 0.00657 | 1235.10803 | 0.0062 | 1230.81396 | 0.00632 | 1375.18933 | 0.00713 | 1357.05798 | 0.00741 | 1382.25195 | 0.00743 | 1440.64685 | 0.00709 | 1426.76147 | 0.007 | 1425.10278 | 0.00697 | 1356.73877 | 0.00704 | 1344.28271 | 0.00695 | 1361.92749 | 0.00668
1291.66626 | 0.00801 | 1312.92871 | 0.00798 | 1255.53857 | 0.00837 | 1374.92603 | 0.00776 | 1372.60278 | 0.00779 | 1375.1908 | 0.00771 | 1310.48071 | 0.00731 | 1306.276 | 0.00733 | 1305.05627 | 0.0073 | 1258.08582 | 0.00637 | 1259.81726 | 0.00601 | 1249.06055 | 0.00589 | 1269.80371 | 0.00584 | 1271.36292 | 0.00612 | 1252.96033 | 0.00615 | 1193.74841 | 0.00595 | 1199.01587 | 0.00596 | 1205.2417 | 0.00611 | 1253.06738 | 0.00722 | 1237.56628 | 0.00717 | 1235.07861 | 0.007 | 1313.60632 | 0.00686 | 1314.82825 | 0.00645 | 1309.8844 | 0.00665 | 1264.01758 | 0.00657 | 1235.34094 | 0.0062 | 1231.07349 | 0.00632 | 1375.44067 | 0.00713 | 1357.2926 | 0.00741 | 1382.50403 | 0.00744 | 1440.92163 | 0.00709 | 1427.02954 | 0.007 | 1425.36182 | 0.00697 | 1356.9856 | 0.00704 | 1344.52234 | 0.00695 | 1362.21313 | 0.00668
1291.86548 | 0.00801 | 1313.19373 | 0.00798 | 1255.73669 | 0.00837 | 1375.18079 | 0.00776 | 1372.84717 | 0.00779 | 1375.42896 | 0.00771 | 1310.72595 | 0.00732 | 1306.495 | 0.00733 | 1305.28271 | 0.0073 | 1258.30981 | 0.00637 | 1260.05444 | 0.00601 | 1249.33643 | 0.0059 | 1270.05261 | 0.00584 | 1271.63318 | 0.00612 | 1253.25085 | 0.00615 | 1193.99329 | 0.00595 | 1199.30945 | 0.00596 | 1205.47351 | 0.00611 | 1253.27698 | 0.00722 | 1237.80322 | 0.00717 | 1235.29553 | 0.00701 | 1313.86316 | 0.00686 | 1315.09924 | 0.00646 | 1310.16089 | 0.00663 | 1264.26392 | 0.00657 | 1235.59949 | 0.00621 | 1231.31433 | 0.00632 | 1375.7085 | 0.00713 | 1357.54431 | 0.00742 | 1382.76343 | 0.00744 | 1441.20557 | 0.00709 | 1427.30542 | 0.007 | 1425.62964 | 0.00697 | 1357.21716 | 0.00704 | 1344.75378 | 0.00695 | 1362.48315 | 0.00668
1292.0542 | 0.00801 | 1313.43945 | 0.00799 | 1255.95447 | 0.00838 | 1375.39612 | 0.00777 | 1373.08264 | 0.0078 | 1375.65747 | 0.00771 | 1310.95337 | 0.00732 | 1306.71472 | 0.00733 | 1305.51794 | 0.00731 | 1258.56018 | 0.00638 | 1260.31104 | 0.00601 | 1249.61206 | 0.0059 | 1270.33521 | 0.00584 | 1271.89014 | 0.00612 | 1253.5144 | 0.00616 | 1194.23816 | 0.00595 | 1199.56531 | 0.00596 | 1205.74268 | 0.00611 | 1253.53271 | 0.00722 | 1238.02612 | 0.00718 | 1235.54529 | 0.00701 | 1314.10022 | 0.00686 | 1315.36426 | 0.00646 | 1310.44446 | 0.0066 | 1264.51038 | 0.00657 | 1235.84521 | 0.00621 | 1231.55518 | 0.00633 | 1375.98438 | 0.00713 | 1357.79553 | 0.00742 | 1383.03931 | 0.00744 | 1441.45667 | 0.00709 | 1427.55676 | 0.007 | 1425.90527 | 0.00698 | 1357.4646 | 0.00704 | 1345.00806 | 0.00696 | 1362.73718 | 0.00668
1292.30298 | 0.00802 | 1313.66492 | 0.00799 | 1256.16248 | 0.00838 | 1375.60193 | 0.00777 | 1373.30774 | 0.0078 | 1375.85522 | 0.00771 | 1311.20752 | 0.00732 | 1306.93445 | 0.00733 | 1305.75317 | 0.00731 | 1258.81055 | 0.00638 | 1260.56128 | 0.00601 | 1249.89441 | 0.0059 | 1270.60388 | 0.00584 | 1272.16003 | 0.00612 | 1253.78491 | 0.00616 | 1194.48291 | 0.00595 | 1199.80896 | 0.00596 | 1205.99915 | 0.00611 | 1253.77563 | 0.00723 | 1238.24951 | 0.00718 | 1235.78796 | 0.00701 | 1314.34412 | 0.00686 | 1315.62231 | 0.00646 | 1310.68213 | 0.00659 | 1264.75671 | 0.00657 | 1236.1095 | 0.00621 | 1231.7959 | 0.00633 | 1376.25232 | 0.00713 | 1358.04663 | 0.00742 | 1383.26611 | 0.00744 | 1441.73999 | 0.00709 | 1427.82471 | 0.00701 | 1426.18884 | 0.00698 | 1357.68848 | 0.00704 | 1345.25525 | 0.00696 | 1362.96863 | 0.00669
1292.54211 | 0.00802 | 1313.87207 | 0.00799 | 1256.37036 | 0.00838 | 1375.81726 | 0.00777 | 1373.49438 | 0.0078 | 1376.05371 | 0.00772 | 1311.43481 | 0.00732 | 1307.15332 | 0.00734 | 1305.97949 | 0.00732 | 1259.06091 | 0.00638 | 1260.80457 | 0.00601 | 1250.13037 | 0.0059 | 1270.87964 | 0.00584 | 1272.43689 | 0.00612 | 1254.04846 | 0.00616 | 1194.70935 | 0.00596 | 1200.07764 | 0.00597 | 1206.22485 | 0.00611 | 1254.01843 | 0.00723 | 1238.4729 | 0.00718 | 1236.01135 | 0.00701 | 1314.58765 | 0.00687 | 1315.88025 | 0.00646 | 1310.95215 | 0.00662 | 1265.01599 | 0.00658 | 1236.36194 | 0.00621 | 1232.03015 | 0.00633 | 1376.49573 | 0.00714 | 1358.31445 | 0.00742 | 1383.52612 | 0.00744 | 1442.02344 | 0.00709 | 1428.07605 | 0.00701 | 1426.41614 | 0.00698 | 1357.9353 | 0.00705 | 1345.5094 | 0.00696 | 1363.22339 | 0.00669
1292.77051 | 0.00802 | 1314.13708 | 0.00799 | 1256.57837 | 0.00839 | 1376.01331 | 0.00777 | 1373.70032 | 0.00781 | 1376.30164 | 0.00772 | 1311.66223 | 0.00732 | 1307.37305 | 0.00734 | 1306.24219 | 0.00732 | 1259.29773 | 0.00638 | 1261.03479 | 0.00601 | 1250.35999 | 0.0059 | 1271.13538 | 0.00585 | 1272.72668 | 0.00613 | 1254.31201 | 0.00616 | 1194.93518 | 0.00596 | 1200.34619 | 0.00597 | 1206.46899 | 0.00611 | 1254.25439 | 0.00723 | 1238.70288 | 0.00718 | 1236.22192 | 0.00701 | 1314.85791 | 0.00687 | 1316.15833 | 0.00646 | 1311.21631 | 0.00664 | 1265.27478 | 0.00658 | 1236.5824 | 0.00621 | 1232.29016 | 0.00633 | 1376.74695 | 0.00714 | 1358.57361 | 0.00743 | 1383.76147 | 0.00744 | 1442.29089 | 0.0071 | 1428.35193 | 0.00701 | 1426.69971 | 0.00698 | 1358.18262 | 0.00705 | 1345.73328 | 0.00696 | 1363.4707 | 0.00669
1292.98926 | 0.00803 | 1314.35303 | 0.00799 | 1256.79602 | 0.00839 | 1376.25842 | 0.00778 | 1373.91565 | 0.00781 | 1376.51965 | 0.00772 | 1311.89844 | 0.00733 | 1307.60168 | 0.00734 | 1306.45898 | 0.00732 | 1259.56104 | 0.00639 | 1261.28491 | 0.00601 | 1250.62231 | 0.0059 | 1271.41113 | 0.00585 | 1272.97705 | 0.00613 | 1254.56262 | 0.00616 | 1195.16101 | 0.00596 | 1200.61487 | 0.00597 | 1206.72546 | 0.00611 | 1254.47095 | 0.00723 | 1238.95264 | 0.00718 | 1236.45825 | 0.00702 | 1315.1283 | 0.00687 | 1316.41626 | 0.00646 | 1311.44702 | 0.00669 | 1265.52124 | 0.00658 | 1236.82813 | 0.00621 | 1232.53711 | 0.00633 | 1377.01501 | 0.00714 | 1358.81677 | 0.00743 | 1384.01294 | 0.00744 | 1442.5498 | 0.0071 | 1428.63586 | 0.00701 | 1426.97534 | 0.00699 | 1358.42944 | 0.00705 | 1345.98059 | 0.00697 | 1363.71716 | 0.00669
1293.17786 | 0.00803 | 1314.59863 | 0.00799 | 1257.02344 | 0.00839 | 1376.50354 | 0.00778 | 1374.17993 | 0.00781 | 1376.72778 | 0.00772 | 1312.12585 | 0.00733 | 1307.82971 | 0.00734 | 1306.71265 | 0.00732 | 1259.80481 | 0.00639 | 1261.52222 | 0.00601 | 1250.89172 | 0.00591 | 1271.69324 | 0.00585 | 1273.24109 | 0.00613 | 1254.81323 | 0.00616 | 1195.39355 | 0.00596 | 1200.90234 | 0.00597 | 1206.98242 | 0.00612 | 1254.71973 | 0.00723 | 1239.17615 | 0.00718 | 1236.67529 | 0.00702 | 1315.38513 | 0.00687 | 1316.67419 | 0.00647 | 1311.724 | 0.00666 | 1265.73608 | 0.00659 | 1237.08008 | 0.00621 | 1232.80347 | 0.00634 | 1377.28223 | 0.00714 | 1359.08435 | 0.00743 | 1384.27222 | 0.00745 | 1442.8252 | 0.0071 | 1428.91187 | 0.00701 | 1427.2345 | 0.00699 | 1358.68445 | 0.00705 | 1346.22717 | 0.00697 | 1363.96448 | 0.0067
1293.40723 | 0.00803 | 1314.84436 | 0.008 | 1257.22168 | 0.00839 | 1376.66931 | 0.00778 | 1374.39551 | 0.00781 | 1376.9458 | 0.00773 | 1312.35327 | 0.00733 | 1308.05835 | 0.00734 | 1306.9657 | 0.00732 | 1260.04175 | 0.00639 | 1261.78516 | 0.00602 | 1251.14111 | 0.00591 | 1271.9425 | 0.00585 | 1273.51794 | 0.00613 | 1255.08325 | 0.00616 | 1195.64465 | 0.00596 | 1201.18372 | 0.00597 | 1207.22034 | 0.00612 | 1254.94971 | 0.00724 | 1239.41284 | 0.00719 | 1236.9115 | 0.00702 | 1315.62219 | 0.00687 | 1316.92578 | 0.00647 | 1311.98755 | 0.00661 | 1265.98254 | 0.00659 | 1237.31335 | 0.00621 | 1233.04431 | 0.00634 | 1377.5177 | 0.00714 | 1359.32764 | 0.00743 | 1384.52417 | 0.00745 | 1443.06824 | 0.00711 | 1429.18762 | 0.00702 | 1427.49426 | 0.00699 | 1358.91602 | 0.00706 | 1346.48193 | 0.00697 | 1364.21863 | 0.0067
1293.63562 | 0.00803 | 1315.07959 | 0.008 | 1257.41992 | 0.00839 | 1376.90466 | 0.00778 | 1374.57166 | 0.00782 | 1377.18311 | 0.00773 | 1312.58057 | 0.00734 | 1308.27808 | 0.00735 | 1307.16467 | 0.00733 | 1260.29858 | 0.00639 | 1262.02185 | 0.00602 | 1251.41052 | 0.00591 | 1272.23108 | 0.00585 | 1273.78137 | 0.00614 | 1255.3667 | 0.00617 | 1195.89612 | 0.00596 | 1201.42737 | 0.00597 | 1207.45837 | 0.00612 | 1255.19214 | 0.00724 | 1239.62939 | 0.00719 | 1237.16125 | 0.00702 | 1315.87903 | 0.00688 | 1317.17725 | 0.00647 | 1312.25122 | 0.00661 | 1266.2356 | 0.00659 | 1237.5592 | 0.00622 | 1233.27844 | 0.00634 | 1377.79358 | 0.00714 | 1359.55481 | 0.00743 | 1384.76758 | 0.00745 | 1443.35156 | 0.00711 | 1429.43103 | 0.00702 | 1427.77795 | 0.00699 | 1359.1394 | 0.00706 | 1346.72852 | 0.00697 | 1364.46594 | 0.0067
1293.86499 | 0.00803 | 1315.3252 | 0.00801 | 1257.62793 | 0.00839 | 1377.12 | 0.00778 | 1374.74878 | 0.00782 | 1377.41162 | 0.00773 | 1312.78943 | 0.00734 | 1308.479 | 0.00735 | 1307.39099 | 0.00733 | 1260.56238 | 0.00639 | 1262.25916 | 0.00602 | 1251.67932 | 0.00591 | 1272.474 | 0.00585 | 1274.04468 | 0.00614 | 1255.62439 | 0.00617 | 1196.13489 | 0.00596 | 1201.6709 | 0.00598 | 1207.72766 | 0.00612 | 1255.43494 | 0.00724 | 1239.87268 | 0.00719 | 1237.39124 | 0.00703 | 1316.10303 | 0.00688 | 1317.45483 | 0.00647 | 1312.52173 | 0.0066 | 1266.48206 | 0.00659 | 1237.81775 | 0.00622 | 1233.53223 | 0.00634 | 1378.0448 | 0.00715 | 1359.82202 | 0.00744 | 1385.01099 | 0.00746 | 1443.63501 | 0.00711 | 1429.69897 | 0.00702 | 1428.03711 | 0.007 | 1359.38684 | 0.00706 | 1346.99084 | 0.00698 | 1364.71252 | 0.0067
1294.09338 | 0.00803 | 1315.55078 | 0.00801 | 1257.81567 | 0.0084 | 1377.33545 | 0.00779 | 1374.94421 | 0.00782 | 1377.62964 | 0.00773 | 1313.01685 | 0.00734 | 1308.73523 | 0.00735 | 1307.60852 | 0.00733 | 1260.79932 | 0.00639 | 1262.51575 | 0.00602 | 1251.94165 | 0.00591 | 1272.73633 | 0.00586 | 1274.32153 | 0.00614 | 1255.87427 | 0.00617 | 1196.3606 | 0.00596 | 1201.93945 | 0.00598 | 1207.97168 | 0.00612 | 1255.6842 | 0.00724 | 1240.10901 | 0.00719 | 1237.6145 | 0.00703 | 1316.35352 | 0.00688 | 1317.71973 | 0.00648 | 1312.78528 | 0.00663 | 1266.71606 | 0.00659 | 1238.0697 | 0.00622 | 1233.76624 | 0.00634 | 1378.29626 | 0.00715 | 1360.07312 | 0.00744 | 1385.27026 | 0.00746 | 1443.88647 | 0.00711 | 1429.94238 | 0.00702 | 1428.32935 | 0.007 | 1359.65698 | 0.00706 | 1347.22229 | 0.00698 | 1364.95142 | 0.0067
1294.30249 | 0.00803 | 1315.77722 | 0.00801 | 1258.02368 | 0.0084 | 1377.55164 | 0.00779 | 1375.17957 | 0.00783 | 1377.86694 | 0.00773 | 1313.26196 | 0.00734 | 1308.95422 | 0.00735 | 1307.83484 | 0.00733 | 1261.02966 | 0.0064 | 1262.78528 | 0.00602 | 1252.19116 | 0.00591 | 1273.01843 | 0.00586 | 1274.59143 | 0.00614 | 1256.11853 | 0.00617 | 1196.59326 | 0.00596 | 1202.20813 | 0.00598 | 1208.203 | 0.00612 | 1255.90076 | 0.00724 | 1240.33887 | 0.00719 | 1237.85144 | 0.00703 | 1316.604 | 0.00688 | 1318.00427 | 0.00648 | 1313.06238 | 0.00666 | 1266.96863 | 0.00659 | 1238.30298 | 0.00622 | 1233.99475 | 0.00634 | 1378.5481 | 0.00715 | 1360.34875 | 0.00744 | 1385.52966 | 0.00746 | 1444.16992 | 0.00712 | 1430.23425 | 0.00703 | 1428.60486 | 0.007 | 1359.88855 | 0.00707 | 1347.45374 | 0.00698 | 1365.2063 | 0.0067
1294.53101 | 0.00803 | 1316.03259 | 0.00801 | 1258.24133 | 0.00841 | 1377.78625 | 0.00779 | 1375.41431 | 0.00783 | 1378.0752 | 0.00774 | 1313.48938 | 0.00734 | 1309.15527 | 0.00735 | 1308.07007 | 0.00734 | 1261.2865 | 0.0064 | 1263.01611 | 0.00603 | 1252.42773 | 0.00591 | 1273.28076 | 0.00586 | 1274.85535 | 0.00614 | 1256.38904 | 0.00617 | 1196.83801 | 0.00597 | 1202.47681 | 0.00598 | 1208.44714 | 0.00612 | 1256.14954 | 0.00724 | 1240.56934 | 0.00719 | 1238.06787 | 0.00703 | 1316.86084 | 0.00689 | 1318.26233 | 0.00648 | 1313.33289 | 0.00666 | 1267.21509 | 0.0066 | 1238.56104 | 0.00622 | 1234.26038 | 0.00635 | 1378.8075 | 0.00715 | 1360.60852 | 0.00744 | 1385.76514 | 0.00746 | 1444.42078 | 0.00712 | 1430.5022 | 0.00703 | 1428.84741 | 0.007 | 1360.12769 | 0.00707 | 1347.68518 | 0.00698 | 1365.4762 | 0.00671
1294.76025 | 0.00804 | 1316.25818 | 0.00802 | 1258.45898 | 0.00841 | 1377.99207 | 0.00779 | 1375.64014 | 0.00783 | 1378.30371 | 0.00774 | 1313.73474 | 0.00734 | 1309.35632 | 0.00736 | 1308.28687 | 0.00734 | 1261.55029 | 0.0064 | 1263.23938 | 0.00603 | 1252.69653 | 0.00591 | 1273.54358 | 0.00586 | 1275.12524 | 0.00614 | 1256.63904 | 0.00618 | 1197.08289 | 0.00597 | 1202.75146 | 0.00599 | 1208.69189 | 0.00613 | 1256.37268 | 0.00724 | 1240.78577 | 0.0072 | 1238.3241 | 0.00703 | 1317.12427 | 0.00689 | 1318.52673 | 0.00648 | 1313.6095 | 0.00665 | 1267.4552 | 0.0066 | 1238.78821 | 0.00623 | 1234.50122 | 0.00635 | 1379.08337 | 0.00715 | 1360.84314 | 0.00744 | 1386.00049 | 0.00746 | 1444.69629 | 0.00712 | 1430.78613 | 0.00703 | 1429.12305 | 0.007 | 1360.38269 | 0.00707 | 1347.9325 | 0.00699 | 1365.70007 | 0.00671
1294.95862 | 0.00804 | 1316.50391 | 0.00802 | 1258.64758 | 0.00841 | 1378.2074 | 0.0078 | 1375.85559 | 0.00783 | 1378.54102 | 0.00774 | 1313.96216 | 0.00734 | 1309.56702 | 0.00736 | 1308.54065 | 0.00734 | 1261.80713 | 0.0064 | 1263.4895 | 0.00603 | 1252.96594 | 0.00591 | 1273.79944 | 0.00586 | 1275.4021 | 0.00614 | 1256.91602 | 0.00618 | 1197.32764 | 0.00597 | 1203.00122 | 0.00599 | 1208.92932 | 0.00613 | 1256.5957 | 0.00725 | 1241.00928 | 0.0072 | 1238.56738 | 0.00704 | 1317.36169 | 0.00689 | 1318.7583 | 0.00649 | 1313.87354 | 0.00664 | 1267.71399 | 0.0066 | 1239.03394 | 0.00623 | 1234.74207 | 0.00635 | 1379.35132 | 0.00716 | 1361.09485 | 0.00744 | 1386.25195 | 0.00746 | 1444.96387 | 0.00712 | 1431.02942 | 0.00703 | 1429.38281 | 0.007 | 1360.62183 | 0.00708 | 1348.19482 | 0.00699 | 1365.93152 | 0.00671
1295.18799 | 0.00805 | 1316.71985 | 0.00802 | 1258.86523 | 0.00841 | 1378.43237 | 0.0078 | 1376.07117 | 0.00783 | 1378.78906 | 0.00774 | 1314.19836 | 0.00735 | 1309.80457 | 0.00736 | 1308.79443 | 0.00734 | 1262.04407 | 0.0064 | 1263.75305 | 0.00603 | 1253.22815 | 0.00592 | 1274.06165 | 0.00586 | 1275.67896 | 0.00615 | 1257.18652 | 0.00618 | 1197.5603 | 0.00597 | 1203.25146 | 0.00599 | 1209.18018 | 0.00613 | 1256.85132 | 0.00725 | 1241.25256 | 0.0072 | 1238.77783 | 0.00704 | 1317.61865 | 0.00689 | 1319.0033 | 0.00649 | 1314.13708 | 0.00664 | 1267.96045 | 0.0066 | 1239.28589 | 0.00623 | 1234.98914 | 0.00635 | 1379.60254 | 0.00716 | 1361.3302 | 0.00744 | 1386.53577 | 0.00747 | 1445.23059 | 0.00712 | 1431.28882 | 0.00703 | 1429.65845 | 0.007 | 1360.84595 | 0.00708 | 1348.42627 | 0.00699 | 1366.17053 | 0.00671
1295.42627 | 0.00805 | 1316.94543 | 0.00802 | 1259.07312 | 0.00842 | 1378.61902 | 0.0078 | 1376.30664 | 0.00784 | 1379.0166 | 0.00775 | 1314.43469 | 0.00735 | 1310.00562 | 0.00736 | 1309.02002 | 0.00734 | 1262.30078 | 0.0064 | 1264.0033 | 0.00604 | 1253.4906 | 0.00592 | 1274.3175 | 0.00586 | 1275.93591 | 0.00615 | 1257.43726 | 0.00618 | 1197.78613 | 0.00597 | 1203.50781 | 0.00599 | 1209.45557 | 0.00613 | 1257.08777 | 0.00725 | 1241.48889 | 0.00721 | 1239.01416 | 0.00704 | 1317.86902 | 0.00689 | 1319.28137 | 0.00649 | 1314.37427 | 0.00666 | 1268.22595 | 0.0066 | 1239.53784 | 0.00623 | 1235.22388 | 0.00635 | 1379.83801 | 0.00716 | 1361.58923 | 0.00745 | 1386.77917 | 0.00747 | 1445.5061 | 0.00713 | 1431.55664 | 0.00704 | 1429.92566 | 0.00701 | 1361.06238 | 0.00708 | 1348.66541 | 0.007 | 1366.4563 | 0.00671
1295.65552 | 0.00805 | 1317.19116 | 0.00802 | 1259.29077 | 0.00842 | 1378.85352 | 0.00781 | 1376.53174 | 0.00784 | 1379.24512 | 0.00775 | 1314.6709 | 0.00735 | 1310.21558 | 0.00737 | 1309.23755 | 0.00734 | 1262.55762 | 0.0064 | 1264.23999 | 0.00604 | 1253.7207 | 0.00592 | 1274.58667 | 0.00586 | 1276.21265 | 0.00615 | 1257.70081 | 0.00618 | 1198.01868 | 0.00598 | 1203.75757 | 0.00599 | 1209.69971 | 0.00614 | 1257.33008 | 0.00725 | 1241.74512 | 0.00721 | 1239.25049 | 0.00704 | 1318.10608 | 0.00689 | 1319.55872 | 0.00649 | 1314.64478 | 0.00667 | 1268.47229 | 0.0066 | 1239.77112 | 0.00623 | 1235.47705 | 0.00635 | 1380.09741 | 0.00716 | 1361.83252 | 0.00745 | 1387.02319 | 0.00747 | 1445.78943 | 0.00713 | 1431.82471 | 0.00704 | 1430.18542 | 0.00701 | 1361.30151 | 0.00708 | 1348.9043 | 0.007 | 1366.71863 | 0.00671
1295.88403 | 0.00805 | 1317.45679 | 0.00803 | 1259.50854 | 0.00842 | 1379.05933 | 0.00781 | 1376.76721 | 0.00785 | 1379.46301 | 0.00775 | 1314.86194 | 0.00736 | 1310.40771 | 0.00737 | 1309.45496 | 0.00735 | 1262.80798 | 0.0064 | 1264.47021 | 0.00604 | 1253.96326 | 0.00592 | 1274.85547 | 0.00586 | 1276.48962 | 0.00615 | 1257.97778 | 0.00618 | 1198.26343 | 0.00598 | 1204.05127 | 0.00599 | 1209.94385 | 0.00614 | 1257.5531 | 0.00726 | 1241.98193 | 0.00721 | 1239.48743 | 0.00704 | 1318.37634 | 0.00689 | 1319.8103 | 0.00649 | 1314.90198 | 0.00669 | 1268.71252 | 0.00661 | 1240.02307 | 0.00624 | 1235.74951 | 0.00636 | 1380.3573 | 0.00716 | 1362.09155 | 0.00745 | 1387.25806 | 0.00748 | 1446.04102 | 0.00713 | 1432.07605 | 0.00704 | 1430.46899 | 0.00701 | 1361.55652 | 0.00708 | 1349.151 | 0.007 | 1366.95007 | 0.00672
1296.08325 | 0.00805 | 1317.69202 | 0.00803 | 1259.7262 | 0.00842 | 1379.27551 | 0.00781 | 1376.97302 | 0.00785 | 1379.66162 | 0.00776 | 1315.09827 | 0.00736 | 1310.61841 | 0.00737 | 1309.68054 | 0.00735 | 1263.0647 | 0.00641 | 1264.69409 | 0.00604 | 1254.23901 | 0.00593 | 1275.1311 | 0.00586 | 1276.75305 | 0.00615 | 1258.2478 | 0.00619 | 1198.5083 | 0.00598 | 1204.32593 | 0.006 | 1210.18176 | 0.00614 | 1257.80249 | 0.00726 | 1242.21191 | 0.00721 | 1239.75647 | 0.00705 | 1318.60681 | 0.0069 | 1320.08838 | 0.0065 | 1315.17896 | 0.0067 | 1268.94031 | 0.00661 | 1240.26257 | 0.00624 | 1235.96497 | 0.00636 | 1380.62451 | 0.00717 | 1362.34326 | 0.00745 | 1387.50146 | 0.00748 | 1446.30847 | 0.00713 | 1432.33594 | 0.00704 | 1430.73669 | 0.00702 | 1361.82666 | 0.00709 | 1349.38245 | 0.007 | 1367.20422 | 0.00672
1296.30188 | 0.00806 | 1317.90808 | 0.00803 | 1259.98352 | 0.00842 | 1379.4613 | 0.00781 | 1377.19824 | 0.00787 | 1379.85925 | 0.00776 | 1315.32568 | 0.00736 | 1310.88293 | 0.00738 | 1309.94324 | 0.00735 | 1263.31506 | 0.00641 | 1264.93774 | 0.00604 | 1254.50842 | 0.00593 | 1275.38696 | 0.00587 | 1277.02979 | 0.00616 | 1258.50537 | 0.00619 | 1198.72803 | 0.00598 | 1204.56335 | 0.006 | 1210.40759 | 0.00614 | 1258.05176 | 0.00726 | 1242.422 | 0.00721 | 1239.98694 | 0.00705 | 1318.83728 | 0.0069 | 1320.35986 | 0.0065 | 1315.43616 | 0.0067 | 1269.19287 | 0.00661 | 1240.51501 | 0.00624 | 1236.19971 | 0.00636 | 1380.87659 | 0.00717 | 1362.58655 | 0.00746 | 1387.72034 | 0.00748 | 1446.56738 | 0.00713 | 1432.59534 | 0.00704 | 1430.97998 | 0.00702 | 1362.02734 | 0.00709 | 1349.64478 | 0.007 | 1367.44397 | 0.00672
1296.5304 | 0.00806 | 1318.16345 | 0.00803 | 1260.18176 | 0.00843 | 1379.67664 | 0.00782 | 1377.40393 | 0.00787 | 1380.12744 | 0.00776 | 1315.54333 | 0.00736 | 1311.11157 | 0.00738 | 1310.13342 | 0.00735 | 1263.5719 | 0.00641 | 1265.20081 | 0.00604 | 1254.7572 | 0.00593 | 1275.65613 | 0.00587 | 1277.28027 | 0.00616 | 1258.76245 | 0.00619 | 1198.96057 | 0.00598 | 1204.81921 | 0.006 | 1210.64502 | 0.00614 | 1258.27478 | 0.00726 | 1242.65881 | 0.00721 | 1240.20325 | 0.00705 | 1319.10071 | 0.0069 | 1320.6178 | 0.0065 | 1315.6803 | 0.0067 | 1269.44543 | 0.00661 | 1240.75403 | 0.00624 | 1236.44055 | 0.00636 | 1381.1438 | 0.00717 | 1362.83777 | 0.00746 | 1387.97229 | 0.00748 | 1446.82629 | 0.00714 | 1432.84656 | 0.00705 | 1431.23889 | 0.00702 | 1362.25891 | 0.00709 | 1349.89197 | 0.007 | 1367.698 | 0.00672
1296.72961 | 0.00806 | 1318.38977 | 0.00804 | 1260.36951 | 0.00843 | 1379.91223 | 0.00782 | 1377.62903 | 0.00787 | 1380.34534 | 0.00776 | 1315.77075 | 0.00737 | 1311.34033 | 0.00738 | 1310.34131 | 0.00736 | 1263.82227 | 0.00641 | 1265.45105 | 0.00605 | 1255.01318 | 0.00593 | 1275.91211 | 0.00587 | 1277.53723 | 0.00616 | 1259.01953 | 0.00619 | 1199.1925 | 0.00598 | 1205.09448 | 0.006 | 1210.90198 | 0.00614 | 1258.51062 | 0.00727 | 1242.90857 | 0.00722 | 1240.43311 | 0.00705 | 1319.36462 | 0.0069 | 1320.87585 | 0.0065 | 1315.96375 | 0.0067 | 1269.69189 | 0.00661 | 1241.0127 | 0.00624 | 1236.70667 | 0.00636 | 1381.39502 | 0.00717 | 1363.06433 | 0.00746 | 1388.2157 | 0.00748 | 1447.09375 | 0.00714 | 1433.10669 | 0.00705 | 1431.51453 | 0.00702 | 1362.50562 | 0.00709 | 1350.12341 | 0.00701 | 1367.94519 | 0.00672
1296.9679 | 0.00807 | 1318.61536 | 0.00804 | 1260.57751 | 0.00843 | 1380.10754 | 0.00782 | 1377.82544 | 0.00787 | 1380.57312 | 0.00777 | 1316.00781 | 0.00737 | 1311.56885 | 0.00738 | 1310.58606 | 0.00736 | 1264.06616 | 0.00641 | 1265.70117 | 0.00605 | 1255.26965 | 0.00593 | 1276.17419 | 0.00587 | 1277.82056 | 0.00616 | 1259.28296 | 0.00619 | 1199.43127 | 0.00599 | 1205.34424 | 0.006 | 1211.16504 | 0.00615 | 1258.74707 | 0.00727 | 1243.125 | 0.00722 | 1240.66992 | 0.00705 | 1319.60803 | 0.0069 | 1321.14026 | 0.0065 | 1316.21387 | 0.00669 | 1269.93213 | 0.00661 | 1241.26465 | 0.00624 | 1236.97864 | 0.00637 | 1381.66309 | 0.00718 | 1363.3075 | 0.00747 | 1388.48303 | 0.00748 | 1447.35339 | 0.00714 | 1433.3905 | 0.00705 | 1431.79028 | 0.00702 | 1362.75305 | 0.00709 | 1350.35486 | 0.00701 | 1368.1842 | 0.00673
1297.21667 | 0.00807 | 1318.86108 | 0.00804 | 1260.80566 | 0.00844 | 1380.32361 | 0.00782 | 1378.05029 | 0.00787 | 1380.79102 | 0.00777 | 1316.22546 | 0.00737 | 1311.75122 | 0.00739 | 1310.82129 | 0.00736 | 1264.32288 | 0.00642 | 1265.94434 | 0.00605 | 1255.50574 | 0.00594 | 1276.43005 | 0.00588 | 1278.09692 | 0.00616 | 1259.54663 | 0.0062 | 1199.67603 | 0.00599 | 1205.61292 | 0.00601 | 1211.39636 | 0.00615 | 1258.9895 | 0.00727 | 1243.35486 | 0.00723 | 1240.91272 | 0.00705 | 1319.85205 | 0.00691 | 1321.39832 | 0.0065 | 1316.49084 | 0.0067 | 1270.19141 | 0.00662 | 1241.51025 | 0.00625 | 1237.23865 | 0.00637 | 1381.90637 | 0.00718 | 1363.56726 | 0.00747 | 1388.75098 | 0.00749 | 1447.61218 | 0.00714 | 1433.66638 | 0.00705 | 1432.05798 | 0.00702 | 1362.97656 | 0.00709 | 1350.57886 | 0.00701 | 1368.43909 | 0.00673
1297.43542 | 0.00807 | 1319.10681 | 0.00804 | 1261.03308 | 0.00844 | 1380.5094 | 0.00783 | 1378.26599 | 0.00787 | 1381.01953 | 0.00777 | 1316.47961 | 0.00737 | 1311.97095 | 0.00739 | 1311.04773 | 0.00737 | 1264.58618 | 0.00642 | 1266.18152 | 0.00605 | 1255.74231 | 0.00594 | 1276.69238 | 0.00588 | 1278.36084 | 0.00616 | 1259.79065 | 0.0062 | 1199.91479 | 0.00599 | 1205.89429 | 0.00601 | 1211.62817 | 0.00615 | 1259.21887 | 0.00727 | 1243.5918 | 0.00723 | 1241.15613 | 0.00706 | 1320.08899 | 0.00691 | 1321.64331 | 0.0065 | 1316.76147 | 0.00671 | 1270.44397 | 0.00662 | 1241.75598 | 0.00625 | 1237.48572 | 0.00637 | 1382.17432 | 0.00719 | 1363.80249 | 0.00747 | 1389.00232 | 0.00749 | 1447.89563 | 0.00714 | 1433.90979 | 0.00705 | 1432.32507 | 0.00703 | 1363.23145 | 0.0071 | 1350.8103 | 0.00701 | 1368.70898 | 0.00673
1297.67444 | 0.00807 | 1319.32263 | 0.00805 | 1261.22083 | 0.00844 | 1380.69519 | 0.00783 | 1378.47168 | 0.00787 | 1381.25684 | 0.00777 | 1316.72559 | 0.00737 | 1312.2085 | 0.00739 | 1311.2644 | 0.00737 | 1264.83655 | 0.00642 | 1266.43127 | 0.00606 | 1256.03748 | 0.00594 | 1276.96802 | 0.00588 | 1278.64417 | 0.00616 | 1260.06116 | 0.0062 | 1200.16589 | 0.00599 | 1206.12512 | 0.00601 | 1211.88513 | 0.00615 | 1259.45532 | 0.00728 | 1243.83459 | 0.00723 | 1241.37305 | 0.00706 | 1320.31958 | 0.00691 | 1321.88782 | 0.00651 | 1316.99866 | 0.00671 | 1270.69043 | 0.00662 | 1242.01465 | 0.00625 | 1237.72034 | 0.00638 | 1382.42566 | 0.00719 | 1364.06958 | 0.00747 | 1389.25427 | 0.00749 | 1448.16296 | 0.00715 | 1434.1532 | 0.00706 | 1432.58484 | 0.00703 | 1363.44788 | 0.0071 | 1351.07202 | 0.00702 | 1368.94043 | 0.00673
1297.88342 | 0.00807 | 1319.51953 | 0.00805 | 1261.43848 | 0.00844 | 1380.92102 | 0.00783 | 1378.67749 | 0.00787 | 1381.46509 | 0.00778 | 1316.93445 | 0.00738 | 1312.42822 | 0.00739 | 1311.50854 | 0.00737 | 1265.07349 | 0.00642 | 1266.68835 | 0.00606 | 1256.27344 | 0.00594 | 1277.25012 | 0.00588 | 1278.901 | 0.00616 | 1260.29187 | 0.0062 | 1200.3855 | 0.00599 | 1206.38147 | 0.00601 | 1212.12939 | 0.00615 | 1259.69128 | 0.00728 | 1244.07788 | 0.00723 | 1241.61572 | 0.00706 | 1320.55701 | 0.00691 | 1322.13281 | 0.00651 | 1317.26929 | 0.00671 | 1270.93689 | 0.00662 | 1242.26648 | 0.00625 | 1237.96118 | 0.00638 | 1382.68567 | 0.00719 | 1364.29688 | 0.00747 | 1389.4646 | 0.00749 | 1448.43848 | 0.00715 | 1434.39661 | 0.00706 | 1432.83606 | 0.00703 | 1363.67139 | 0.0071 | 1351.31165 | 0.00702 | 1369.21033 | 0.00674
1298.10217 | 0.00808 | 1319.76428 | 0.00805 | 1261.62708 | 0.00844 | 1381.17566 | 0.00783 | 1378.90271 | 0.00788 | 1381.66357 | 0.00778 | 1317.15283 | 0.00738 | 1312.66577 | 0.00739 | 1311.72607 | 0.00737 | 1265.3302 | 0.00642 | 1266.94495 | 0.00606 | 1256.51648 | 0.00594 | 1277.51941 | 0.00588 | 1279.15796 | 0.00616 | 1260.56189 | 0.0062 | 1200.61182 | 0.006 | 1206.64343 | 0.00601 | 1212.38574 | 0.00615 | 1259.94055 | 0.00728 | 1244.29492 | 0.00723 | 1241.8457 | 0.00707 | 1320.8269 | 0.00692 | 1322.39734 | 0.00651 | 1317.52637 | 0.00671 | 1271.18933 | 0.00662 | 1242.49377 | 0.00625 | 1238.22681 | 0.00638 | 1382.94495 | 0.00719 | 1364.55591 | 0.00747 | 1389.73254 | 0.00749 | 1448.71387 | 0.00715 | 1434.65601 | 0.00706 | 1433.11169 | 0.00703 | 1363.9187 | 0.0071 | 1351.55078 | 0.00702 | 1369.46509 | 0.00674
1298.32092 | 0.00808 | 1320.00024 | 0.00805 | 1261.85449 | 0.00845 | 1381.40076 | 0.00783 | 1379.1189 | 0.00788 | 1381.87183 | 0.00778 | 1317.41577 | 0.00739 | 1312.88489 | 0.0074 | 1311.9613 | 0.00738 | 1265.56763 | 0.00643 | 1267.1687 | 0.00606 | 1256.77246 | 0.00595 | 1277.77515 | 0.00588 | 1279.43481 | 0.00617 | 1260.82605 | 0.00621 | 1200.86292 | 0.006 | 1206.9248 | 0.00601 | 1212.63599 | 0.00616 | 1260.19629 | 0.00729 | 1244.51831 | 0.00723 | 1242.04968 | 0.00707 | 1321.09082 | 0.00692 | 1322.68884 | 0.00651 | 1317.7699 | 0.00672 | 1271.42346 | 0.00662 | 1242.73938 | 0.00626 | 1238.48694 | 0.00638 | 1383.20496 | 0.00719 | 1364.79919 | 0.00747 | 1389.99255 | 0.0075 | 1448.95691 | 0.00715 | 1434.89136 | 0.00706 | 1433.39526 | 0.00704 | 1364.15027 | 0.0071 | 1351.78967 | 0.00702 | 1369.71167 | 0.00674
1298.52014 | 0.00808 | 1320.24597 | 0.00806 | 1262.07214 | 0.00845 | 1381.63611 | 0.00783 | 1379.34399 | 0.00788 | 1382.10925 | 0.00778 | 1317.67065 | 0.00739 | 1313.1134 | 0.0074 | 1312.17883 | 0.00738 | 1265.81799 | 0.00643 | 1267.40552 | 0.00606 | 1257.02197 | 0.00595 | 1278.02466 | 0.00588 | 1279.71814 | 0.00617 | 1261.08301 | 0.00621 | 1201.10168 | 0.006 | 1207.19946 | 0.00601 | 1212.88684 | 0.00616 | 1260.42578 | 0.00729 | 1244.75464 | 0.00724 | 1242.29944 | 0.00707 | 1321.34058 | 0.00692 | 1322.95325 | 0.00652 | 1318.047 | 0.00671 | 1271.65063 | 0.00663 | 1242.97229 | 0.00626 | 1238.73401 | 0.00638 | 1383.46423 | 0.00719 | 1365.07483 | 0.00748 | 1390.2113 | 0.0075 | 1449.2323 | 0.00716 | 1435.1593 | 0.00707 | 1433.64709 | 0.00704 | 1364.4054 | 0.00711 | 1352.02881 | 0.00702 | 1369.95886 | 0.00674
1298.76892 | 0.00808 | 1320.4812 | 0.00806 | 1262.27039 | 0.00846 | 1381.84192 | 0.00784 | 1379.58911 | 0.00788 | 1382.34753 | 0.00778 | 1317.85278 | 0.00739 | 1313.32336 | 0.0074 | 1312.40515 | 0.00738 | 1266.08118 | 0.00643 | 1267.67554 | 0.00606 | 1257.27136 | 0.00595 | 1278.30029 | 0.00588 | 1280.00146 | 0.00617 | 1261.34656 | 0.00621 | 1201.34021 | 0.006 | 1207.44312 | 0.00601 | 1213.10596 | 0.00616 | 1260.6488 | 0.00729 | 1245.00452 | 0.00724 | 1242.54211 | 0.00707 | 1321.59814 | 0.00692 | 1323.19177 | 0.00652 | 1318.29114 | 0.00669 | 1271.90381 | 0.00663 | 1243.23096 | 0.00626 | 1238.9873 | 0.00638 | 1383.69958 | 0.00719 | 1365.32593 | 0.00748 | 1390.45471 | 0.0075 | 1449.50781 | 0.00716 | 1435.44312 | 0.00707 | 1433.89819 | 0.00704 | 1364.65198 | 0.00711 | 1352.276 | 0.00703 | 1370.21301 | 0.00674
1299.02759 | 0.00808 | 1320.70764 | 0.00806 | 1262.45813 | 0.00846 | 1382.06689 | 0.00784 | 1379.79504 | 0.00789 | 1382.54602 | 0.00779 | 1318.08911 | 0.00739 | 1313.54309 | 0.0074 | 1312.6405 | 0.00738 | 1266.34448 | 0.00644 | 1267.89233 | 0.00606 | 1257.53369 | 0.00595 | 1278.56897 | 0.00589 | 1280.25195 | 0.00617 | 1261.61707 | 0.00621 | 1201.56616 | 0.006 | 1207.67444 | 0.00602 | 1213.37512 | 0.00616 | 1260.8916 | 0.00729 | 1245.22144 | 0.00724 | 1242.77209 | 0.00708 | 1321.85498 | 0.00692 | 1323.42334 | 0.00652 | 1318.55469 | 0.00669 | 1272.17542 | 0.00663 | 1243.4895 | 0.00626 | 1239.21558 | 0.00638 | 1383.92651 | 0.00719 | 1365.55322 | 0.00748 | 1390.67358 | 0.0075 | 1449.75879 | 0.00716 | 1435.69458 | 0.00707 | 1434.15735 | 0.00704 | 1364.8761 | 0.00711 | 1352.51501 | 0.00703 | 1370.43701 | 0.00675
1299.24622 | 0.00809 | 1320.93323 | 0.00806 | 1262.68628 | 0.00846 | 1382.25256 | 0.00784 | 1379.98071 | 0.00789 | 1382.77368 | 0.00779 | 1318.30676 | 0.00739 | 1313.76282 | 0.0074 | 1312.85718 | 0.00739 | 1266.59485 | 0.00644 | 1268.12952 | 0.00606 | 1257.78955 | 0.00595 | 1278.83826 | 0.00589 | 1280.52832 | 0.00617 | 1261.88074 | 0.00621 | 1201.81763 | 0.00601 | 1207.94922 | 0.00602 | 1213.61316 | 0.00616 | 1261.14746 | 0.00729 | 1245.44434 | 0.00724 | 1243.02185 | 0.00707 | 1322.09839 | 0.00693 | 1323.67493 | 0.00652 | 1318.81885 | 0.00671 | 1272.40955 | 0.00663 | 1243.73523 | 0.00626 | 1239.46277 | 0.00639 | 1384.17834 | 0.0072 | 1365.81226 | 0.00749 | 1390.91699 | 0.00751 | 1450.0177 | 0.00717 | 1435.92993 | 0.00707 | 1434.46545 | 0.00704 | 1365.08435 | 0.00712 | 1352.75415 | 0.00703 | 1370.67603 | 0.00675
1299.46497 | 0.00809 | 1321.15894 | 0.00807 | 1262.90405 | 0.00846 | 1382.46887 | 0.00785 | 1380.18665 | 0.00789 | 1382.96167 | 0.00779 | 1318.53418 | 0.00739 | 1313.97278 | 0.00741 | 1313.07471 | 0.00739 | 1266.84521 | 0.00644 | 1268.39917 | 0.00607 | 1258.03271 | 0.00596 | 1279.10059 | 0.00589 | 1280.79871 | 0.00617 | 1262.13123 | 0.00621 | 1202.05591 | 0.00601 | 1208.23059 | 0.00602 | 1213.88245 | 0.00616 | 1261.38318 | 0.00729 | 1245.68762 | 0.00724 | 1243.25171 | 0.00708 | 1322.35522 | 0.00693 | 1323.93933 | 0.00652 | 1319.06958 | 0.00672 | 1272.68066 | 0.00664 | 1243.96814 | 0.00626 | 1239.70984 | 0.00639 | 1384.43774 | 0.0072 | 1366.07202 | 0.00749 | 1391.16907 | 0.00751 | 1450.28503 | 0.00717 | 1436.1814 | 0.00708 | 1434.77368 | 0.00705 | 1365.30835 | 0.00712 | 1353.01648 | 0.00704 | 1370.92322 | 0.00675
1299.66333 | 0.00809 | 1321.38513 | 0.00807 | 1263.11194 | 0.00846 | 1382.70349 | 0.00785 | 1380.42224 | 0.00789 | 1383.15051 | 0.0078 | 1318.78906 | 0.00739 | 1314.17383 | 0.00741 | 1313.30994 | 0.00739 | 1267.07568 | 0.00644 | 1268.6228 | 0.00607 | 1258.28857 | 0.00596 | 1279.35632 | 0.00589 | 1281.05566 | 0.00618 | 1262.38831 | 0.00621 | 1202.26941 | 0.00601 | 1208.49304 | 0.00602 | 1214.12036 | 0.00616 | 1261.61279 | 0.00729 | 1245.9176 | 0.00725 | 1243.495 | 0.00708 | 1322.61279 | 0.00693 | 1324.19727 | 0.00653 | 1319.32666 | 0.00672 | 1272.92078 | 0.00664 | 1244.20764 | 0.00626 | 1239.95679 | 0.00639 | 1384.71362 | 0.0072 | 1366.29077 | 0.00749 | 1391.42834 | 0.00751 | 1450.56055 | 0.00717 | 1436.44141 | 0.00708 | 1435.03259 | 0.00705 | 1365.55518 | 0.00712 | 1353.23279 | 0.00704 | 1371.19312 | 0.00675
1299.8927 | 0.00809 | 1321.61084 | 0.00807 | 1263.31018 | 0.00846 | 1382.94849 | 0.00785 | 1380.6272 | 0.00789 | 1383.39832 | 0.0078 | 1318.99792 | 0.0074 | 1314.37488 | 0.00741 | 1313.54517 | 0.00739 | 1267.30603 | 0.00644 | 1268.86011 | 0.00607 | 1258.54443 | 0.00596 | 1279.61865 | 0.00589 | 1281.31958 | 0.00618 | 1262.63196 | 0.00621 | 1202.51477 | 0.00601 | 1208.76172 | 0.00602 | 1214.35828 | 0.00617 | 1261.85559 | 0.0073 | 1246.15442 | 0.00725 | 1243.73132 | 0.00708 | 1322.84961 | 0.00693 | 1324.4353 | 0.00653 | 1319.58374 | 0.00672 | 1273.16101 | 0.00664 | 1244.47241 | 0.00626 | 1240.20386 | 0.00639 | 1384.95691 | 0.00721 | 1366.56641 | 0.00749 | 1391.67188 | 0.00752 | 1450.80347 | 0.00717 | 1436.70862 | 0.00708 | 1435.26001 | 0.00705 | 1365.80249 | 0.00712 | 1353.46423 | 0.00704 | 1371.4707 | 0.00675
1300.07166 | 0.0081 | 1321.83643 | 0.00807 | 1263.51733 | 0.00847 | 1383.18384 | 0.00786 | 1380.84351 | 0.00789 | 1383.63562 | 0.0078 | 1319.22522 | 0.0074 | 1314.61243 | 0.00741 | 1313.76184 | 0.00739 | 1267.57642 | 0.00645 | 1269.10339 | 0.00607 | 1258.80688 | 0.00596 | 1279.88782 | 0.0059 | 1281.59583 | 0.00618 | 1262.896 | 0.00621 | 1202.7467 | 0.00601 | 1209.02979 | 0.00603 | 1214.59583 | 0.00617 | 1262.11829 | 0.0073 | 1246.39722 | 0.00725 | 1243.95471 | 0.00709 | 1323.09363 | 0.00694 | 1324.67383 | 0.00653 | 1319.87366 | 0.00672 | 1273.4137 | 0.00664 | 1244.6991 | 0.00627 | 1240.4386 | 0.00639 | 1385.21631 | 0.00721 | 1366.8175 | 0.00749 | 1391.89929 | 0.00752 | 1451.07092 | 0.00717 | 1436.96851 | 0.00709 | 1435.50317 | 0.00706 | 1366.04175 | 0.00713 | 1353.71082 | 0.00704 | 1371.70215 | 0.00675
1300.30005 | 0.0081 | 1322.06287 | 0.00807 | 1263.72534 | 0.00847 | 1383.33044 | 0.00786 | 1381.04944 | 0.0079 | 1383.8634 | 0.00781 | 1319.45264 | 0.0074 | 1314.85071 | 0.00742 | 1313.97949 | 0.0074 | 1267.8396 | 0.00645 | 1269.34058 | 0.00607 | 1259.0564 | 0.00596 | 1280.14368 | 0.0059 | 1281.86633 | 0.00618 | 1263.15942 | 0.00622 | 1202.98547 | 0.00601 | 1209.27393 | 0.00603 | 1214.84668 | 0.00617 | 1262.32141 | 0.0073 | 1246.62756 | 0.00725 | 1244.19153 | 0.00709 | 1323.33704 | 0.00694 | 1324.92542 | 0.00653 | 1320.13074 | 0.00672 | 1273.65393 | 0.00665 | 1244.94482 | 0.00627 | 1240.67944 | 0.00639 | 1385.48413 | 0.00721 | 1367.06934 | 0.00749 | 1392.17444 | 0.00752 | 1451.31396 | 0.00718 | 1437.23596 | 0.00709 | 1435.74634 | 0.00706 | 1366.26575 | 0.00713 | 1353.94983 | 0.00704 | 1371.9259 | 0.00676
1300.54895 | 0.0081 | 1322.25952 | 0.00808 | 1263.93335 | 0.00847 | 1383.52649 | 0.00786 | 1381.26477 | 0.0079 | 1384.08228 | 0.00781 | 1319.67029 | 0.00741 | 1315.0697 | 0.00742 | 1314.21472 | 0.0074 | 1268.07007 | 0.00645 | 1269.60364 | 0.00607 | 1259.3186 | 0.00596 | 1280.40601 | 0.0059 | 1282.12964 | 0.00619 | 1263.41663 | 0.00622 | 1203.2179 | 0.00601 | 1209.52356 | 0.00603 | 1215.10913 | 0.00617 | 1262.55103 | 0.0073 | 1246.84412 | 0.00725 | 1244.4408 | 0.00709 | 1323.58105 | 0.00694 | 1325.19641 | 0.00653 | 1320.38782 | 0.00672 | 1273.88782 | 0.00665 | 1245.20337 | 0.00627 | 1240.92651 | 0.0064 | 1385.7196 | 0.00721 | 1367.28015 | 0.0075 | 1392.40991 | 0.00752 | 1451.58081 | 0.00718 | 1437.49585 | 0.00709 | 1436.04651 | 0.00706 | 1366.48157 | 0.00713 | 1354.21216 | 0.00704 | 1372.17249 | 0.00676
1300.7782 | 0.0081 | 1322.50452 | 0.00808 | 1264.14124 | 0.00847 | 1383.75159 | 0.00786 | 1381.48999 | 0.0079 | 1384.32922 | 0.00781 | 1319.89771 | 0.00741 | 1315.30737 | 0.00742 | 1314.44104 | 0.0074 | 1268.32739 | 0.00645 | 1269.83398 | 0.00607 | 1259.5752 | 0.00596 | 1280.66882 | 0.0059 | 1282.39307 | 0.00619 | 1263.70007 | 0.00622 | 1203.43774 | 0.00601 | 1209.79834 | 0.00603 | 1215.34106 | 0.00617 | 1262.7804 | 0.00731 | 1247.08032 | 0.00725 | 1244.67114 | 0.00709 | 1323.83801 | 0.00694 | 1325.45435 | 0.00653 | 1320.66492 | 0.00672 | 1274.12805 | 0.00665 | 1245.45532 | 0.00627 | 1241.16052 | 0.0064 | 1385.94641 | 0.00721 | 1367.54724 | 0.0075 | 1392.66992 | 0.00752 | 1451.84827 | 0.00718 | 1437.77185 | 0.00709 | 1436.33813 | 0.00707 | 1366.72144 | 0.00714 | 1354.46704 | 0.00704 | 1372.40393 | 0.00676
1301.00671 | 0.00811 | 1322.75 | 0.00808 | 1264.38892 | 0.00848 | 1383.97656 | 0.00787 | 1381.70532 | 0.00791 | 1384.51807 | 0.00781 | 1320.15259 | 0.00741 | 1315.49939 | 0.00742 | 1314.68518 | 0.0074 | 1268.58411 | 0.00645 | 1270.07764 | 0.00608 | 1259.81128 | 0.00596 | 1280.94446 | 0.0059 | 1282.65698 | 0.00619 | 1263.97058 | 0.00622 | 1203.67639 | 0.00602 | 1210.03589 | 0.00603 | 1215.57288 | 0.00618 | 1263.00342 | 0.00731 | 1247.3501 | 0.00726 | 1244.91394 | 0.00709 | 1324.10779 | 0.00694 | 1325.69946 | 0.00654 | 1320.94849 | 0.00672 | 1274.38733 | 0.00665 | 1245.6886 | 0.00628 | 1241.41443 | 0.0064 | 1386.19849 | 0.00721 | 1367.83936 | 0.0075 | 1392.92139 | 0.00753 | 1452.09924 | 0.00719 | 1438.03113 | 0.00709 | 1436.60571 | 0.00707 | 1366.96814 | 0.00714 | 1354.68335 | 0.00705 | 1372.65881 | 0.00677
1301.22546 | 0.00811 | 1322.97644 | 0.00808 | 1264.60657 | 0.00848 | 1384.2417 | 0.00787 | 1381.92078 | 0.00791 | 1384.72632 | 0.00781 | 1320.37024 | 0.00741 | 1315.69141 | 0.00743 | 1314.92041 | 0.00741 | 1268.82764 | 0.00645 | 1270.30139 | 0.00608 | 1260.06714 | 0.00597 | 1281.21326 | 0.00591 | 1282.92041 | 0.00619 | 1264.23413 | 0.00623 | 1203.92126 | 0.00602 | 1210.31055 | 0.00603 | 1215.82324 | 0.00618 | 1263.21313 | 0.00731 | 1247.58691 | 0.00726 | 1245.1438 | 0.00709 | 1324.35828 | 0.00695 | 1325.97742 | 0.00654 | 1321.1991 | 0.00672 | 1274.66528 | 0.00665 | 1245.95349 | 0.00628 | 1241.66138 | 0.0064 | 1386.45776 | 0.00722 | 1368.11499 | 0.00751 | 1393.15674 | 0.00753 | 1452.35876 | 0.00719 | 1438.29114 | 0.00709 | 1436.85693 | 0.00707 | 1367.21497 | 0.00714 | 1354.90649 | 0.00705 | 1372.91357 | 0.00677
1301.43433 | 0.00811 | 1323.20215 | 0.00808 | 1264.81458 | 0.00848 | 1384.43701 | 0.00787 | 1382.13623 | 0.00791 | 1384.96362 | 0.00782 | 1320.57983 | 0.00741 | 1315.91028 | 0.00743 | 1315.11951 | 0.00741 | 1269.07141 | 0.00645 | 1270.55103 | 0.00608 | 1260.33643 | 0.00597 | 1281.46252 | 0.00591 | 1283.19727 | 0.00619 | 1264.49121 | 0.00623 | 1204.17224 | 0.00602 | 1210.59204 | 0.00604 | 1216.04834 | 0.00618 | 1263.45593 | 0.00731 | 1247.83618 | 0.00726 | 1245.37415 | 0.00709 | 1324.58228 | 0.00695 | 1326.22839 | 0.00654 | 1321.43616 | 0.00672 | 1274.89258 | 0.00665 | 1246.18628 | 0.00628 | 1241.88306 | 0.0064 | 1386.71692 | 0.00722 | 1368.37415 | 0.00751 | 1393.40808 | 0.00753 | 1452.59314 | 0.00719 | 1438.56689 | 0.00709 | 1437.10803 | 0.00707 | 1367.43896 | 0.00714 | 1355.13867 | 0.00705 | 1373.16016 | 0.00677
1301.69299 | 0.00812 | 1323.43811 | 0.00809 | 1265.03223 | 0.00848 | 1384.62366 | 0.00788 | 1382.36206 | 0.00791 | 1385.15247 | 0.00782 | 1320.82507 | 0.00741 | 1316.16675 | 0.00743 | 1315.30957 | 0.00741 | 1269.32178 | 0.00645 | 1270.76831 | 0.00608 | 1260.59241 | 0.00597 | 1281.72485 | 0.00591 | 1283.46704 | 0.00619 | 1264.73535 | 0.00623 | 1204.41089 | 0.00602 | 1210.84167 | 0.00604 | 1216.29919 | 0.00618 | 1263.69189 | 0.00732 | 1248.05322 | 0.00726 | 1245.61047 | 0.0071 | 1324.81274 | 0.00695 | 1326.47339 | 0.00654 | 1321.70679 | 0.00672 | 1275.12659 | 0.00666 | 1246.43262 | 0.00628 | 1242.11096 | 0.0064 | 1386.91199 | 0.00722 | 1368.60938 | 0.00751 | 1393.64355 | 0.00753 | 1452.86072 | 0.00719 | 1438.84277 | 0.0071 | 1437.37585 | 0.00708 | 1367.66296 | 0.00714 | 1355.40039 | 0.00705 | 1373.41504 | 0.00677
1301.91174 | 0.00812 | 1323.6637 | 0.00809 | 1265.24023 | 0.00848 | 1384.82947 | 0.00788 | 1382.54797 | 0.00791 | 1385.38013 | 0.00782 | 1321.03394 | 0.00742 | 1316.36768 | 0.00744 | 1315.5448 | 0.00742 | 1269.57202 | 0.00646 | 1271.01855 | 0.00609 | 1260.8418 | 0.00597 | 1281.98767 | 0.00591 | 1283.7439 | 0.0062 | 1265.01184 | 0.00623 | 1204.61157 | 0.00603 | 1211.09802 | 0.00604 | 1216.55566 | 0.00618 | 1263.93469 | 0.00732 | 1248.29004 | 0.00727 | 1245.86023 | 0.0071 | 1325.06323 | 0.00695 | 1326.72485 | 0.00655 | 1321.96387 | 0.00673 | 1275.37292 | 0.00666 | 1246.67834 | 0.00628 | 1242.35815 | 0.0064 | 1387.1554 | 0.00723 | 1368.86047 | 0.00751 | 1393.86243 | 0.00753 | 1453.13611 | 0.00719 | 1439.10217 | 0.0071 | 1437.63501 | 0.00708 | 1367.89465 | 0.00714 | 1355.66272 | 0.00706 | 1373.64648 | 0.00678
1302.12073 | 0.00812 | 1323.87012 | 0.00809 | 1265.45789 | 0.00849 | 1385.03503 | 0.00788 | 1382.75378 | 0.00792 | 1385.62817 | 0.00783 | 1321.24341 | 0.00743 | 1316.5874 | 0.00744 | 1315.78003 | 0.00742 | 1269.82239 | 0.00646 | 1271.28223 | 0.00609 | 1261.09082 | 0.00597 | 1282.22998 | 0.00591 | 1284.00085 | 0.0062 | 1265.26941 | 0.00623 | 1204.84412 | 0.00603 | 1211.3606 | 0.00604 | 1216.7998 | 0.00619 | 1264.15771 | 0.00732 | 1248.53284 | 0.00727 | 1246.09009 | 0.0071 | 1325.32007 | 0.00695 | 1326.96997 | 0.00655 | 1322.2345 | 0.00673 | 1275.61938 | 0.00666 | 1246.91736 | 0.00628 | 1242.61182 | 0.00641 | 1387.43909 | 0.00723 | 1369.09583 | 0.00752 | 1394.1217 | 0.00753 | 1453.39502 | 0.00719 | 1439.34558 | 0.0071 | 1437.88599 | 0.00708 | 1368.11108 | 0.00715 | 1355.88672 | 0.00706 | 1373.89368 | 0.00678
1302.34998 | 0.00812 | 1324.07642 | 0.00809 | 1265.66589 | 0.00849 | 1385.2793 | 0.00788 | 1382.95972 | 0.00792 | 1385.83618 | 0.00783 | 1321.47986 | 0.00743 | 1316.80627 | 0.00744 | 1315.99756 | 0.00742 | 1270.05933 | 0.00646 | 1271.50537 | 0.00609 | 1261.33386 | 0.00598 | 1282.49927 | 0.00591 | 1284.27136 | 0.0062 | 1265.52002 | 0.00624 | 1205.08276 | 0.00603 | 1211.60413 | 0.00605 | 1217.05054 | 0.00619 | 1264.37439 | 0.00733 | 1248.7627 | 0.00727 | 1246.30713 | 0.00711 | 1325.57056 | 0.00695 | 1327.22083 | 0.00655 | 1322.47168 | 0.00673 | 1275.87195 | 0.00666 | 1247.16357 | 0.00629 | 1242.84607 | 0.00641 | 1387.69055 | 0.00723 | 1369.37146 | 0.00751 | 1394.38171 | 0.00753 | 1453.63867 | 0.0072 | 1439.62146 | 0.0071 | 1438.15381 | 0.00708 | 1368.35034 | 0.00715 | 1356.11816 | 0.00706 | 1374.12512 | 0.00678
1302.57849 | 0.00813 | 1324.28284 | 0.00809 | 1265.86414 | 0.00849 | 1385.46594 | 0.00788 | 1383.18469 | 0.00793 | 1386.05432 | 0.00783 | 1321.72498 | 0.00743 | 1317.00818 | 0.00744 | 1316.22388 | 0.00742 | 1270.30322 | 0.00647 | 1271.73572 | 0.00609 | 1261.58337 | 0.00598 | 1282.75513 | 0.00591 | 1284.54114 | 0.0062 | 1265.7771 | 0.00624 | 1205.31482 | 0.00604 | 1211.89124 | 0.00605 | 1217.28198 | 0.00619 | 1264.60376 | 0.00733 | 1248.98608 | 0.00727 | 1246.52356 | 0.00711 | 1325.82739 | 0.00696 | 1327.4989 | 0.00655 | 1322.7417 | 0.00673 | 1276.08679 | 0.00666 | 1247.39026 | 0.00629 | 1243.07434 | 0.00641 | 1387.95837 | 0.00723 | 1369.62256 | 0.00752 | 1394.64966 | 0.00754 | 1453.89758 | 0.0072 | 1439.9054 | 0.00711 | 1438.40491 | 0.00708 | 1368.58948 | 0.00715 | 1356.35706 | 0.00706 | 1374.35657 | 0.00678
1302.82727 | 0.00813 | 1324.54773 | 0.0081 | 1266.1012 | 0.0085 | 1385.70056 | 0.00788 | 1383.41064 | 0.00793 | 1386.27222 | 0.00783 | 1321.94336 | 0.00743 | 1317.21802 | 0.00744 | 1316.45032 | 0.00742 | 1270.55298 | 0.00647 | 1271.9729 | 0.00609 | 1261.8457 | 0.00598 | 1283.01733 | 0.00591 | 1284.80505 | 0.0062 | 1266.05359 | 0.00624 | 1205.52844 | 0.00604 | 1212.15356 | 0.00605 | 1217.49487 | 0.00619 | 1264.82678 | 0.00733 | 1249.22949 | 0.00728 | 1246.77332 | 0.00711 | 1326.07788 | 0.00696 | 1327.73743 | 0.00655 | 1323.0188 | 0.00673 | 1276.33325 | 0.00666 | 1247.65503 | 0.00629 | 1243.31519 | 0.00641 | 1388.22632 | 0.00723 | 1369.87378 | 0.00752 | 1394.88452 | 0.00754 | 1454.14844 | 0.0072 | 1440.15674 | 0.00711 | 1438.65674 | 0.00709 | 1368.82104 | 0.00716 | 1356.59619 | 0.00707 | 1374.59546 | 0.00679
1303.04602 | 0.00813 | 1324.78369 | 0.0081 | 1266.32947 | 0.0085 | 1385.93591 | 0.00789 | 1383.61646 | 0.00793 | 1386.48047 | 0.00783 | 1322.15222 | 0.00744 | 1317.45581 | 0.00744 | 1316.65808 | 0.00743 | 1270.80334 | 0.00647 | 1272.21606 | 0.0061 | 1262.10156 | 0.00598 | 1283.28674 | 0.00592 | 1285.06848 | 0.00621 | 1266.33704 | 0.00624 | 1205.76086 | 0.00604 | 1212.39111 | 0.00605 | 1217.72668 | 0.00619 | 1265.05627 | 0.00733 | 1249.44641 | 0.00728 | 1247.02942 | 0.00711 | 1326.29541 | 0.00696 | 1327.99536 | 0.00655 | 1323.28223 | 0.00673 | 1276.5863 | 0.00667 | 1247.88794 | 0.00629 | 1243.54309 | 0.00641 | 1388.46973 | 0.00724 | 1370.11694 | 0.00752 | 1395.11987 | 0.00754 | 1454.40796 | 0.0072 | 1440.41663 | 0.00711 | 1438.92371 | 0.00709 | 1369.04517 | 0.00716 | 1356.84338 | 0.00707 | 1374.86548 | 0.00679
1303.27441 | 0.00813 | 1325.01904 | 0.00811 | 1266.547 | 0.0085 | 1386.1217 | 0.00789 | 1383.83191 | 0.00793 | 1386.67883 | 0.00783 | 1322.39746 | 0.00744 | 1317.63879 | 0.00745 | 1316.90222 | 0.00743 | 1271.04724 | 0.00647 | 1272.45337 | 0.0061 | 1262.35803 | 0.00598 | 1283.55542 | 0.00592 | 1285.33191 | 0.00621 | 1266.56128 | 0.00624 | 1205.98682 | 0.00604 | 1212.62244 | 0.00605 | 1217.97083 | 0.00619 | 1265.29211 | 0.00733 | 1249.69568 | 0.00728 | 1247.25293 | 0.00711 | 1326.53882 | 0.00696 | 1328.25989 | 0.00656 | 1323.52649 | 0.00673 | 1276.83899 | 0.00667 | 1248.12732 | 0.0063 | 1243.78406 | 0.00642 | 1388.69653 | 0.00724 | 1370.38464 | 0.00752 | 1395.36328 | 0.00754 | 1454.69934 | 0.00721 | 1440.66809 | 0.00711 | 1439.18347 | 0.00709 | 1369.28418 | 0.00716 | 1357.0824 | 0.00707 | 1375.09692 | 0.00679
1303.51355 | 0.00813 | 1325.19556 | 0.00811 | 1266.755 | 0.0085 | 1386.31799 | 0.0079 | 1384.04749 | 0.00793 | 1386.91626 | 0.00783 | 1322.64331 | 0.00744 | 1317.85767 | 0.00745 | 1317.11975 | 0.00743 | 1271.28418 | 0.00647 | 1272.69641 | 0.0061 | 1262.60059 | 0.00599 | 1283.81812 | 0.00592 | 1285.59583 | 0.00621 | 1266.81189 | 0.00625 | 1206.21313 | 0.00604 | 1212.89111 | 0.00605 | 1218.22778 | 0.0062 | 1265.53503 | 0.00733 | 1249.93896 | 0.00729 | 1247.46985 | 0.00711 | 1326.78284 | 0.00696 | 1328.49854 | 0.00656 | 1323.7771 | 0.00673 | 1277.09155 | 0.00667 | 1248.37317 | 0.0063 | 1244.01196 | 0.00642 | 1388.93994 | 0.00724 | 1370.63586 | 0.00753 | 1395.63123 | 0.00754 | 1454.94226 | 0.00721 | 1440.91943 | 0.00711 | 1439.43469 | 0.00709 | 1369.49255 | 0.00716 | 1357.3064 | 0.00707 | 1375.33594 | 0.00679
1303.71191 | 0.00814 | 1325.422 | 0.00811 | 1266.96301 | 0.0085 | 1386.5238 | 0.0079 | 1384.26294 | 0.00793 | 1387.16418 | 0.00784 | 1322.84338 | 0.00744 | 1318.07739 | 0.00745 | 1317.35498 | 0.00744 | 1271.52795 | 0.00647 | 1272.95361 | 0.0061 | 1262.85645 | 0.00599 | 1284.08044 | 0.00592 | 1285.84619 | 0.00621 | 1267.0824 | 0.00625 | 1206.44519 | 0.00604 | 1213.16577 | 0.00606 | 1218.46582 | 0.0062 | 1265.75818 | 0.00734 | 1250.17542 | 0.00729 | 1247.70618 | 0.00712 | 1327.0531 | 0.00697 | 1328.73645 | 0.00656 | 1324.01416 | 0.00674 | 1277.32556 | 0.00667 | 1248.60645 | 0.0063 | 1244.24036 | 0.00642 | 1389.20776 | 0.00724 | 1370.88696 | 0.00753 | 1395.89063 | 0.00755 | 1455.20984 | 0.00721 | 1441.17151 | 0.00712 | 1439.70239 | 0.00709 | 1369.73999 | 0.00717 | 1357.56873 | 0.00708 | 1375.59082 | 0.00679
1303.96082 | 0.00814 | 1325.68689 | 0.00811 | 1267.17017 | 0.00851 | 1386.71985 | 0.0079 | 1384.49829 | 0.00793 | 1387.37244 | 0.00784 | 1323.07959 | 0.00744 | 1318.29639 | 0.00745 | 1317.57251 | 0.00744 | 1271.79126 | 0.00647 | 1273.18396 | 0.00611 | 1263.09949 | 0.00599 | 1284.36902 | 0.00592 | 1286.11621 | 0.00621 | 1267.32593 | 0.00625 | 1206.67761 | 0.00604 | 1213.41553 | 0.00606 | 1218.70984 | 0.0062 | 1265.98108 | 0.00734 | 1250.3988 | 0.00729 | 1247.94299 | 0.00712 | 1327.29016 | 0.00697 | 1329.00085 | 0.00656 | 1324.25842 | 0.00674 | 1277.55286 | 0.00668 | 1248.84607 | 0.0063 | 1244.47449 | 0.00642 | 1389.47571 | 0.00724 | 1371.15466 | 0.00753 | 1396.13391 | 0.00755 | 1455.45288 | 0.00721 | 1441.47119 | 0.00712 | 1439.96155 | 0.00709 | 1369.979 | 0.00717 | 1357.80774 | 0.00708 | 1375.8374 | 0.0068
1304.16003 | 0.00814 | 1325.93262 | 0.00812 | 1267.39844 | 0.00851 | 1386.94495 | 0.0079 | 1384.69385 | 0.00794 | 1387.58069 | 0.00784 | 1323.27942 | 0.00744 | 1318.47949 | 0.00746 | 1317.78931 | 0.00744 | 1272.04163 | 0.00648 | 1273.40771 | 0.00611 | 1263.36194 | 0.00599 | 1284.61194 | 0.00592 | 1286.37952 | 0.00621 | 1267.59644 | 0.00625 | 1206.92249 | 0.00604 | 1213.66528 | 0.00606 | 1218.93506 | 0.0062 | 1266.2041 | 0.00734 | 1250.64209 | 0.00729 | 1248.16638 | 0.00712 | 1327.51416 | 0.00697 | 1329.24597 | 0.00656 | 1324.52197 | 0.00674 | 1277.7677 | 0.00668 | 1249.0918 | 0.0063 | 1244.73438 | 0.00642 | 1389.75159 | 0.00724 | 1371.40576 | 0.00753 | 1396.36938 | 0.00755 | 1455.7196 | 0.00721 | 1441.72253 | 0.00712 | 1440.22119 | 0.00709 | 1370.21826 | 0.00717 | 1358.04675 | 0.00708 | 1376.03027 | 0.0068
1304.39905 | 0.00814 | 1326.12842 | 0.00812 | 1267.62573 | 0.00852 | 1387.1698 | 0.00791 | 1384.89966 | 0.00794 | 1387.77917 | 0.00785 | 1323.48828 | 0.00745 | 1318.68042 | 0.00746 | 1317.99792 | 0.00744 | 1272.27856 | 0.00648 | 1273.63147 | 0.00611 | 1263.60486 | 0.00599 | 1284.86768 | 0.00592 | 1286.64343 | 0.00621 | 1267.85999 | 0.00625 | 1207.16113 | 0.00605 | 1213.90271 | 0.00606 | 1219.17932 | 0.00621 | 1266.44702 | 0.00734 | 1250.85266 | 0.00729 | 1248.40918 | 0.00713 | 1327.78455 | 0.00697 | 1329.48389 | 0.00656 | 1324.77917 | 0.00674 | 1278.02026 | 0.00668 | 1249.3374 | 0.00631 | 1244.96899 | 0.00642 | 1390.02759 | 0.00724 | 1371.68945 | 0.00753 | 1396.61292 | 0.00755 | 1455.99512 | 0.00722 | 1441.97461 | 0.00712 | 1440.45593 | 0.0071 | 1370.45801 | 0.00717 | 1358.2782 | 0.00709 | 1376.30029 | 0.0068
1304.6178 | 0.00815 | 1326.34534 | 0.00812 | 1267.83374 | 0.00852 | 1387.36609 | 0.00791 | 1385.15442 | 0.00795 | 1387.99707 | 0.00785 | 1323.67932 | 0.00745 | 1318.90906 | 0.00746 | 1318.20569 | 0.00744 | 1272.52234 | 0.00649 | 1273.88159 | 0.00611 | 1263.85388 | 0.00599 | 1285.13 | 0.00593 | 1286.92676 | 0.00621 | 1268.1106 | 0.00626 | 1207.38708 | 0.00605 | 1214.16516 | 0.00606 | 1219.41113 | 0.00621 | 1266.67651 | 0.00734 | 1251.08264 | 0.00729 | 1248.63965 | 0.00713 | 1328.02148 | 0.00697 | 1329.75549 | 0.00657 | 1325.04321 | 0.00674 | 1278.27344 | 0.00668 | 1249.57092 | 0.00631 | 1245.20935 | 0.00643 | 1390.25427 | 0.00724 | 1371.94116 | 0.00753 | 1396.88074 | 0.00755 | 1456.27051 | 0.00722 | 1442.22607 | 0.00713 | 1440.72351 | 0.0071 | 1370.68909 | 0.00717 | 1358.50964 | 0.00709 | 1376.55493 | 0.0068
1304.83655 | 0.00815 | 1326.58057 | 0.00812 | 1268.04175 | 0.00852 | 1387.60144 | 0.00791 | 1385.35071 | 0.00795 | 1388.23462 | 0.00785 | 1323.88892 | 0.00745 | 1319.12878 | 0.00746 | 1318.42236 | 0.00744 | 1272.75281 | 0.00649 | 1274.12488 | 0.00611 | 1264.10339 | 0.006 | 1285.36658 | 0.00593 | 1287.19019 | 0.00622 | 1268.36768 | 0.00626 | 1207.60059 | 0.00605 | 1214.42151 | 0.00606 | 1219.64246 | 0.00621 | 1266.91235 | 0.00734 | 1251.30591 | 0.00729 | 1248.84314 | 0.00713 | 1328.27197 | 0.00698 | 1330.03345 | 0.00657 | 1325.27393 | 0.00674 | 1278.50073 | 0.00668 | 1249.82275 | 0.00631 | 1245.43164 | 0.00643 | 1390.48962 | 0.00725 | 1372.21692 | 0.00753 | 1397.12415 | 0.00756 | 1456.53796 | 0.00722 | 1442.48523 | 0.00713 | 1440.98328 | 0.0071 | 1370.91309 | 0.00718 | 1358.73352 | 0.00709 | 1376.80164 | 0.0068
1305.04553 | 0.00815 | 1326.78687 | 0.00812 | 1268.26904 | 0.00852 | 1387.79675 | 0.00791 | 1385.5365 | 0.00795 | 1388.43298 | 0.00785 | 1324.13403 | 0.00745 | 1319.34766 | 0.00747 | 1318.65857 | 0.00744 | 1272.9967 | 0.00649 | 1274.34863 | 0.00611 | 1264.34631 | 0.006 | 1285.6095 | 0.00593 | 1287.4342 | 0.00622 | 1268.61182 | 0.00626 | 1207.81421 | 0.00605 | 1214.66516 | 0.00606 | 1219.89331 | 0.00621 | 1267.15515 | 0.00735 | 1251.52942 | 0.0073 | 1249.073 | 0.00713 | 1328.52881 | 0.00698 | 1330.28442 | 0.00657 | 1325.51807 | 0.00674 | 1278.75391 | 0.00669 | 1250.05566 | 0.00631 | 1245.65332 | 0.00643 | 1390.7655 | 0.00725 | 1372.46008 | 0.00754 | 1397.37561 | 0.00756 | 1456.79688 | 0.00722 | 1442.73669 | 0.00713 | 1441.22583 | 0.00711 | 1371.16052 | 0.00718 | 1358.96497 | 0.00709 | 1377.04883 | 0.0068
1305.27393 | 0.00816 | 1327.02295 | 0.00812 | 1268.49731 | 0.00852 | 1388.02258 | 0.00792 | 1385.74243 | 0.00795 | 1388.67041 | 0.00786 | 1324.35168 | 0.00745 | 1319.54883 | 0.00747 | 1318.8938 | 0.00745 | 1273.22717 | 0.00649 | 1274.60522 | 0.00611 | 1264.5824 | 0.006 | 1285.88464 | 0.00593 | 1287.71106 | 0.00622 | 1268.86243 | 0.00626 | 1208.04663 | 0.00605 | 1214.93384 | 0.00606 | 1220.14368 | 0.00621 | 1267.39111 | 0.00735 | 1251.77222 | 0.0073 | 1249.30286 | 0.00713 | 1328.75293 | 0.00698 | 1330.54297 | 0.00658 | 1325.77515 | 0.00674 | 1278.9873 | 0.00669 | 1250.29517 | 0.00631 | 1245.89417 | 0.00643 | 1391.04138 | 0.00725 | 1372.70325 | 0.00754 | 1397.61096 | 0.00756 | 1457.03979 | 0.00723 | 1443.02051 | 0.00713 | 1441.46899 | 0.00711 | 1371.40723 | 0.00718 | 1359.21216 | 0.00709 | 1377.31873 | 0.0068
1305.51306 | 0.00816 | 1327.23877 | 0.00813 | 1268.72461 | 0.00852 | 1388.20837 | 0.00792 | 1385.94812 | 0.00796 | 1388.90857 | 0.00786 | 1324.5791 | 0.00746 | 1319.77734 | 0.00747 | 1319.11047 | 0.00745 | 1273.45764 | 0.00649 | 1274.84253 | 0.00611 | 1264.81909 | 0.006 | 1286.15393 | 0.00593 | 1287.99438 | 0.00622 | 1269.11938 | 0.00626 | 1208.26636 | 0.00605 | 1215.1897 | 0.00606 | 1220.36877 | 0.00621 | 1267.62061 | 0.00735 | 1252.0155 | 0.0073 | 1249.52625 | 0.00714 | 1329.0033 | 0.00698 | 1330.78748 | 0.00658 | 1326.02527 | 0.00675 | 1279.22754 | 0.00669 | 1250.52234 | 0.00631 | 1246.1283 | 0.00644 | 1391.26819 | 0.00726 | 1372.9624 | 0.00754 | 1397.85437 | 0.00757 | 1457.2915 | 0.00723 | 1443.25598 | 0.00714 | 1441.73682 | 0.00711 | 1371.64636 | 0.00719 | 1359.45874 | 0.0071 | 1377.55774 | 0.00681
1305.74146 | 0.00816 | 1327.44519 | 0.00813 | 1268.91248 | 0.00852 | 1388.4342 | 0.00792 | 1386.18372 | 0.00796 | 1389.11682 | 0.00786 | 1324.7887 | 0.00746 | 1320.0061 | 0.00748 | 1319.30945 | 0.00745 | 1273.70789 | 0.00649 | 1275.07922 | 0.00612 | 1265.08789 | 0.00601 | 1286.41614 | 0.00593 | 1288.25122 | 0.00622 | 1269.38306 | 0.00626 | 1208.505 | 0.00606 | 1215.45215 | 0.00607 | 1220.61951 | 0.00621 | 1267.8501 | 0.00735 | 1252.23193 | 0.0073 | 1249.76318 | 0.00714 | 1329.25366 | 0.00698 | 1331.02588 | 0.00658 | 1326.26941 | 0.00675 | 1279.46155 | 0.00669 | 1250.74902 | 0.00631 | 1246.36279 | 0.00644 | 1391.5116 | 0.00726 | 1373.20557 | 0.00754 | 1398.13025 | 0.00757 | 1457.57483 | 0.00723 | 1443.49939 | 0.00714 | 1442.00452 | 0.00711 | 1371.86292 | 0.00719 | 1359.67505 | 0.0071 | 1377.8125 | 0.00681
1305.96997 | 0.00816 | 1327.69092 | 0.00813 | 1269.13098 | 0.00853 | 1388.63928 | 0.00793 | 1386.41833 | 0.00796 | 1389.32507 | 0.00787 | 1325.04285 | 0.00746 | 1320.22571 | 0.00748 | 1319.52698 | 0.00745 | 1273.96472 | 0.00649 | 1275.3158 | 0.00612 | 1265.35071 | 0.00601 | 1286.67834 | 0.00593 | 1288.52112 | 0.00623 | 1269.65356 | 0.00626 | 1208.73096 | 0.00606 | 1215.68958 | 0.00607 | 1220.85754 | 0.00621 | 1268.07312 | 0.00736 | 1252.44897 | 0.00731 | 1249.99292 | 0.00714 | 1329.51709 | 0.00699 | 1331.27698 | 0.00658 | 1326.53296 | 0.00675 | 1279.69495 | 0.0067 | 1251.00146 | 0.00631 | 1246.59705 | 0.00644 | 1391.77161 | 0.00726 | 1373.46533 | 0.00755 | 1398.35706 | 0.00757 | 1457.82581 | 0.00723 | 1443.75146 | 0.00714 | 1442.28015 | 0.00711 | 1372.08691 | 0.00719 | 1359.90588 | 0.0071 | 1378.0282 | 0.00681
1306.15955 | 0.00817 | 1327.9165 | 0.00813 | 1269.36804 | 0.00853 | 1388.83533 | 0.00793 | 1386.64429 | 0.00796 | 1389.55273 | 0.00787 | 1325.26123 | 0.00746 | 1320.41699 | 0.00748 | 1319.74377 | 0.00746 | 1274.18225 | 0.00649 | 1275.56604 | 0.00612 | 1265.6001 | 0.00601 | 1286.92139 | 0.00593 | 1288.77808 | 0.00623 | 1269.88428 | 0.00626 | 1208.95728 | 0.00606 | 1215.93323 | 0.00607 | 1221.09509 | 0.00622 | 1268.30957 | 0.00736 | 1252.66602 | 0.00731 | 1250.23572 | 0.00714 | 1329.73474 | 0.00699 | 1331.52197 | 0.00658 | 1326.78357 | 0.00675 | 1279.95422 | 0.0067 | 1251.27185 | 0.00632 | 1246.82544 | 0.00644 | 1392.03088 | 0.00726 | 1373.69995 | 0.00755 | 1398.62512 | 0.00757 | 1458.09326 | 0.00724 | 1444.03528 | 0.00714 | 1442.54773 | 0.00711 | 1372.31848 | 0.00719 | 1360.16077 | 0.0071 | 1378.25977 | 0.00681
1306.35876 | 0.00817 | 1328.14209 | 0.00814 | 1269.59619 | 0.00854 | 1389.06042 | 0.00793 | 1386.83972 | 0.00797 | 1389.78125 | 0.00787 | 1325.45227 | 0.00746 | 1320.62781 | 0.00748 | 1319.97021 | 0.00746 | 1274.42554 | 0.0065 | 1275.80981 | 0.00612 | 1265.83618 | 0.00601 | 1287.19067 | 0.00594 | 1289.0614 | 0.00623 | 1270.11487 | 0.00627 | 1209.18311 | 0.00606 | 1216.2019 | 0.00607 | 1221.30188 | 0.00622 | 1268.55188 | 0.00736 | 1252.90234 | 0.00731 | 1250.45911 | 0.00714 | 1329.99158 | 0.00699 | 1331.79346 | 0.00658 | 1327.02136 | 0.00675 | 1280.19446 | 0.0067 | 1251.51807 | 0.00632 | 1247.05957 | 0.00644 | 1392.3147 | 0.00726 | 1373.95972 | 0.00755 | 1398.86841 | 0.00758 | 1458.35217 | 0.00724 | 1444.29456 | 0.00714 | 1442.81494 | 0.00712 | 1372.54956 | 0.00719 | 1360.39221 | 0.0071 | 1378.56116 | 0.00681
1306.60669 | 0.00817 | 1328.37817 | 0.00814 | 1269.83325 | 0.00854 | 1389.25647 | 0.00793 | 1387.03589 | 0.00797 | 1389.99915 | 0.00788 | 1325.66992 | 0.00747 | 1320.83777 | 0.00749 | 1320.18762 | 0.00746 | 1274.6759 | 0.0065 | 1276.04004 | 0.00612 | 1266.06592 | 0.00601 | 1287.45935 | 0.00594 | 1289.31177 | 0.00623 | 1270.39832 | 0.00627 | 1209.40906 | 0.00606 | 1216.47656 | 0.00608 | 1221.53381 | 0.00622 | 1268.79468 | 0.00736 | 1253.11938 | 0.00731 | 1250.67615 | 0.00714 | 1330.24841 | 0.007 | 1332.05798 | 0.00659 | 1327.27197 | 0.00675 | 1280.4408 | 0.0067 | 1251.74475 | 0.00632 | 1247.30042 | 0.00644 | 1392.56665 | 0.00727 | 1374.21082 | 0.00756 | 1399.14441 | 0.00758 | 1458.60315 | 0.00724 | 1444.57056 | 0.00714 | 1443.05811 | 0.00712 | 1372.79688 | 0.0072 | 1360.63953 | 0.00711 | 1378.82288 | 0.00682
1306.80591 | 0.00817 | 1328.6134 | 0.00814 | 1270.02185 | 0.00854 | 1389.44312 | 0.00793 | 1387.25146 | 0.00798 | 1390.22693 | 0.00788 | 1325.87952 | 0.00747 | 1321.06641 | 0.00749 | 1320.40503 | 0.00746 | 1274.9397 | 0.0065 | 1276.27026 | 0.00613 | 1266.31531 | 0.00601 | 1287.72217 | 0.00594 | 1289.59521 | 0.00623 | 1270.6554 | 0.00627 | 1209.65381 | 0.00606 | 1216.7207 | 0.00608 | 1221.77783 | 0.00622 | 1269.0177 | 0.00737 | 1253.35559 | 0.00731 | 1250.90601 | 0.00715 | 1330.49182 | 0.007 | 1332.30249 | 0.00659 | 1327.54199 | 0.00676 | 1280.65576 | 0.0067 | 1251.97815 | 0.00632 | 1247.54114 | 0.00644 | 1392.81006 | 0.00727 | 1374.47058 | 0.00756 | 1399.37122 | 0.00758 | 1458.87842 | 0.00724 | 1444.81384 | 0.00714 | 1443.3092 | 0.00713 | 1373.021 | 0.0072 | 1360.87097 | 0.00711 | 1379.07764 | 0.00682
1307.01489 | 0.00818 | 1328.8197 | 0.00814 | 1270.19995 | 0.00855 | 1389.64807 | 0.00793 | 1387.43726 | 0.00798 | 1390.46509 | 0.00788 | 1326.09717 | 0.00748 | 1321.25842 | 0.00749 | 1320.63074 | 0.00747 | 1275.17664 | 0.00651 | 1276.52698 | 0.00613 | 1266.58472 | 0.00601 | 1287.97742 | 0.00594 | 1289.87854 | 0.00624 | 1270.92603 | 0.00627 | 1209.87402 | 0.00606 | 1216.97034 | 0.00608 | 1222.01587 | 0.00622 | 1269.23438 | 0.00737 | 1253.59253 | 0.00732 | 1251.14941 | 0.00715 | 1330.71594 | 0.007 | 1332.56738 | 0.00659 | 1327.79907 | 0.00676 | 1280.88928 | 0.0067 | 1252.21106 | 0.00632 | 1247.77588 | 0.00645 | 1393.04492 | 0.00727 | 1374.71375 | 0.00756 | 1399.60657 | 0.00758 | 1459.11353 | 0.00724 | 1445.04932 | 0.00714 | 1443.56104 | 0.00713 | 1373.26013 | 0.0072 | 1361.10986 | 0.00711 | 1379.29395 | 0.00682
1307.26367 | 0.00818 | 1329.0365 | 0.00814 | 1270.41748 | 0.00855 | 1389.8147 | 0.00794 | 1387.66309 | 0.00798 | 1390.66272 | 0.00788 | 1326.30676 | 0.00748 | 1321.46838 | 0.00749 | 1320.8667 | 0.00747 | 1275.40063 | 0.00651 | 1276.77698 | 0.00613 | 1266.82727 | 0.00601 | 1288.22034 | 0.00595 | 1290.14893 | 0.00624 | 1271.16956 | 0.00627 | 1210.09375 | 0.00606 | 1217.21399 | 0.00608 | 1222.26001 | 0.00622 | 1269.47668 | 0.00737 | 1253.83533 | 0.00732 | 1251.3728 | 0.00715 | 1330.97986 | 0.007 | 1332.79248 | 0.0066 | 1328.04321 | 0.00676 | 1281.15479 | 0.0067 | 1252.45044 | 0.00633 | 1248.02905 | 0.00645 | 1393.28833 | 0.00727 | 1374.95691 | 0.00757 | 1399.84998 | 0.00758 | 1459.35657 | 0.00724 | 1445.30859 | 0.00715 | 1443.828 | 0.00713 | 1373.48425 | 0.0072 | 1361.35645 | 0.00711 | 1379.52539 | 0.00683
1307.49219 | 0.00818 | 1329.27173 | 0.00814 | 1270.63525 | 0.00855 | 1390.05005 | 0.00794 | 1387.88818 | 0.00798 | 1390.89124 | 0.00788 | 1326.51563 | 0.00748 | 1321.70605 | 0.00749 | 1321.05615 | 0.00747 | 1275.63745 | 0.00651 | 1277.01379 | 0.00613 | 1267.06384 | 0.00602 | 1288.45642 | 0.00595 | 1290.39941 | 0.00624 | 1271.42017 | 0.00628 | 1210.3197 | 0.00606 | 1217.48267 | 0.00608 | 1222.52307 | 0.00622 | 1269.73242 | 0.00738 | 1254.05237 | 0.00732 | 1251.60901 | 0.00715 | 1331.24316 | 0.007 | 1333.04395 | 0.0066 | 1328.28687 | 0.00676 | 1281.40125 | 0.00671 | 1252.70239 | 0.00633 | 1248.25085 | 0.00645 | 1393.55615 | 0.00728 | 1375.21606 | 0.00757 | 1400.10925 | 0.00758 | 1459.63196 | 0.00725 | 1445.552 | 0.00715 | 1444.07129 | 0.00713 | 1373.70007 | 0.00721 | 1361.58801 | 0.00712 | 1379.80286 | 0.00683
1307.71094 | 0.00818 | 1329.48779 | 0.00815 | 1270.85303 | 0.00855 | 1390.27515 | 0.00794 | 1388.09412 | 0.00798 | 1391.1488 | 0.00788 | 1326.72449 | 0.00748 | 1321.91675 | 0.00749 | 1321.27356 | 0.00748 | 1275.89478 | 0.00651 | 1277.23755 | 0.00613 | 1267.30627 | 0.00602 | 1288.72559 | 0.00595 | 1290.6499 | 0.00624 | 1271.67078 | 0.00628 | 1210.55212 | 0.00606 | 1217.73901 | 0.00608 | 1222.76111 | 0.00623 | 1269.96179 | 0.00738 | 1254.28223 | 0.00732 | 1251.84534 | 0.00716 | 1331.4801 | 0.007 | 1333.32202 | 0.0066 | 1328.53748 | 0.00676 | 1281.64758 | 0.00671 | 1252.95483 | 0.00633 | 1248.47253 | 0.00645 | 1393.79956 | 0.00728 | 1375.49976 | 0.00757 | 1400.37732 | 0.00759 | 1459.89954 | 0.00725 | 1445.80408 | 0.00715 | 1444.33105 | 0.00713 | 1373.93164 | 0.00721 | 1361.82764 | 0.00712 | 1380.05017 | 0.00683
1307.90039 | 0.00818 | 1329.72375 | 0.00815 | 1271.07056 | 0.00855 | 1390.44165 | 0.00795 | 1388.30945 | 0.00798 | 1391.35706 | 0.00789 | 1326.96069 | 0.00748 | 1322.12683 | 0.0075 | 1321.48145 | 0.00748 | 1276.13818 | 0.00651 | 1277.48779 | 0.00614 | 1267.55579 | 0.00602 | 1288.98145 | 0.00595 | 1290.91968 | 0.00624 | 1271.92126 | 0.00628 | 1210.76575 | 0.00607 | 1218.00085 | 0.00608 | 1223.00525 | 0.00623 | 1270.172 | 0.00738 | 1254.50562 | 0.00733 | 1252.06238 | 0.00716 | 1331.73059 | 0.007 | 1333.573 | 0.0066 | 1328.80164 | 0.00677 | 1281.88159 | 0.00671 | 1253.20056 | 0.00633 | 1248.73877 | 0.00646 | 1394.07544 | 0.00728 | 1375.75952 | 0.00757 | 1400.62854 | 0.00759 | 1460.15833 | 0.00725 | 1446.07129 | 0.00716 | 1444.61475 | 0.00714 | 1374.16321 | 0.00721 | 1362.04333 | 0.00712 | 1380.30432 | 0.00683
1308.11914 | 0.00818 | 1329.979 | 0.00815 | 1271.28833 | 0.00856 | 1390.6377 | 0.00795 | 1388.47607 | 0.00798 | 1391.55481 | 0.00789 | 1327.19702 | 0.00749 | 1322.33752 | 0.0075 | 1321.70776 | 0.00748 | 1276.38196 | 0.00651 | 1277.71155 | 0.00614 | 1267.8053 | 0.00602 | 1289.25073 | 0.00595 | 1291.203 | 0.00624 | 1272.17847 | 0.00628 | 1210.96021 | 0.00607 | 1218.24463 | 0.00609 | 1223.21814 | 0.00623 | 1270.39502 | 0.00738 | 1254.7356 | 0.00733 | 1252.2793 | 0.00716 | 1331.97461 | 0.007 | 1333.80505 | 0.0066 | 1329.04529 | 0.00677 | 1282.10889 | 0.00671 | 1253.42725 | 0.00633 | 1248.99194 | 0.00646 | 1394.31091 | 0.00728 | 1375.99402 | 0.00758 | 1400.88855 | 0.00759 | 1460.40125 | 0.00726 | 1446.3313 | 0.00716 | 1444.87378 | 0.00714 | 1374.3949 | 0.00721 | 1362.28247 | 0.00712 | 1380.56653 | 0.00683
1308.32813 | 0.00818 | 1330.19495 | 0.00816 | 1271.51648 | 0.00856 | 1390.83386 | 0.00795 | 1388.66272 | 0.00799 | 1391.81335 | 0.00789 | 1327.39758 | 0.00749 | 1322.53784 | 0.0075 | 1321.92542 | 0.00749 | 1276.63232 | 0.00651 | 1277.96167 | 0.00614 | 1268.04126 | 0.00602 | 1289.50647 | 0.00595 | 1291.46631 | 0.00625 | 1272.44189 | 0.00628 | 1211.19885 | 0.00607 | 1218.48206 | 0.00609 | 1223.44958 | 0.00623 | 1270.64429 | 0.00739 | 1254.96545 | 0.00733 | 1252.51563 | 0.00716 | 1332.20508 | 0.00701 | 1334.0365 | 0.0066 | 1329.28943 | 0.00677 | 1282.35522 | 0.00671 | 1253.67969 | 0.00634 | 1249.2074 | 0.00646 | 1394.5542 | 0.00728 | 1376.21277 | 0.00758 | 1401.14001 | 0.00759 | 1460.66882 | 0.00726 | 1446.59058 | 0.00716 | 1445.13354 | 0.00714 | 1374.62646 | 0.00722 | 1362.52136 | 0.00713 | 1380.80627 | 0.00684
1308.55652 | 0.00819 | 1330.4502 | 0.00816 | 1271.70422 | 0.00856 | 1391.0293 | 0.00795 | 1388.87817 | 0.00799 | 1392.05066 | 0.0079 | 1327.61523 | 0.00749 | 1322.75745 | 0.0075 | 1322.14209 | 0.00749 | 1276.8822 | 0.00652 | 1278.21826 | 0.00614 | 1268.31067 | 0.00602 | 1289.7688 | 0.00595 | 1291.73682 | 0.00625 | 1272.70605 | 0.00629 | 1211.43762 | 0.00607 | 1218.72607 | 0.0061 | 1223.6814 | 0.00623 | 1270.88025 | 0.00739 | 1255.19592 | 0.00733 | 1252.74548 | 0.00716 | 1332.44202 | 0.00701 | 1334.28796 | 0.0066 | 1329.54651 | 0.00677 | 1282.58301 | 0.00671 | 1253.91248 | 0.00634 | 1249.44836 | 0.00646 | 1394.82141 | 0.00729 | 1376.47253 | 0.00758 | 1401.37537 | 0.0076 | 1460.93567 | 0.00726 | 1446.81812 | 0.00716 | 1445.38464 | 0.00714 | 1374.85059 | 0.00722 | 1362.76868 | 0.00713 | 1381.05286 | 0.00684
1308.74524 | 0.00819 | 1330.60767 | 0.00816 | 1271.91223 | 0.00857 | 1391.21594 | 0.00795 | 1389.11304 | 0.00799 | 1392.26855 | 0.0079 | 1327.85168 | 0.0075 | 1322.995 | 0.0075 | 1322.3595 | 0.00749 | 1277.11304 | 0.00652 | 1278.44849 | 0.00614 | 1268.54663 | 0.00603 | 1290.01819 | 0.00596 | 1291.99377 | 0.00625 | 1272.95667 | 0.00629 | 1211.64441 | 0.00607 | 1218.99426 | 0.00609 | 1223.93774 | 0.00624 | 1271.08984 | 0.00739 | 1255.4187 | 0.00734 | 1252.98877 | 0.00717 | 1332.7124 | 0.00701 | 1334.54541 | 0.0066 | 1329.81702 | 0.00678 | 1282.83569 | 0.00671 | 1254.1582 | 0.00634 | 1249.68298 | 0.00646 | 1395.08142 | 0.00729 | 1376.7323 | 0.00758 | 1401.65125 | 0.0076 | 1461.17078 | 0.00726 | 1447.06946 | 0.00717 | 1445.64441 | 0.00715 | 1375.08215 | 0.00722 | 1363.02356 | 0.00713 | 1381.32275 | 0.00684
1308.97449 | 0.00819 | 1330.80432 | 0.00816 | 1272.15002 | 0.00857 | 1391.43127 | 0.00796 | 1389.31873 | 0.008 | 1392.47681 | 0.0079 | 1328.07019 | 0.0075 | 1323.21472 | 0.00751 | 1322.60376 | 0.00749 | 1277.35657 | 0.00652 | 1278.67883 | 0.00615 | 1268.81604 | 0.00603 | 1290.2804 | 0.00596 | 1292.26416 | 0.00625 | 1273.23303 | 0.00629 | 1211.86475 | 0.00608 | 1219.25061 | 0.00609 | 1224.18811 | 0.00624 | 1271.32629 | 0.00739 | 1255.64917 | 0.00734 | 1253.20581 | 0.00717 | 1332.97583 | 0.00702 | 1334.80408 | 0.00661 | 1330.04785 | 0.00678 | 1283.08203 | 0.00672 | 1254.40393 | 0.00634 | 1249.92383 | 0.00646 | 1395.30029 | 0.00729 | 1376.97546 | 0.00758 | 1401.88611 | 0.0076 | 1461.43811 | 0.00727 | 1447.35327 | 0.00717 | 1445.88757 | 0.00715 | 1375.30615 | 0.00723 | 1363.2467 | 0.00714 | 1381.57764 | 0.00685
1309.203 | 0.0082 | 1331.07886 | 0.00816 | 1272.37756 | 0.00857 | 1391.65637 | 0.00796 | 1389.5343 | 0.008 | 1392.67529 | 0.0079 | 1328.25208 | 0.0075 | 1323.42468 | 0.00751 | 1322.81238 | 0.00749 | 1277.58691 | 0.00653 | 1278.91602 | 0.00615 | 1269.04565 | 0.00603 | 1290.52991 | 0.00596 | 1292.51465 | 0.00625 | 1273.46375 | 0.00629 | 1212.09668 | 0.00608 | 1219.51306 | 0.00609 | 1224.41992 | 0.00624 | 1271.5885 | 0.00739 | 1255.88562 | 0.00734 | 1253.43555 | 0.00717 | 1333.19983 | 0.00701 | 1335.04846 | 0.00661 | 1330.29138 | 0.00678 | 1283.31604 | 0.00672 | 1254.625 | 0.00634 | 1250.1709 | 0.00647 | 1395.52771 | 0.00729 | 1377.24243 | 0.00758 | 1402.12146 | 0.00761 | 1461.68115 | 0.00727 | 1447.60474 | 0.00717 | 1446.14673 | 0.00715 | 1375.55286 | 0.00723 | 1363.50159 | 0.00714 | 1381.82422 | 0.00685
1309.39172 | 0.0082 | 1331.31506 | 0.00816 | 1272.60571 | 0.00857 | 1391.85242 | 0.00796 | 1389.74011 | 0.008 | 1392.88354 | 0.00791 | 1328.46985 | 0.0075 | 1323.60791 | 0.00751 | 1322.98389 | 0.00749 | 1277.83081 | 0.00652 | 1279.15271 | 0.00615 | 1269.27527 | 0.00603 | 1290.7793 | 0.00596 | 1292.79785 | 0.00626 | 1273.70789 | 0.00629 | 1212.31641 | 0.00608 | 1219.76892 | 0.0061 | 1224.65186 | 0.00624 | 1271.77881 | 0.00739 | 1256.11548 | 0.00734 | 1253.6521 | 0.00717 | 1333.4303 | 0.00702 | 1335.29346 | 0.00661 | 1330.56848 | 0.00678 | 1283.54333 | 0.00672 | 1254.87073 | 0.00634 | 1250.41162 | 0.00647 | 1395.77112 | 0.00729 | 1377.4856 | 0.00759 | 1402.35693 | 0.00761 | 1461.94873 | 0.00727 | 1447.84814 | 0.00717 | 1446.40576 | 0.00715 | 1375.77698 | 0.00723 | 1363.72534 | 0.00714 | 1382.06323 | 0.00685
1309.63074 | 0.0082 | 1331.53101 | 0.00817 | 1272.81287 | 0.00857 | 1392.01904 | 0.00797 | 1389.9364 | 0.00801 | 1393.0918 | 0.00791 | 1328.69727 | 0.0075 | 1323.80884 | 0.00752 | 1323.21924 | 0.0075 | 1278.10107 | 0.00653 | 1279.40295 | 0.00615 | 1269.5376 | 0.00604 | 1291.05493 | 0.00596 | 1293.08118 | 0.00626 | 1273.97839 | 0.0063 | 1212.55505 | 0.00608 | 1220.03149 | 0.0061 | 1224.896 | 0.00624 | 1272.02161 | 0.0074 | 1256.34534 | 0.00734 | 1253.89539 | 0.00718 | 1333.67419 | 0.00702 | 1335.51147 | 0.00661 | 1330.81262 | 0.00679 | 1283.79639 | 0.00672 | 1255.10974 | 0.00635 | 1250.6272 | 0.00647 | 1396.0304 | 0.00729 | 1377.73682 | 0.00759 | 1402.61633 | 0.00761 | 1462.20764 | 0.00727 | 1448.0835 | 0.00718 | 1446.65771 | 0.00715 | 1376.00098 | 0.00723 | 1363.95679 | 0.00714 | 1382.31799 | 0.00685
1309.84949 | 0.00821 | 1331.75659 | 0.00817 | 1273.02075 | 0.00857 | 1392.22485 | 0.00797 | 1390.13257 | 0.00801 | 1393.34937 | 0.00791 | 1328.87036 | 0.0075 | 1324.0376 | 0.00752 | 1323.46326 | 0.0075 | 1278.35083 | 0.00653 | 1279.61328 | 0.00615 | 1269.76086 | 0.00604 | 1291.31714 | 0.00596 | 1293.33118 | 0.00626 | 1274.24194 | 0.0063 | 1212.78149 | 0.00608 | 1220.2627 | 0.0061 | 1225.13391 | 0.00625 | 1272.27039 | 0.0074 | 1256.56238 | 0.00735 | 1254.15796 | 0.00718 | 1333.93115 | 0.00702 | 1335.75647 | 0.00661 | 1331.07617 | 0.00679 | 1284.04907 | 0.00673 | 1255.36218 | 0.00635 | 1250.86804 | 0.00647 | 1396.25781 | 0.00729 | 1377.9801 | 0.00759 | 1402.87634 | 0.00761 | 1462.46643 | 0.00728 | 1448.3269 | 0.00718 | 1446.91675 | 0.00716 | 1376.23254 | 0.00723 | 1364.18823 | 0.00714 | 1382.55701 | 0.00685
1310.06824 | 0.00821 | 1332.0022 | 0.00818 | 1273.22876 | 0.00857 | 1392.43066 | 0.00797 | 1390.33838 | 0.00801 | 1393.59656 | 0.00792 | 1329.08813 | 0.00751 | 1324.24744 | 0.00752 | 1323.71704 | 0.0075 | 1278.56836 | 0.00653 | 1279.85693 | 0.00616 | 1270.0238 | 0.00604 | 1291.56018 | 0.00596 | 1293.56226 | 0.00626 | 1274.49902 | 0.0063 | 1212.97607 | 0.00608 | 1220.50635 | 0.00611 | 1225.36523 | 0.00625 | 1272.49341 | 0.0074 | 1256.79224 | 0.00735 | 1254.36206 | 0.00718 | 1334.18152 | 0.00702 | 1336.01453 | 0.00661 | 1331.32678 | 0.00679 | 1284.31445 | 0.00673 | 1255.62024 | 0.00635 | 1251.1084 | 0.00647 | 1396.51721 | 0.0073 | 1378.22327 | 0.00759 | 1403.14417 | 0.00761 | 1462.72607 | 0.00728 | 1448.57031 | 0.00718 | 1447.20032 | 0.00716 | 1376.4718 | 0.00724 | 1364.4198 | 0.00714 | 1382.81189 | 0.00685
1310.2771 | 0.00821 | 1332.21826 | 0.00818 | 1273.43677 | 0.00858 | 1392.646 | 0.00798 | 1390.55383 | 0.00801 | 1393.82507 | 0.00792 | 1329.297 | 0.00751 | 1324.47607 | 0.00752 | 1323.94336 | 0.00751 | 1278.8186 | 0.00653 | 1280.09363 | 0.00616 | 1270.27271 | 0.00604 | 1291.80261 | 0.00596 | 1293.82568 | 0.00626 | 1274.74963 | 0.0063 | 1213.2085 | 0.00609 | 1220.7749 | 0.00611 | 1225.61609 | 0.00625 | 1272.73633 | 0.0074 | 1257.02209 | 0.00735 | 1254.57202 | 0.00718 | 1334.43201 | 0.00703 | 1336.25305 | 0.00662 | 1331.56396 | 0.00679 | 1284.54175 | 0.00673 | 1255.85364 | 0.00635 | 1251.34924 | 0.00648 | 1396.7771 | 0.0073 | 1378.47498 | 0.00759 | 1403.37964 | 0.00761 | 1462.96899 | 0.00728 | 1448.82959 | 0.00719 | 1447.45227 | 0.00716 | 1376.71863 | 0.00724 | 1364.66638 | 0.00714 | 1383.05078 | 0.00685
1310.526 | 0.00821 | 1332.45422 | 0.00818 | 1273.66418 | 0.00859 | 1392.86133 | 0.00798 | 1390.75977 | 0.00802 | 1394.0332 | 0.00792 | 1329.53394 | 0.00752 | 1324.6958 | 0.00753 | 1324.11499 | 0.00751 | 1279.04919 | 0.00654 | 1280.33093 | 0.00616 | 1270.52917 | 0.00604 | 1292.07837 | 0.00596 | 1294.10889 | 0.00626 | 1275.01318 | 0.0063 | 1213.44055 | 0.00609 | 1221.03748 | 0.00611 | 1225.84741 | 0.00625 | 1272.96582 | 0.00741 | 1257.25891 | 0.00735 | 1254.82825 | 0.00719 | 1334.66895 | 0.00703 | 1336.51099 | 0.00662 | 1331.84106 | 0.00679 | 1284.76904 | 0.00673 | 1256.09314 | 0.00635 | 1251.58997 | 0.00648 | 1397.06897 | 0.0073 | 1378.71826 | 0.0076 | 1403.63098 | 0.00762 | 1463.22852 | 0.00728 | 1449.08167 | 0.00719 | 1447.69458 | 0.00716 | 1376.92749 | 0.00724 | 1364.89026 | 0.00715 | 1383.3208 | 0.00686
1310.76501 | 0.00822 | 1332.67017 | 0.00818 | 1273.88184 | 0.00859 | 1393.0863 | 0.00798 | 1390.9552 | 0.00802 | 1394.23096 | 0.00792 | 1329.75159 | 0.00752 | 1324.88782 | 0.00753 | 1324.32373 | 0.00751 | 1279.27307 | 0.00654 | 1280.59399 | 0.00616 | 1270.76526 | 0.00605 | 1292.32764 | 0.00597 | 1294.37927 | 0.00626 | 1275.26379 | 0.0063 | 1213.65405 | 0.00609 | 1221.27441 | 0.00611 | 1226.07922 | 0.00625 | 1273.18884 | 0.00741 | 1257.48889 | 0.00735 | 1255.07153 | 0.00719 | 1334.91943 | 0.00703 | 1336.73596 | 0.00662 | 1332.09814 | 0.00679 | 1284.9906 | 0.00673 | 1256.34509 | 0.00635 | 1251.82471 | 0.00648 | 1397.32019 | 0.0073 | 1378.96936 | 0.0076 | 1403.86584 | 0.00762 | 1463.47937 | 0.00728 | 1449.32507 | 0.00719 | 1447.922 | 0.00717 | 1377.13562 | 0.00724 | 1365.1217 | 0.00715 | 1383.57556 | 0.00686
1310.974 | 0.00822 | 1332.9054 | 0.00818 | 1274.11011 | 0.00859 | 1393.28247 | 0.00798 | 1391.14185 | 0.00802 | 1394.44897 | 0.00793 | 1329.96045 | 0.00752 | 1325.0979 | 0.00753 | 1324.52258 | 0.00751 | 1279.53699 | 0.00654 | 1280.83765 | 0.00616 | 1271.02112 | 0.00605 | 1292.5835 | 0.00597 | 1294.6228 | 0.00626 | 1275.52087 | 0.00631 | 1213.87988 | 0.00609 | 1221.53076 | 0.00611 | 1226.31116 | 0.00625 | 1273.4248 | 0.00741 | 1257.71875 | 0.00735 | 1255.28796 | 0.00719 | 1335.18274 | 0.00703 | 1337.00049 | 0.00663 | 1332.34875 | 0.0068 | 1285.23035 | 0.00674 | 1256.58459 | 0.00635 | 1252.05261 | 0.00648 | 1397.53906 | 0.00731 | 1379.22046 | 0.0076 | 1404.14172 | 0.00762 | 1463.73828 | 0.00729 | 1449.57642 | 0.00719 | 1448.19775 | 0.00717 | 1377.35217 | 0.00724 | 1365.37646 | 0.00715 | 1383.80701 | 0.00686
1311.17236 | 0.00822 | 1333.09241 | 0.00818 | 1274.29773 | 0.00859 | 1393.46826 | 0.00798 | 1391.32764 | 0.00803 | 1394.6676 | 0.00793 | 1330.17004 | 0.00752 | 1325.35339 | 0.00753 | 1324.72156 | 0.00752 | 1279.77368 | 0.00654 | 1281.08789 | 0.00616 | 1271.27063 | 0.00605 | 1292.8457 | 0.00597 | 1294.88672 | 0.00626 | 1275.79138 | 0.00631 | 1214.08728 | 0.00609 | 1221.79333 | 0.00611 | 1226.53625 | 0.00626 | 1273.64771 | 0.00741 | 1257.94214 | 0.00736 | 1255.5448 | 0.00719 | 1335.42029 | 0.00704 | 1337.25854 | 0.00663 | 1332.59937 | 0.0068 | 1285.47058 | 0.00674 | 1256.79883 | 0.00635 | 1252.28723 | 0.00648 | 1397.75 | 0.00731 | 1379.47168 | 0.0076 | 1404.36914 | 0.00762 | 1463.98926 | 0.00729 | 1449.82788 | 0.00719 | 1448.47327 | 0.00717 | 1377.59143 | 0.00724 | 1365.60791 | 0.00716 | 1384.03845 | 0.00687
1311.40173 | 0.00822 | 1333.30859 | 0.00818 | 1274.5155 | 0.00859 | 1393.64526 | 0.00799 | 1391.54321 | 0.00803 | 1394.91553 | 0.00793 | 1330.3877 | 0.00752 | 1325.54553 | 0.00753 | 1324.948 | 0.00752 | 1280.00427 | 0.00654 | 1281.31165 | 0.00616 | 1271.51367 | 0.00605 | 1293.10217 | 0.00597 | 1295.16309 | 0.00627 | 1276.02856 | 0.00631 | 1214.30701 | 0.0061 | 1222.05566 | 0.00611 | 1226.76819 | 0.00626 | 1273.8772 | 0.00741 | 1258.17859 | 0.00736 | 1255.78101 | 0.00719 | 1335.67725 | 0.00704 | 1337.50354 | 0.00663 | 1332.86951 | 0.0068 | 1285.73608 | 0.00674 | 1257.04468 | 0.00636 | 1252.54053 | 0.00648 | 1398.01782 | 0.00731 | 1379.72351 | 0.00761 | 1404.60474 | 0.00763 | 1464.27332 | 0.00729 | 1450.0957 | 0.00719 | 1448.70068 | 0.00718 | 1377.823 | 0.00725 | 1365.85449 | 0.00716 | 1384.27808 | 0.00686
1311.6001 | 0.00822 | 1333.53406 | 0.00818 | 1274.69434 | 0.00859 | 1393.84058 | 0.00799 | 1391.76892 | 0.00803 | 1395.13354 | 0.00793 | 1330.58765 | 0.00752 | 1325.74646 | 0.00754 | 1325.15588 | 0.00752 | 1280.23462 | 0.00655 | 1281.55481 | 0.00617 | 1271.7561 | 0.00605 | 1293.38428 | 0.00597 | 1295.42651 | 0.00627 | 1276.25269 | 0.00631 | 1214.5144 | 0.0061 | 1222.30542 | 0.00611 | 1227.00562 | 0.00626 | 1274.08093 | 0.00742 | 1258.39551 | 0.00736 | 1255.97168 | 0.00719 | 1335.95349 | 0.00704 | 1337.72864 | 0.00663 | 1333.13354 | 0.0068 | 1285.9762 | 0.00675 | 1257.30322 | 0.00636 | 1252.76892 | 0.00649 | 1398.27771 | 0.00731 | 1379.97461 | 0.00761 | 1404.86389 | 0.00763 | 1464.52429 | 0.00729 | 1450.3551 | 0.00719 | 1448.98425 | 0.00718 | 1378.08557 | 0.00725 | 1366.09424 | 0.00716 | 1384.52478 | 0.00686
1311.83911 | 0.00823 | 1333.77014 | 0.00819 | 1274.90137 | 0.0086 | 1394.08569 | 0.00799 | 1391.99402 | 0.00803 | 1395.31189 | 0.00793 | 1330.79712 | 0.00753 | 1325.96606 | 0.00754 | 1325.39111 | 0.00753 | 1280.49841 | 0.00655 | 1281.77869 | 0.00617 | 1271.99927 | 0.00605 | 1293.65991 | 0.00597 | 1295.677 | 0.00627 | 1276.53613 | 0.00631 | 1214.74072 | 0.0061 | 1222.56177 | 0.00612 | 1227.23132 | 0.00626 | 1274.30396 | 0.00742 | 1258.63892 | 0.00736 | 1256.21436 | 0.00719 | 1336.19751 | 0.00704 | 1337.96655 | 0.00663 | 1333.39063 | 0.0068 | 1286.21033 | 0.00675 | 1257.52368 | 0.00636 | 1252.99683 | 0.00649 | 1398.51318 | 0.00732 | 1380.22583 | 0.00761 | 1405.1239 | 0.00763 | 1464.75928 | 0.00729 | 1450.63098 | 0.0072 | 1449.25122 | 0.00718 | 1378.2937 | 0.00725 | 1366.30994 | 0.00716 | 1384.77136 | 0.00687
1312.06763 | 0.00823 | 1334.02551 | 0.0082 | 1275.09973 | 0.0086 | 1394.30103 | 0.00799 | 1392.17041 | 0.00803 | 1395.55981 | 0.00794 | 1331.01489 | 0.00753 | 1326.19482 | 0.00754 | 1325.61755 | 0.00753 | 1280.72888 | 0.00655 | 1281.9895 | 0.00617 | 1272.23523 | 0.00606 | 1293.90881 | 0.00597 | 1295.9408 | 0.00627 | 1276.80029 | 0.00631 | 1214.99792 | 0.0061 | 1222.83044 | 0.00612 | 1227.46277 | 0.00626 | 1274.52698 | 0.00742 | 1258.87524 | 0.00737 | 1256.46411 | 0.0072 | 1336.42798 | 0.00704 | 1338.21802 | 0.00663 | 1333.63477 | 0.00681 | 1286.4314 | 0.00675 | 1257.76941 | 0.00636 | 1253.21851 | 0.00649 | 1398.78845 | 0.00732 | 1380.45239 | 0.00761 | 1405.35083 | 0.00763 | 1465.03406 | 0.00729 | 1450.89893 | 0.0072 | 1449.50305 | 0.00718 | 1378.53296 | 0.00725 | 1366.54138 | 0.00717 | 1384.99512 | 0.00687
1312.2572 | 0.00823 | 1334.20203 | 0.0082 | 1275.30774 | 0.0086 | 1394.46765 | 0.008 | 1392.3761 | 0.00804 | 1395.75745 | 0.00794 | 1331.2334 | 0.00753 | 1326.40479 | 0.00755 | 1325.81653 | 0.00753 | 1280.9657 | 0.00655 | 1282.23975 | 0.00617 | 1272.49817 | 0.00606 | 1294.17798 | 0.00597 | 1296.19788 | 0.00627 | 1277.06372 | 0.00631 | 1215.21765 | 0.0061 | 1223.0741 | 0.00612 | 1227.70068 | 0.00626 | 1274.75647 | 0.00742 | 1259.0658 | 0.00737 | 1256.68762 | 0.0072 | 1336.66541 | 0.00704 | 1338.4696 | 0.00663 | 1333.91138 | 0.00681 | 1286.66528 | 0.00675 | 1258.02136 | 0.00637 | 1253.45935 | 0.00649 | 1399.0238 | 0.00732 | 1380.71216 | 0.00761 | 1405.61084 | 0.00763 | 1465.29358 | 0.0073 | 1451.15833 | 0.0072 | 1449.73755 | 0.00718 | 1378.74939 | 0.00726 | 1366.79614 | 0.00717 | 1385.23425 | 0.00687
1312.4856 | 0.00823 | 1334.42773 | 0.0082 | 1275.52527 | 0.00861 | 1394.64368 | 0.008 | 1392.58191 | 0.00804 | 1395.98596 | 0.00794 | 1331.4519 | 0.00753 | 1326.59692 | 0.00755 | 1326.0155 | 0.00753 | 1281.20959 | 0.00655 | 1282.48279 | 0.00617 | 1272.74072 | 0.00606 | 1294.42053 | 0.00598 | 1296.44177 | 0.00627 | 1277.30737 | 0.00632 | 1215.44409 | 0.00611 | 1223.2926 | 0.00612 | 1227.93872 | 0.00626 | 1274.97302 | 0.00742 | 1259.30225 | 0.00737 | 1256.91101 | 0.0072 | 1336.90881 | 0.00705 | 1338.70752 | 0.00664 | 1334.16895 | 0.00681 | 1286.91797 | 0.00675 | 1258.26709 | 0.00637 | 1253.70642 | 0.00649 | 1399.25928 | 0.00732 | 1380.97131 | 0.00762 | 1405.86206 | 0.00763 | 1465.54456 | 0.0073 | 1451.41028 | 0.0072 | 1449.99731 | 0.00718 | 1378.97278 | 0.00726 | 1367.04272 | 0.00717 | 1385.51233 | 0.00688
1312.74414 | 0.00823 | 1334.65405 | 0.00821 | 1275.76331 | 0.00861 | 1394.83997 | 0.008 | 1392.76782 | 0.00804 | 1396.22339 | 0.00795 | 1331.66956 | 0.00753 | 1326.81653 | 0.00755 | 1326.22339 | 0.00753 | 1281.43359 | 0.00655 | 1282.7002 | 0.00617 | 1272.99011 | 0.00606 | 1294.68323 | 0.00598 | 1296.71802 | 0.00628 | 1277.58435 | 0.00632 | 1215.65088 | 0.00611 | 1223.54846 | 0.00612 | 1228.17676 | 0.00626 | 1275.20251 | 0.00743 | 1259.54553 | 0.00737 | 1257.16077 | 0.00721 | 1337.17273 | 0.00705 | 1338.96558 | 0.00664 | 1334.39966 | 0.00681 | 1287.17676 | 0.00675 | 1258.49426 | 0.00637 | 1253.94104 | 0.00649 | 1399.51855 | 0.00732 | 1381.19861 | 0.00762 | 1406.09766 | 0.00763 | 1465.7876 | 0.0073 | 1451.66162 | 0.0072 | 1450.25647 | 0.00719 | 1379.18164 | 0.00726 | 1367.28992 | 0.00717 | 1385.77454 | 0.00688
1312.93359 | 0.00824 | 1334.86047 | 0.00821 | 1275.96069 | 0.00862 | 1395.06506 | 0.008 | 1392.99377 | 0.00805 | 1396.44128 | 0.00795 | 1331.8606 | 0.00754 | 1326.99878 | 0.00755 | 1326.43201 | 0.00753 | 1281.64404 | 0.00656 | 1282.93689 | 0.00617 | 1273.23962 | 0.00606 | 1294.93909 | 0.00598 | 1296.98853 | 0.00628 | 1277.80859 | 0.00632 | 1215.85205 | 0.00611 | 1223.79871 | 0.00613 | 1228.39575 | 0.00627 | 1275.43835 | 0.00743 | 1259.77539 | 0.00737 | 1257.39063 | 0.00721 | 1337.43616 | 0.00705 | 1339.21704 | 0.00664 | 1334.65027 | 0.00681 | 1287.41699 | 0.00675 | 1258.75232 | 0.00637 | 1254.17517 | 0.0065 | 1399.77063 | 0.00733 | 1381.47424 | 0.00762 | 1406.35693 | 0.00763 | 1466.03845 | 0.0073 | 1451.92957 | 0.00721 | 1450.51624 | 0.00719 | 1379.39746 | 0.00726 | 1367.4906 | 0.00718 | 1386.01367 | 0.00688
1313.13208 | 0.00824 | 1335.11572 | 0.00821 | 1276.15894 | 0.00862 | 1395.27063 | 0.00801 | 1393.20911 | 0.00805 | 1396.63 | 0.00795 | 1332.08801 | 0.00754 | 1327.21851 | 0.00756 | 1326.66724 | 0.00753 | 1281.88098 | 0.00656 | 1283.1936 | 0.00617 | 1273.46277 | 0.00606 | 1295.18848 | 0.00598 | 1297.25183 | 0.00628 | 1278.06555 | 0.00632 | 1216.09082 | 0.00611 | 1224.07959 | 0.00613 | 1228.62769 | 0.00627 | 1275.65503 | 0.00743 | 1260.01172 | 0.00738 | 1257.62048 | 0.00721 | 1337.6731 | 0.00705 | 1339.45557 | 0.00665 | 1334.89392 | 0.00681 | 1287.65088 | 0.00676 | 1258.99817 | 0.00637 | 1254.41602 | 0.0065 | 1400.02197 | 0.00733 | 1381.7334 | 0.00762 | 1406.60828 | 0.00764 | 1466.29797 | 0.00731 | 1452.18884 | 0.00721 | 1450.7594 | 0.00719 | 1379.62915 | 0.00726 | 1367.69873 | 0.00718 | 1386.26025 | 0.00689
1313.35071 | 0.00824 | 1335.33167 | 0.00821 | 1276.38721 | 0.00862 | 1395.46692 | 0.00801 | 1393.42468 | 0.00805 | 1396.85779 | 0.00795 | 1332.27893 | 0.00754 | 1327.41956 | 0.00756 | 1326.87512 | 0.00753 | 1282.15125 | 0.00656 | 1283.39795 | 0.00618 | 1273.72522 | 0.00606 | 1295.4707 | 0.00599 | 1297.49597 | 0.00628 | 1278.31616 | 0.00632 | 1216.30432 | 0.00611 | 1224.33594 | 0.00613 | 1228.8468 | 0.00627 | 1275.85815 | 0.00743 | 1260.24854 | 0.00738 | 1257.87024 | 0.00721 | 1337.92346 | 0.00705 | 1339.70007 | 0.00665 | 1335.151 | 0.00682 | 1287.88452 | 0.00676 | 1259.20618 | 0.00637 | 1254.66931 | 0.0065 | 1400.28125 | 0.00733 | 1382.02551 | 0.00763 | 1406.85962 | 0.00764 | 1466.55688 | 0.00731 | 1452.44885 | 0.00721 | 1451.03503 | 0.00719 | 1379.86072 | 0.00727 | 1367.94531 | 0.00718 | 1386.4917 | 0.00689
1313.58984 | 0.00825 | 1335.55737 | 0.00821 | 1276.56519 | 0.00862 | 1395.64307 | 0.00801 | 1393.64014 | 0.00805 | 1397.0863 | 0.00796 | 1332.4967 | 0.00754 | 1327.63928 | 0.00756 | 1327.10144 | 0.00754 | 1282.40808 | 0.00656 | 1283.63464 | 0.00618 | 1273.96814 | 0.00606 | 1295.73279 | 0.00599 | 1297.7793 | 0.00628 | 1278.57324 | 0.00632 | 1216.52405 | 0.00611 | 1224.57336 | 0.00613 | 1229.08472 | 0.00627 | 1276.08118 | 0.00744 | 1260.44568 | 0.00738 | 1258.08728 | 0.00721 | 1338.15405 | 0.00705 | 1339.93152 | 0.00665 | 1335.40173 | 0.00682 | 1288.1123 | 0.00676 | 1259.43286 | 0.00638 | 1254.89148 | 0.0065 | 1400.50073 | 0.00734 | 1382.24426 | 0.00763 | 1407.0791 | 0.00765 | 1466.82446 | 0.00731 | 1452.70825 | 0.00721 | 1451.28625 | 0.00719 | 1380.10059 | 0.00727 | 1368.17676 | 0.00719 | 1386.72314 | 0.00689
1313.80859 | 0.00825 | 1335.75391 | 0.00821 | 1276.76257 | 0.00862 | 1395.82886 | 0.00801 | 1393.8363 | 0.00806 | 1397.29358 | 0.00796 | 1332.7063 | 0.00754 | 1327.86719 | 0.00756 | 1327.31006 | 0.00754 | 1282.61206 | 0.00656 | 1283.89124 | 0.00618 | 1274.19775 | 0.00607 | 1295.97583 | 0.00599 | 1298.04272 | 0.00629 | 1278.82385 | 0.00633 | 1216.7627 | 0.00611 | 1224.81042 | 0.00613 | 1229.32886 | 0.00628 | 1276.31714 | 0.00744 | 1260.67566 | 0.00739 | 1258.31702 | 0.00722 | 1338.39807 | 0.00706 | 1340.15015 | 0.00665 | 1335.65222 | 0.00682 | 1288.32703 | 0.00676 | 1259.67908 | 0.00638 | 1255.11938 | 0.0065 | 1400.75208 | 0.00734 | 1382.47144 | 0.00763 | 1407.32251 | 0.00765 | 1467.07532 | 0.00731 | 1452.95154 | 0.00722 | 1451.52148 | 0.00719 | 1380.32397 | 0.00727 | 1368.43909 | 0.00719 | 1386.96289 | 0.00689
1314.03711 | 0.00825 | 1335.95081 | 0.00821 | 1277.00061 | 0.00862 | 1396.04492 | 0.00802 | 1394.03174 | 0.00806 | 1397.53186 | 0.00796 | 1332.93347 | 0.00755 | 1328.08691 | 0.00757 | 1327.50903 | 0.00755 | 1282.84949 | 0.00656 | 1284.12793 | 0.00618 | 1274.44727 | 0.00607 | 1296.25793 | 0.00599 | 1298.29956 | 0.00629 | 1279.06812 | 0.00633 | 1216.97571 | 0.00611 | 1225.06677 | 0.00613 | 1229.57922 | 0.00628 | 1276.56653 | 0.00744 | 1260.89917 | 0.00739 | 1258.54688 | 0.00722 | 1338.64844 | 0.00706 | 1340.38867 | 0.00665 | 1335.90942 | 0.00682 | 1288.59888 | 0.00676 | 1259.93103 | 0.00638 | 1255.34106 | 0.0065 | 1401.01135 | 0.00734 | 1382.73059 | 0.00763 | 1407.55798 | 0.00765 | 1467.31836 | 0.00732 | 1453.21094 | 0.00722 | 1451.77271 | 0.0072 | 1380.55554 | 0.00728 | 1368.67053 | 0.00719 | 1387.20935 | 0.00689
1314.27612 | 0.00825 | 1336.18591 | 0.00822 | 1277.19885 | 0.00863 | 1396.27966 | 0.00802 | 1394.22803 | 0.00806 | 1397.7594 | 0.00797 | 1333.13354 | 0.00755 | 1328.29688 | 0.00757 | 1327.72595 | 0.00755 | 1283.07349 | 0.00657 | 1284.35229 | 0.00618 | 1274.69678 | 0.00607 | 1296.50745 | 0.00599 | 1298.55005 | 0.00629 | 1279.33801 | 0.00633 | 1217.18933 | 0.00612 | 1225.31641 | 0.00614 | 1229.80493 | 0.00628 | 1276.80286 | 0.00744 | 1261.12891 | 0.00739 | 1258.76392 | 0.00722 | 1338.9054 | 0.00706 | 1340.65308 | 0.00665 | 1336.14661 | 0.00683 | 1288.83228 | 0.00676 | 1260.15149 | 0.00639 | 1255.56897 | 0.0065 | 1401.27136 | 0.00734 | 1382.98181 | 0.00763 | 1407.8252 | 0.00765 | 1467.56934 | 0.00732 | 1453.46301 | 0.00722 | 1452.0238 | 0.0072 | 1380.77966 | 0.00728 | 1368.91028 | 0.00719 | 1387.45654 | 0.00689
1314.49487 | 0.00826 | 1336.43152 | 0.00822 | 1277.40674 | 0.00863 | 1396.45581 | 0.00802 | 1394.44348 | 0.00806 | 1397.96765 | 0.00797 | 1333.33337 | 0.00755 | 1328.49854 | 0.00757 | 1327.92493 | 0.00755 | 1283.34961 | 0.00657 | 1284.58911 | 0.00618 | 1274.93921 | 0.00607 | 1296.76318 | 0.00599 | 1298.80042 | 0.00629 | 1279.59509 | 0.00633 | 1217.42786 | 0.00612 | 1225.56665 | 0.00614 | 1230.02393 | 0.00628 | 1277.01892 | 0.00744 | 1261.37219 | 0.00739 | 1258.99377 | 0.00722 | 1339.14233 | 0.00706 | 1340.93115 | 0.00665 | 1336.38416 | 0.00683 | 1289.06628 | 0.00676 | 1260.37207 | 0.00639 | 1255.82898 | 0.00651 | 1401.53064 | 0.00734 | 1383.24939 | 0.00764 | 1408.06067 | 0.00765 | 1467.82886 | 0.00732 | 1453.70642 | 0.00722 | 1452.28357 | 0.0072 | 1381.04211 | 0.00728 | 1369.12598 | 0.00719 | 1387.70313 | 0.00689
1314.68433 | 0.00826 | 1336.65723 | 0.00822 | 1277.61401 | 0.00863 | 1396.64233 | 0.00802 | 1394.65894 | 0.00807 | 1398.18555 | 0.00797 | 1333.5332 | 0.00756 | 1328.70862 | 0.00757 | 1328.16003 | 0.00756 | 1283.57361 | 0.00657 | 1284.81287 | 0.00618 | 1275.18872 | 0.00608 | 1297.02539 | 0.00599 | 1299.07043 | 0.00629 | 1279.81934 | 0.00634 | 1217.63538 | 0.00612 | 1225.79761 | 0.00614 | 1230.27429 | 0.00628 | 1277.24841 | 0.00744 | 1261.5957 | 0.00739 | 1259.21716 | 0.00722 | 1339.37329 | 0.00707 | 1341.1626 | 0.00665 | 1336.64783 | 0.00683 | 1289.28113 | 0.00677 | 1260.63062 | 0.00639 | 1256.08276 | 0.00651 | 1401.76611 | 0.00734 | 1383.50061 | 0.00764 | 1408.32861 | 0.00765 | 1468.07971 | 0.00733 | 1453.9657 | 0.00723 | 1452.51013 | 0.00721 | 1381.2428 | 0.00728 | 1369.35742 | 0.00719 | 1387.94971 | 0.00689
1314.88269 | 0.00826 | 1336.90295 | 0.00823 | 1277.81226 | 0.00864 | 1396.82813 | 0.00802 | 1394.85522 | 0.00807 | 1398.3938 | 0.00797 | 1333.75159 | 0.00756 | 1328.90955 | 0.00758 | 1328.37756 | 0.00756 | 1283.8175 | 0.00657 | 1285.03015 | 0.00619 | 1275.45117 | 0.00608 | 1297.29468 | 0.006 | 1299.35425 | 0.00629 | 1280.08984 | 0.00634 | 1217.87402 | 0.00612 | 1226.03491 | 0.00614 | 1230.48096 | 0.00628 | 1277.46497 | 0.00745 | 1261.81909 | 0.00739 | 1259.44055 | 0.00723 | 1339.62329 | 0.00707 | 1341.38757 | 0.00666 | 1336.91833 | 0.00683 | 1289.50903 | 0.00677 | 1260.8634 | 0.00639 | 1256.2915 | 0.00651 | 1402.0094 | 0.00734 | 1383.7439 | 0.00764 | 1408.57202 | 0.00766 | 1468.33069 | 0.00733 | 1454.22571 | 0.00723 | 1452.77002 | 0.00721 | 1381.45923 | 0.00728 | 1369.59644 | 0.0072 | 1388.18115 | 0.0069
1315.13147 | 0.00827 | 1337.11877 | 0.00823 | 1278.02991 | 0.00864 | 1397.02429 | 0.00803 | 1395.05139 | 0.00807 | 1398.60205 | 0.00798 | 1333.96948 | 0.00756 | 1329.13831 | 0.00758 | 1328.59509 | 0.00756 | 1284.05432 | 0.00658 | 1285.27979 | 0.00619 | 1275.69409 | 0.00608 | 1297.55688 | 0.006 | 1299.61108 | 0.0063 | 1280.34045 | 0.00634 | 1218.09375 | 0.00612 | 1226.29138 | 0.00614 | 1230.70618 | 0.00629 | 1277.69446 | 0.00745 | 1262.05554 | 0.00739 | 1259.66406 | 0.00723 | 1339.86719 | 0.00707 | 1341.6521 | 0.00666 | 1337.17554 | 0.00683 | 1289.75488 | 0.00677 | 1261.10913 | 0.00639 | 1256.50708 | 0.00651 | 1402.26074 | 0.00734 | 1383.98706 | 0.00765 | 1408.80688 | 0.00766 | 1468.58228 | 0.00733 | 1454.46912 | 0.00723 | 1453.01245 | 0.00721 | 1381.70605 | 0.00729 | 1369.80518 | 0.0072 | 1388.4436 | 0.0069
1315.35999 | 0.00827 | 1337.34521 | 0.00823 | 1278.24756 | 0.00864 | 1397.23962 | 0.00803 | 1395.26697 | 0.00807 | 1398.8103 | 0.00798 | 1334.16028 | 0.00756 | 1329.33923 | 0.00758 | 1328.83923 | 0.00756 | 1284.28479 | 0.00658 | 1285.52344 | 0.00619 | 1275.92371 | 0.00608 | 1297.81921 | 0.006 | 1299.86804 | 0.0063 | 1280.57764 | 0.00634 | 1218.30725 | 0.00613 | 1226.54102 | 0.00614 | 1230.96313 | 0.00629 | 1277.91748 | 0.00745 | 1262.2655 | 0.0074 | 1259.88745 | 0.00723 | 1340.11121 | 0.00707 | 1341.91003 | 0.00666 | 1337.39978 | 0.00683 | 1289.98267 | 0.00678 | 1261.3302 | 0.00639 | 1256.73535 | 0.00651 | 1402.52063 | 0.00735 | 1384.25464 | 0.00765 | 1409.05029 | 0.00766 | 1468.8252 | 0.00733 | 1454.71252 | 0.00724 | 1453.27222 | 0.00721 | 1381.93762 | 0.00729 | 1370.04419 | 0.0072 | 1388.66748 | 0.0069
1315.58936 | 0.00827 | 1337.56116 | 0.00823 | 1278.47571 | 0.00864 | 1397.44543 | 0.00803 | 1395.4624 | 0.00808 | 1399.04846 | 0.00798 | 1334.3877 | 0.00756 | 1329.53125 | 0.00758 | 1329.03809 | 0.00756 | 1284.53516 | 0.00658 | 1285.74731 | 0.0062 | 1276.17322 | 0.00608 | 1298.0686 | 0.006 | 1300.125 | 0.0063 | 1280.82825 | 0.00634 | 1218.53308 | 0.00613 | 1226.80969 | 0.00615 | 1231.19458 | 0.00629 | 1278.13416 | 0.00745 | 1262.48242 | 0.0074 | 1260.11084 | 0.00723 | 1340.34167 | 0.00707 | 1342.16809 | 0.00666 | 1337.64343 | 0.00684 | 1290.229 | 0.00678 | 1261.55688 | 0.0064 | 1256.96326 | 0.00652 | 1402.78003 | 0.00735 | 1384.50586 | 0.00765 | 1409.30212 | 0.00767 | 1469.07629 | 0.00734 | 1454.97974 | 0.00724 | 1453.50745 | 0.00722 | 1382.15405 | 0.00729 | 1370.29077 | 0.0072 | 1388.92981 | 0.0069
1315.79834 | 0.00827 | 1337.79639 | 0.00823 | 1278.69348 | 0.00864 | 1397.64172 | 0.00803 | 1395.66833 | 0.00808 | 1399.25671 | 0.00798 | 1334.59656 | 0.00757 | 1329.71436 | 0.00758 | 1329.26453 | 0.00757 | 1284.76563 | 0.00658 | 1285.97107 | 0.0062 | 1276.42273 | 0.00608 | 1298.34436 | 0.006 | 1300.38843 | 0.0063 | 1281.08521 | 0.00634 | 1218.75281 | 0.00613 | 1227.04712 | 0.00615 | 1231.38245 | 0.00629 | 1278.37646 | 0.00746 | 1262.7124 | 0.0074 | 1260.33435 | 0.00724 | 1340.59851 | 0.00707 | 1342.38013 | 0.00666 | 1337.8811 | 0.00684 | 1290.46924 | 0.00678 | 1261.79639 | 0.0064 | 1257.198 | 0.00652 | 1403.06372 | 0.00735 | 1384.75696 | 0.00766 | 1409.55359 | 0.00768 | 1469.33508 | 0.00734 | 1455.22314 | 0.00724 | 1453.73413 | 0.00722 | 1382.37756 | 0.00729 | 1370.51465 | 0.00721 | 1389.17651 | 0.00691
1315.98694 | 0.00827 | 1338.03259 | 0.00823 | 1278.88123 | 0.00865 | 1397.84656 | 0.00804 | 1395.8645 | 0.00808 | 1399.50391 | 0.00798 | 1334.79639 | 0.00757 | 1329.92432 | 0.00759 | 1329.4635 | 0.00757 | 1284.99646 | 0.00658 | 1286.22131 | 0.0062 | 1276.65881 | 0.00608 | 1298.60657 | 0.006 | 1300.64526 | 0.00631 | 1281.32935 | 0.00635 | 1218.96631 | 0.00613 | 1227.29688 | 0.00616 | 1231.62708 | 0.0063 | 1278.60632 | 0.00746 | 1262.92944 | 0.00741 | 1260.56421 | 0.00724 | 1340.849 | 0.00708 | 1342.6311 | 0.00667 | 1338.14453 | 0.00685 | 1290.69653 | 0.00678 | 1262.03589 | 0.0064 | 1257.41956 | 0.00652 | 1403.33179 | 0.00735 | 1385.00012 | 0.00766 | 1409.797 | 0.00767 | 1469.57813 | 0.00734 | 1455.45862 | 0.00724 | 1453.9939 | 0.00722 | 1382.60156 | 0.0073 | 1370.75366 | 0.00721 | 1389.41602 | 0.00691
1316.18616 | 0.00827 | 1338.24841 | 0.00823 | 1279.08911 | 0.00865 | 1398.0332 | 0.00804 | 1396.07031 | 0.00808 | 1399.68286 | 0.00799 | 1334.98743 | 0.00757 | 1330.1344 | 0.00759 | 1329.67139 | 0.00758 | 1285.23999 | 0.00659 | 1286.45154 | 0.0062 | 1276.88843 | 0.00609 | 1298.86938 | 0.00601 | 1300.90869 | 0.00631 | 1281.58643 | 0.00635 | 1219.21118 | 0.00613 | 1227.53442 | 0.00616 | 1231.87732 | 0.0063 | 1278.85522 | 0.00746 | 1263.13989 | 0.00741 | 1260.78064 | 0.00724 | 1341.07312 | 0.00708 | 1342.89612 | 0.00667 | 1338.40173 | 0.00685 | 1290.9115 | 0.00678 | 1262.26257 | 0.0064 | 1257.64124 | 0.00652 | 1403.56726 | 0.00735 | 1385.22742 | 0.00766 | 1410.03247 | 0.00767 | 1469.82959 | 0.00734 | 1455.70996 | 0.00724 | 1454.23706 | 0.00723 | 1382.80981 | 0.0073 | 1370.9928 | 0.00721 | 1389.64746 | 0.00691
1316.43494 | 0.00827 | 1338.46436 | 0.00824 | 1279.30688 | 0.00866 | 1398.21899 | 0.00804 | 1396.28577 | 0.00808 | 1399.89111 | 0.00799 | 1335.17847 | 0.00757 | 1330.34509 | 0.00759 | 1329.88892 | 0.00758 | 1285.48376 | 0.00659 | 1286.70166 | 0.0062 | 1277.13147 | 0.00609 | 1299.12512 | 0.00601 | 1301.1925 | 0.00631 | 1281.84351 | 0.00635 | 1219.41235 | 0.00613 | 1227.77795 | 0.00616 | 1232.10913 | 0.0063 | 1279.09802 | 0.00746 | 1263.34998 | 0.00741 | 1261.02393 | 0.00724 | 1341.31653 | 0.00708 | 1343.16064 | 0.00667 | 1338.63879 | 0.00685 | 1291.15161 | 0.00678 | 1262.5022 | 0.0064 | 1257.90747 | 0.00653 | 1403.81848 | 0.00736 | 1385.47058 | 0.00766 | 1410.27588 | 0.00768 | 1470.09656 | 0.00734 | 1455.97791 | 0.00724 | 1454.49622 | 0.00723 | 1383.0415 | 0.0073 | 1371.20154 | 0.00721 | 1389.8866 | 0.00691
1316.6333 | 0.00828 | 1338.71973 | 0.00824 | 1279.52441 | 0.00866 | 1398.41516 | 0.00804 | 1396.50122 | 0.00809 | 1400.12854 | 0.00799 | 1335.3783 | 0.00758 | 1330.56396 | 0.00759 | 1330.0968 | 0.00758 | 1285.71411 | 0.00659 | 1286.94482 | 0.0062 | 1277.38086 | 0.00609 | 1299.37402 | 0.00601 | 1301.44958 | 0.00631 | 1282.09399 | 0.00635 | 1219.63208 | 0.00614 | 1228.04041 | 0.00616 | 1232.34045 | 0.0063 | 1279.30811 | 0.00747 | 1263.57996 | 0.00742 | 1261.25378 | 0.00724 | 1341.56689 | 0.00709 | 1343.40564 | 0.00668 | 1338.88306 | 0.00685 | 1291.39185 | 0.00679 | 1262.7478 | 0.0064 | 1258.12915 | 0.00653 | 1404.05396 | 0.00736 | 1385.72974 | 0.00767 | 1410.51929 | 0.00768 | 1470.37195 | 0.00734 | 1456.24585 | 0.00724 | 1454.76392 | 0.00723 | 1383.28882 | 0.00731 | 1371.46399 | 0.00722 | 1390.14136 | 0.00692
1316.80249 | 0.00828 | 1338.92603 | 0.00825 | 1279.75269 | 0.00866 | 1398.63062 | 0.00805 | 1396.68787 | 0.00809 | 1400.34644 | 0.008 | 1335.59668 | 0.00758 | 1330.7561 | 0.0076 | 1330.31421 | 0.00758 | 1285.93176 | 0.00659 | 1287.1886 | 0.0062 | 1277.6106 | 0.00609 | 1299.64331 | 0.00601 | 1301.70642 | 0.00631 | 1282.33777 | 0.00635 | 1219.87073 | 0.00614 | 1228.29016 | 0.00616 | 1232.55957 | 0.0063 | 1279.51135 | 0.00747 | 1263.81677 | 0.00741 | 1261.4906 | 0.00724 | 1341.82385 | 0.00709 | 1343.65002 | 0.00668 | 1339.13367 | 0.00685 | 1291.6134 | 0.00679 | 1262.97449 | 0.0064 | 1258.35706 | 0.00653 | 1404.29736 | 0.00736 | 1385.9895 | 0.00766 | 1410.77063 | 0.00768 | 1470.61499 | 0.00735 | 1456.48071 | 0.00725 | 1455.01501 | 0.00723 | 1383.50464 | 0.00731 | 1371.70288 | 0.00722 | 1390.39551 | 0.00692
1317.03186 | 0.00828 | 1339.13245 | 0.00825 | 1279.97046 | 0.00866 | 1398.85559 | 0.00805 | 1396.87366 | 0.00809 | 1400.55469 | 0.008 | 1335.78772 | 0.00758 | 1330.96667 | 0.0076 | 1330.54065 | 0.00758 | 1286.18848 | 0.0066 | 1287.40588 | 0.0062 | 1277.86011 | 0.00609 | 1299.91248 | 0.00601 | 1301.96338 | 0.00631 | 1282.60168 | 0.00635 | 1220.08423 | 0.00614 | 1228.52759 | 0.00616 | 1232.80371 | 0.0063 | 1279.7146 | 0.00747 | 1264.02673 | 0.00742 | 1261.70715 | 0.00724 | 1342.07422 | 0.00709 | 1343.91516 | 0.00668 | 1339.37781 | 0.00685 | 1291.84741 | 0.00679 | 1263.20178 | 0.00641 | 1258.5918 | 0.00653 | 1404.58118 | 0.00736 | 1386.24072 | 0.00767 | 1411.02197 | 0.00768 | 1470.84998 | 0.00735 | 1456.76453 | 0.00725 | 1455.26624 | 0.00724 | 1383.73633 | 0.00731 | 1371.91858 | 0.00722 | 1390.62695 | 0.00693
1317.27002 | 0.00829 | 1339.35876 | 0.00825 | 1280.17834 | 0.00866 | 1399.06226 | 0.00806 | 1397.0603 | 0.00809 | 1400.76294 | 0.008 | 1336.00537 | 0.00758 | 1331.14917 | 0.0076 | 1330.76709 | 0.00758 | 1286.43884 | 0.0066 | 1287.6228 | 0.00621 | 1278.09656 | 0.0061 | 1300.16138 | 0.00601 | 1302.24023 | 0.00631 | 1282.85181 | 0.00636 | 1220.31018 | 0.00614 | 1228.75281 | 0.00616 | 1233.03552 | 0.0063 | 1279.97034 | 0.00748 | 1264.23669 | 0.00744 | 1261.93042 | 0.00725 | 1342.30469 | 0.00709 | 1344.16663 | 0.00668 | 1339.63489 | 0.00685 | 1292.08813 | 0.00679 | 1263.44739 | 0.00641 | 1258.83252 | 0.00653 | 1404.84839 | 0.00737 | 1386.49988 | 0.00767 | 1411.26538 | 0.00768 | 1471.0929 | 0.00735 | 1457.0166 | 0.00725 | 1455.50146 | 0.00724 | 1383.95276 | 0.00731 | 1372.16577 | 0.00722 | 1390.88171 | 0.00693
1317.51892 | 0.00829 | 1339.59399 | 0.00825 | 1280.36609 | 0.00866 | 1399.23828 | 0.00806 | 1397.27576 | 0.0081 | 1400.96155 | 0.008 | 1336.21497 | 0.00758 | 1331.35974 | 0.0076 | 1330.95654 | 0.00758 | 1286.65637 | 0.0066 | 1287.86646 | 0.00621 | 1278.33264 | 0.0061 | 1300.43713 | 0.00601 | 1302.51013 | 0.00632 | 1283.08301 | 0.00636 | 1220.52368 | 0.00614 | 1229.00867 | 0.00616 | 1233.27966 | 0.00631 | 1280.21313 | 0.00748 | 1264.48657 | 0.00744 | 1262.15381 | 0.00725 | 1342.56165 | 0.00709 | 1344.39807 | 0.00668 | 1339.90491 | 0.00686 | 1292.32214 | 0.0068 | 1263.69934 | 0.00641 | 1259.07971 | 0.00654 | 1405.08386 | 0.00737 | 1386.70251 | 0.00767 | 1411.50879 | 0.00769 | 1471.35181 | 0.00735 | 1457.26782 | 0.00726 | 1455.73669 | 0.00724 | 1384.16858 | 0.00732 | 1372.38977 | 0.00723 | 1391.11316 | 0.00693
1317.72778 | 0.00829 | 1339.8197 | 0.00825 | 1280.54407 | 0.00867 | 1399.42407 | 0.00806 | 1397.46167 | 0.0081 | 1401.16968 | 0.00801 | 1336.43262 | 0.00758 | 1331.57874 | 0.00761 | 1331.17395 | 0.00759 | 1286.89978 | 0.0066 | 1288.09668 | 0.00621 | 1278.58215 | 0.0061 | 1300.69287 | 0.00601 | 1302.76062 | 0.00632 | 1283.35303 | 0.00636 | 1220.76245 | 0.00615 | 1229.25842 | 0.00616 | 1233.5177 | 0.00631 | 1280.42969 | 0.00748 | 1264.68359 | 0.00744 | 1262.37085 | 0.00725 | 1342.79919 | 0.00709 | 1344.64966 | 0.00669 | 1340.14917 | 0.00686 | 1292.56287 | 0.0068 | 1263.94507 | 0.00641 | 1259.32043 | 0.00654 | 1405.31934 | 0.00737 | 1386.92993 | 0.00768 | 1411.76819 | 0.00769 | 1471.62732 | 0.00736 | 1457.49536 | 0.00726 | 1455.98779 | 0.00724 | 1384.40845 | 0.00732 | 1372.62866 | 0.00723 | 1391.35229 | 0.00693
1317.90674 | 0.00829 | 1340.05566 | 0.00825 | 1280.76257 | 0.00867 | 1399.62024 | 0.00806 | 1397.66748 | 0.0081 | 1401.39734 | 0.00801 | 1336.63269 | 0.00759 | 1331.77979 | 0.00761 | 1331.38184 | 0.00759 | 1287.13013 | 0.0066 | 1288.34045 | 0.00621 | 1278.83167 | 0.0061 | 1300.94922 | 0.00602 | 1303.02393 | 0.00632 | 1283.61011 | 0.00636 | 1220.96973 | 0.00615 | 1229.49585 | 0.00617 | 1233.73682 | 0.00631 | 1280.66565 | 0.00748 | 1264.88733 | 0.00744 | 1262.61365 | 0.00725 | 1343.02966 | 0.00709 | 1344.89404 | 0.00669 | 1340.40625 | 0.00686 | 1292.81592 | 0.0068 | 1264.18469 | 0.00641 | 1259.56079 | 0.00654 | 1405.57922 | 0.00737 | 1387.18884 | 0.00768 | 1412.02014 | 0.00769 | 1471.86243 | 0.00736 | 1457.7467 | 0.00726 | 1456.24756 | 0.00724 | 1384.6167 | 0.00732 | 1372.88354 | 0.00723 | 1391.60693 | 0.00693
1318.11572 | 0.0083 | 1340.25232 | 0.00826 | 1280.98022 | 0.00867 | 1399.83569 | 0.00807 | 1397.89258 | 0.00811 | 1401.6355 | 0.00801 | 1336.85107 | 0.00759 | 1331.9718 | 0.00761 | 1331.60815 | 0.00759 | 1287.36755 | 0.0066 | 1288.57703 | 0.00621 | 1279.06128 | 0.0061 | 1301.21802 | 0.00602 | 1303.28784 | 0.00632 | 1283.85413 | 0.00636 | 1221.19556 | 0.00615 | 1229.73328 | 0.00617 | 1233.94971 | 0.00631 | 1280.88867 | 0.00748 | 1265.13062 | 0.00744 | 1262.85046 | 0.00726 | 1343.28015 | 0.0071 | 1345.15222 | 0.00669 | 1340.64343 | 0.00687 | 1293.06287 | 0.0068 | 1264.41797 | 0.00642 | 1259.78918 | 0.00654 | 1405.84644 | 0.00737 | 1387.4082 | 0.00768 | 1412.27942 | 0.00769 | 1472.11328 | 0.00736 | 1457.99011 | 0.00726 | 1456.50659 | 0.00724 | 1384.85583 | 0.00732 | 1373.11499 | 0.00724 | 1391.85352 | 0.00693
1318.31494 | 0.0083 | 1340.48767 | 0.00826 | 1281.20764 | 0.00867 | 1400.05103 | 0.00807 | 1398.11853 | 0.00811 | 1401.83325 | 0.00801 | 1337.04211 | 0.00759 | 1332.15479 | 0.00761 | 1331.82568 | 0.00759 | 1287.61084 | 0.0066 | 1288.78796 | 0.00621 | 1279.29102 | 0.00611 | 1301.48669 | 0.00602 | 1303.5448 | 0.00632 | 1284.11133 | 0.00637 | 1221.41541 | 0.00615 | 1230.00806 | 0.00617 | 1234.20667 | 0.00631 | 1281.12463 | 0.00749 | 1265.38037 | 0.00744 | 1263.07385 | 0.00726 | 1343.53052 | 0.0071 | 1345.41064 | 0.00669 | 1340.8811 | 0.00687 | 1293.29688 | 0.0068 | 1264.65137 | 0.00642 | 1260.03625 | 0.00655 | 1406.10645 | 0.00738 | 1387.68323 | 0.00768 | 1412.53088 | 0.00769 | 1472.36487 | 0.00736 | 1458.27393 | 0.00726 | 1456.74988 | 0.00724 | 1385.07227 | 0.00733 | 1373.33069 | 0.00724 | 1392.1084 | 0.00694
1318.5238 | 0.0083 | 1340.73328 | 0.00827 | 1281.38562 | 0.00868 | 1400.22717 | 0.00807 | 1398.29468 | 0.00811 | 1402.0415 | 0.00802 | 1337.23303 | 0.0076 | 1332.37378 | 0.00762 | 1332.052 | 0.0076 | 1287.86768 | 0.00661 | 1289.04456 | 0.00621 | 1279.50769 | 0.00611 | 1301.74951 | 0.00602 | 1303.82166 | 0.00632 | 1284.36841 | 0.00637 | 1221.65393 | 0.00615 | 1230.2583 | 0.00617 | 1234.44409 | 0.00631 | 1281.34119 | 0.00749 | 1265.59033 | 0.00744 | 1263.31665 | 0.00726 | 1343.76746 | 0.0071 | 1345.65515 | 0.00669 | 1341.12476 | 0.00687 | 1293.52466 | 0.0068 | 1264.88416 | 0.00642 | 1260.25806 | 0.00655 | 1406.35779 | 0.00738 | 1387.94299 | 0.00768 | 1412.76624 | 0.00769 | 1472.61572 | 0.00737 | 1458.54993 | 0.00727 | 1457.0011 | 0.00725 | 1385.29578 | 0.00733 | 1373.5697 | 0.00724 | 1392.33228 | 0.00694
1318.73206 | 0.0083 | 1340.95886 | 0.00827 | 1281.59363 | 0.00868 | 1400.4137 | 0.00807 | 1398.47095 | 0.00812 | 1402.21973 | 0.00802 | 1337.46033 | 0.0076 | 1332.59351 | 0.00762 | 1332.25989 | 0.0076 | 1288.1051 | 0.00661 | 1289.26843 | 0.00621 | 1279.75671 | 0.00611 | 1302.00537 | 0.00603 | 1304.07166 | 0.00633 | 1284.61902 | 0.00637 | 1221.86755 | 0.00615 | 1230.50195 | 0.00617 | 1234.64478 | 0.00631 | 1281.55078 | 0.00749 | 1265.80737 | 0.00744 | 1263.55994 | 0.00726 | 1344.02441 | 0.0071 | 1345.90015 | 0.0067 | 1341.38892 | 0.00687 | 1293.74622 | 0.0068 | 1265.13611 | 0.00642 | 1260.49268 | 0.00655 | 1406.58521 | 0.00738 | 1388.17834 | 0.00768 | 1413.00171 | 0.00769 | 1472.87463 | 0.00737 | 1458.8092 | 0.00727 | 1457.26086 | 0.00725 | 1385.48877 | 0.00733 | 1373.83203 | 0.00724 | 1392.56372 | 0.00694
1318.95166 | 0.00831 | 1341.17566 | 0.00827 | 1281.80164 | 0.00868 | 1400.62903 | 0.00808 | 1398.65674 | 0.00812 | 1402.44824 | 0.00802 | 1337.68774 | 0.0076 | 1332.78552 | 0.00762 | 1332.45886 | 0.0076 | 1288.34204 | 0.00661 | 1289.49158 | 0.00622 | 1279.99963 | 0.00611 | 1302.26758 | 0.00603 | 1304.33557 | 0.00633 | 1284.86951 | 0.00637 | 1222.08728 | 0.00615 | 1230.73938 | 0.00617 | 1234.89502 | 0.00631 | 1281.78723 | 0.00749 | 1266.00439 | 0.00744 | 1263.78333 | 0.00727 | 1344.28821 | 0.0071 | 1346.17822 | 0.0067 | 1341.6394 | 0.00687 | 1293.99316 | 0.00681 | 1265.37561 | 0.00642 | 1260.75842 | 0.00655 | 1406.85242 | 0.00738 | 1388.39697 | 0.00768 | 1413.25305 | 0.0077 | 1473.14221 | 0.00737 | 1459.04468 | 0.00727 | 1457.47937 | 0.00725 | 1385.69775 | 0.00733 | 1374.08691 | 0.00724 | 1392.77942 | 0.00695
1319.13049 | 0.00831 | 1341.38196 | 0.00827 | 1282.01929 | 0.00868 | 1400.81482 | 0.00808 | 1398.88257 | 0.00812 | 1402.70593 | 0.00802 | 1337.90552 | 0.00761 | 1333.01416 | 0.00762 | 1332.65796 | 0.0076 | 1288.57947 | 0.00661 | 1289.75525 | 0.00622 | 1280.26208 | 0.00611 | 1302.53687 | 0.00603 | 1304.6189 | 0.00633 | 1285.13306 | 0.00637 | 1222.30701 | 0.00615 | 1230.99524 | 0.00617 | 1235.14587 | 0.00632 | 1282.02966 | 0.00749 | 1266.22144 | 0.00744 | 1264.00671 | 0.00727 | 1344.52527 | 0.00711 | 1346.43616 | 0.0067 | 1341.89014 | 0.00687 | 1294.24011 | 0.00681 | 1265.61523 | 0.00643 | 1260.99915 | 0.00655 | 1407.10388 | 0.00739 | 1388.64819 | 0.00769 | 1413.49646 | 0.0077 | 1473.38525 | 0.00737 | 1459.31262 | 0.00727 | 1457.74719 | 0.00726 | 1385.92932 | 0.00734 | 1374.30322 | 0.00724 | 1393.02661 | 0.00695
1319.32886 | 0.00831 | 1341.60767 | 0.00827 | 1282.23706 | 0.00868 | 1401.0304 | 0.00808 | 1399.09802 | 0.00812 | 1402.90356 | 0.00803 | 1338.10535 | 0.00761 | 1333.21521 | 0.00763 | 1332.86646 | 0.00761 | 1288.82275 | 0.00661 | 1289.9856 | 0.00622 | 1280.49219 | 0.00611 | 1302.78625 | 0.00603 | 1304.86292 | 0.00633 | 1285.3772 | 0.00638 | 1222.53333 | 0.00616 | 1231.22656 | 0.00617 | 1235.37109 | 0.00632 | 1282.24622 | 0.0075 | 1266.43787 | 0.00744 | 1264.22375 | 0.00727 | 1344.75574 | 0.00711 | 1346.68066 | 0.0067 | 1342.14722 | 0.00688 | 1294.48083 | 0.00681 | 1265.86768 | 0.00643 | 1261.23389 | 0.00655 | 1407.35583 | 0.00739 | 1388.89929 | 0.00769 | 1413.7478 | 0.0077 | 1473.61169 | 0.00738 | 1459.5719 | 0.00728 | 1458.02283 | 0.00726 | 1386.15283 | 0.00734 | 1374.52649 | 0.00724 | 1393.29663 | 0.00695
1319.53784 | 0.00832 | 1341.84363 | 0.00827 | 1282.46521 | 0.00869 | 1401.22644 | 0.00808 | 1399.30396 | 0.00813 | 1403.10217 | 0.00803 | 1338.33276 | 0.00761 | 1333.37964 | 0.00763 | 1333.10181 | 0.00761 | 1289.06665 | 0.00662 | 1290.22217 | 0.00622 | 1280.69556 | 0.00611 | 1303.04211 | 0.00603 | 1305.13269 | 0.00633 | 1285.62085 | 0.00638 | 1222.74683 | 0.00616 | 1231.48291 | 0.00618 | 1235.59631 | 0.00632 | 1282.47559 | 0.0075 | 1266.65503 | 0.00744 | 1264.46655 | 0.00727 | 1344.99976 | 0.00711 | 1346.93872 | 0.0067 | 1342.42371 | 0.00688 | 1294.71484 | 0.00681 | 1266.11328 | 0.00643 | 1261.46838 | 0.00655 | 1407.59058 | 0.00739 | 1389.14246 | 0.00769 | 1413.99121 | 0.00771 | 1473.83875 | 0.00738 | 1459.83984 | 0.00728 | 1458.27393 | 0.00726 | 1386.3844 | 0.00734 | 1374.76611 | 0.00725 | 1393.54321 | 0.00695
1319.75659 | 0.00832 | 1342.04919 | 0.00827 | 1282.6626 | 0.00869 | 1401.44189 | 0.00808 | 1399.50024 | 0.00813 | 1403.28992 | 0.00803 | 1338.53259 | 0.00761 | 1333.59924 | 0.00763 | 1333.30078 | 0.00761 | 1289.29065 | 0.00662 | 1290.45947 | 0.00623 | 1280.95789 | 0.00611 | 1303.31775 | 0.00603 | 1305.38965 | 0.00634 | 1285.88489 | 0.00638 | 1222.97278 | 0.00616 | 1231.72656 | 0.00618 | 1235.84705 | 0.00632 | 1282.7052 | 0.0075 | 1266.87842 | 0.00744 | 1264.72266 | 0.00728 | 1345.23669 | 0.00712 | 1347.19666 | 0.0067 | 1342.68079 | 0.00689 | 1294.95557 | 0.00681 | 1266.32764 | 0.00643 | 1261.69006 | 0.00656 | 1407.83398 | 0.00739 | 1389.38623 | 0.00769 | 1414.25916 | 0.00771 | 1474.08167 | 0.00738 | 1460.12378 | 0.00728 | 1458.50928 | 0.00726 | 1386.62415 | 0.00734 | 1375.0437 | 0.00725 | 1393.77466 | 0.00695
1319.99573 | 0.00832 | 1342.29492 | 0.00827 | 1282.8811 | 0.00869 | 1401.62769 | 0.00808 | 1399.68604 | 0.00813 | 1403.50879 | 0.00803 | 1338.7511 | 0.00761 | 1333.80933 | 0.00763 | 1333.50867 | 0.00762 | 1289.54089 | 0.00663 | 1290.6897 | 0.00623 | 1281.19397 | 0.00611 | 1303.56665 | 0.00603 | 1305.65356 | 0.00634 | 1286.15491 | 0.00638 | 1223.18628 | 0.00616 | 1231.97009 | 0.00618 | 1236.05994 | 0.00633 | 1282.93506 | 0.0075 | 1267.1217 | 0.00744 | 1264.95947 | 0.00728 | 1345.46716 | 0.00712 | 1347.42871 | 0.0067 | 1342.91211 | 0.00689 | 1295.18958 | 0.00681 | 1266.55432 | 0.00643 | 1261.91797 | 0.00656 | 1408.10181 | 0.00739 | 1389.62085 | 0.00769 | 1414.49463 | 0.00771 | 1474.34912 | 0.00738 | 1460.35913 | 0.00728 | 1458.75244 | 0.00726 | 1386.85571 | 0.00734 | 1375.29028 | 0.00725 | 1393.99841 | 0.00695
1320.21436 | 0.00832 | 1342.52136 | 0.00827 | 1283.10852 | 0.0087 | 1401.84375 | 0.00809 | 1399.86218 | 0.00813 | 1403.70642 | 0.00803 | 1338.95984 | 0.00762 | 1334.02893 | 0.00763 | 1333.73499 | 0.00762 | 1289.77148 | 0.00663 | 1290.93347 | 0.00623 | 1281.44348 | 0.00612 | 1303.8031 | 0.00603 | 1305.92993 | 0.00634 | 1286.41199 | 0.00638 | 1223.36841 | 0.00616 | 1232.21985 | 0.00619 | 1236.29126 | 0.00633 | 1283.13184 | 0.0075 | 1267.35156 | 0.00744 | 1265.18945 | 0.00728 | 1345.71118 | 0.00712 | 1347.67969 | 0.00671 | 1343.13635 | 0.00689 | 1295.42969 | 0.00682 | 1266.81238 | 0.00643 | 1262.14587 | 0.00656 | 1408.36182 | 0.0074 | 1389.84814 | 0.00769 | 1414.7135 | 0.00771 | 1474.6001 | 0.00738 | 1460.60254 | 0.00729 | 1459.03601 | 0.00727 | 1387.06409 | 0.00734 | 1375.4989 | 0.00726 | 1394.24561 | 0.00695
1320.45349 | 0.00832 | 1342.72754 | 0.00828 | 1283.29626 | 0.0087 | 1402.03931 | 0.00809 | 1400.07764 | 0.00814 | 1403.94458 | 0.00804 | 1339.1687 | 0.00762 | 1334.23901 | 0.00763 | 1333.9436 | 0.00762 | 1290.00183 | 0.00663 | 1291.17651 | 0.00623 | 1281.69287 | 0.00612 | 1304.05896 | 0.00604 | 1306.19324 | 0.00634 | 1286.6626 | 0.00638 | 1223.58203 | 0.00617 | 1232.48853 | 0.00619 | 1236.53552 | 0.00633 | 1283.3678 | 0.00751 | 1267.59436 | 0.00744 | 1265.41931 | 0.00728 | 1345.95459 | 0.00712 | 1347.93115 | 0.00671 | 1343.38635 | 0.00689 | 1295.68958 | 0.00682 | 1267.08337 | 0.00644 | 1262.36194 | 0.00656 | 1408.59656 | 0.0074 | 1390.06689 | 0.0077 | 1414.98938 | 0.00771 | 1474.86694 | 0.00739 | 1460.88647 | 0.00729 | 1459.29517 | 0.00727 | 1387.28809 | 0.00734 | 1375.75317 | 0.00726 | 1394.48474 | 0.00695
1320.65271 | 0.00833 | 1342.96289 | 0.00829 | 1283.48486 | 0.00871 | 1402.23535 | 0.00809 | 1400.28357 | 0.00814 | 1404.17236 | 0.00804 | 1339.39612 | 0.00762 | 1334.43103 | 0.00764 | 1334.16028 | 0.00762 | 1290.23877 | 0.00663 | 1291.40039 | 0.00623 | 1281.9231 | 0.00612 | 1304.32813 | 0.00604 | 1306.44421 | 0.00634 | 1286.91309 | 0.00638 | 1223.80786 | 0.00617 | 1232.72595 | 0.00619 | 1236.74219 | 0.00633 | 1283.59717 | 0.00752 | 1267.7915 | 0.00744 | 1265.65564 | 0.00728 | 1346.22498 | 0.00712 | 1348.17615 | 0.00671 | 1343.63696 | 0.00689 | 1295.91736 | 0.00682 | 1267.31055 | 0.00644 | 1262.60229 | 0.00656 | 1408.83191 | 0.0074 | 1390.32666 | 0.0077 | 1415.21692 | 0.00772 | 1475.11853 | 0.00739 | 1461.17029 | 0.00729 | 1459.53833 | 0.00727 | 1387.50403 | 0.00735 | 1375.98462 | 0.00726 | 1394.72375 | 0.00696
1320.85107 | 0.00833 | 1343.17883 | 0.00829 | 1283.69275 | 0.00871 | 1402.45068 | 0.00809 | 1400.47974 | 0.00814 | 1404.38062 | 0.00804 | 1339.58716 | 0.00763 | 1334.60437 | 0.00764 | 1334.35938 | 0.00762 | 1290.46912 | 0.00663 | 1291.6178 | 0.00623 | 1282.15918 | 0.00613 | 1304.59692 | 0.00604 | 1306.71411 | 0.00634 | 1287.19019 | 0.00639 | 1224.04041 | 0.00617 | 1232.97559 | 0.00619 | 1236.98633 | 0.00633 | 1283.82678 | 0.00752 | 1268.00854 | 0.00744 | 1265.87256 | 0.00729 | 1346.44897 | 0.00712 | 1348.44727 | 0.00671 | 1343.91406 | 0.00689 | 1296.15808 | 0.00683 | 1267.54333 | 0.00644 | 1262.84937 | 0.00656 | 1409.10779 | 0.0074 | 1390.59363 | 0.0077 | 1415.45166 | 0.00772 | 1475.3291 | 0.00739 | 1461.42163 | 0.00729 | 1459.78149 | 0.00728 | 1387.72791 | 0.00735 | 1376.21606 | 0.00726 | 1394.96277 | 0.00696
1321.05029 | 0.00833 | 1343.39478 | 0.00829 | 1283.8999 | 0.00871 | 1402.63733 | 0.0081 | 1400.68555 | 0.00814 | 1404.58887 | 0.00805 | 1339.76904 | 0.00763 | 1334.80542 | 0.00764 | 1334.5769 | 0.00763 | 1290.70654 | 0.00663 | 1291.8678 | 0.00623 | 1282.40857 | 0.00613 | 1304.85913 | 0.00604 | 1306.98462 | 0.00635 | 1287.4408 | 0.00639 | 1224.27234 | 0.00617 | 1233.22583 | 0.00619 | 1237.20544 | 0.00633 | 1284.04321 | 0.00752 | 1268.23193 | 0.00745 | 1266.10889 | 0.00729 | 1346.68005 | 0.00713 | 1348.71216 | 0.00671 | 1344.17114 | 0.00689 | 1296.40454 | 0.00683 | 1267.78296 | 0.00644 | 1263.09021 | 0.00657 | 1409.37585 | 0.00741 | 1390.84485 | 0.0077 | 1415.7196 | 0.00772 | 1475.57214 | 0.00739 | 1461.66504 | 0.00729 | 1460.02466 | 0.00728 | 1387.94434 | 0.00735 | 1376.45569 | 0.00727 | 1395.20996 | 0.00696
1321.25928 | 0.00833 | 1343.63074 | 0.00829 | 1284.11841 | 0.00871 | 1402.83276 | 0.0081 | 1400.89148 | 0.00815 | 1404.76709 | 0.00805 | 1339.98755 | 0.00763 | 1335.02502 | 0.00765 | 1334.77588 | 0.00763 | 1290.95044 | 0.00663 | 1292.10461 | 0.00624 | 1282.63184 | 0.00613 | 1305.12842 | 0.00605 | 1307.25439 | 0.00635 | 1287.70435 | 0.00639 | 1224.49207 | 0.00617 | 1233.46948 | 0.00619 | 1237.43726 | 0.00634 | 1284.24646 | 0.00752 | 1268.42908 | 0.00745 | 1266.35864 | 0.00729 | 1346.91748 | 0.00713 | 1348.95667 | 0.00672 | 1344.42175 | 0.00689 | 1296.65137 | 0.00683 | 1268.0354 | 0.00644 | 1263.33105 | 0.00657 | 1409.62708 | 0.00741 | 1391.08008 | 0.00771 | 1415.94714 | 0.00773 | 1475.85547 | 0.0074 | 1461.90918 | 0.00729 | 1460.27588 | 0.00728 | 1388.16785 | 0.00736 | 1376.70227 | 0.00727 | 1395.41809 | 0.00696
1321.49744 | 0.00834 | 1343.87646 | 0.0083 | 1284.30615 | 0.00871 | 1403.03857 | 0.0081 | 1401.04773 | 0.00815 | 1404.99548 | 0.00805 | 1340.20532 | 0.00763 | 1335.23511 | 0.00765 | 1334.96594 | 0.00763 | 1291.18091 | 0.00663 | 1292.35474 | 0.00624 | 1282.86792 | 0.00613 | 1305.37146 | 0.00605 | 1307.50488 | 0.00635 | 1287.96143 | 0.00639 | 1224.69336 | 0.00618 | 1233.70691 | 0.00619 | 1237.68762 | 0.00634 | 1284.47595 | 0.00753 | 1268.65894 | 0.00745 | 1266.59546 | 0.00729 | 1347.16211 | 0.00714 | 1349.20166 | 0.00672 | 1344.67883 | 0.00689 | 1296.88599 | 0.00683 | 1268.28723 | 0.00645 | 1263.57178 | 0.00657 | 1409.84595 | 0.00741 | 1391.31531 | 0.00771 | 1416.20642 | 0.00773 | 1476.11499 | 0.0074 | 1462.1604 | 0.00729 | 1460.53564 | 0.00728 | 1388.39185 | 0.00736 | 1376.94885 | 0.00727 | 1395.64954 | 0.00696
1321.7561 | 0.00834 | 1344.07227 | 0.0083 | 1284.5238 | 0.00872 | 1403.23474 | 0.00811 | 1401.25354 | 0.00815 | 1405.19324 | 0.00806 | 1340.40527 | 0.00763 | 1335.4458 | 0.00765 | 1335.18274 | 0.00763 | 1291.45056 | 0.00664 | 1292.58496 | 0.00625 | 1283.12378 | 0.00613 | 1305.62024 | 0.00605 | 1307.77527 | 0.00635 | 1288.22546 | 0.0064 | 1224.91919 | 0.00618 | 1233.94397 | 0.0062 | 1237.93848 | 0.00634 | 1284.69897 | 0.00753 | 1268.87598 | 0.00745 | 1266.83875 | 0.00729 | 1347.38611 | 0.00714 | 1349.46619 | 0.00672 | 1344.92957 | 0.0069 | 1297.13904 | 0.00684 | 1268.5144 | 0.00645 | 1263.78723 | 0.00657 | 1410.10596 | 0.00741 | 1391.56641 | 0.00771 | 1416.44177 | 0.00773 | 1476.36597 | 0.0074 | 1462.42773 | 0.0073 | 1460.80334 | 0.00728 | 1388.61597 | 0.00736 | 1377.1803 | 0.00727 | 1395.88855 | 0.00697
1322.00488 | 0.00834 | 1344.2594 | 0.0083 | 1284.75208 | 0.00872 | 1403.46924 | 0.00811 | 1401.44019 | 0.00815 | 1405.42175 | 0.00806 | 1340.63269 | 0.00763 | 1335.6377 | 0.00766 | 1335.40015 | 0.00763 | 1291.65527 | 0.00665 | 1292.7959 | 0.00624 | 1283.37329 | 0.00614 | 1305.86316 | 0.00605 | 1308.01868 | 0.00635 | 1288.46252 | 0.0064 | 1225.13281 | 0.00618 | 1234.19421 | 0.0062 | 1238.1698 | 0.00634 | 1284.91553 | 0.00753 | 1269.09937 | 0.00746 | 1267.08801 | 0.00729 | 1347.61072 | 0.00714 | 1349.71765 | 0.00672 | 1345.16016 | 0.0069 | 1297.36682 | 0.00684 | 1268.75964 | 0.00645 | 1264.01526 | 0.00657 | 1410.34937 | 0.00742 | 1391.82617 | 0.00771 | 1416.68518 | 0.00773 | 1476.61682 | 0.0074 | 1462.69568 | 0.0073 | 1461.05457 | 0.00728 | 1388.86267 | 0.00736 | 1377.42761 | 0.00728 | 1396.15088 | 0.00697
1322.22363 | 0.00835 | 1344.47546 | 0.0083 | 1284.95996 | 0.00872 | 1403.65588 | 0.00811 | 1401.646 | 0.00816 | 1405.61938 | 0.00806 | 1340.83252 | 0.00764 | 1335.81116 | 0.00766 | 1335.59924 | 0.00764 | 1291.86572 | 0.00665 | 1293.01965 | 0.00625 | 1283.60925 | 0.00614 | 1306.13892 | 0.00605 | 1308.29565 | 0.00635 | 1288.73315 | 0.0064 | 1225.35913 | 0.00618 | 1234.44995 | 0.0062 | 1238.38928 | 0.00634 | 1285.11877 | 0.00753 | 1269.30945 | 0.00746 | 1267.31836 | 0.00729 | 1347.85461 | 0.00714 | 1349.95618 | 0.00673 | 1345.42383 | 0.0069 | 1297.58838 | 0.00684 | 1268.99915 | 0.00645 | 1264.23743 | 0.00658 | 1410.60864 | 0.00742 | 1392.08533 | 0.00772 | 1416.92859 | 0.00773 | 1476.8678 | 0.0074 | 1462.97156 | 0.0073 | 1461.30554 | 0.00729 | 1389.0791 | 0.00736 | 1377.66663 | 0.00728 | 1396.38989 | 0.00697
1322.38293 | 0.00835 | 1344.68188 | 0.00831 | 1285.14771 | 0.00872 | 1403.8512 | 0.00811 | 1401.86145 | 0.00816 | 1405.8374 | 0.00806 | 1341.04138 | 0.00764 | 1336.03088 | 0.00766 | 1335.78943 | 0.00764 | 1292.10962 | 0.00665 | 1293.26929 | 0.00625 | 1283.84595 | 0.00614 | 1306.41455 | 0.00605 | 1308.56604 | 0.00635 | 1288.98962 | 0.0064 | 1225.57886 | 0.00618 | 1234.7124 | 0.00621 | 1238.62683 | 0.00634 | 1285.3219 | 0.00753 | 1269.53979 | 0.00746 | 1267.56116 | 0.0073 | 1348.11206 | 0.00714 | 1350.19421 | 0.00673 | 1345.65491 | 0.0069 | 1297.80994 | 0.00684 | 1269.23877 | 0.00645 | 1264.47766 | 0.00658 | 1410.84399 | 0.00742 | 1392.36096 | 0.00772 | 1417.14746 | 0.00773 | 1477.0863 | 0.00741 | 1463.21497 | 0.00731 | 1461.55676 | 0.00729 | 1389.27222 | 0.00737 | 1377.90625 | 0.00728 | 1396.63708 | 0.00697
1322.60168 | 0.00835 | 1344.92737 | 0.00831 | 1285.34595 | 0.00872 | 1404.04749 | 0.00812 | 1402.03772 | 0.00816 | 1406.02625 | 0.00807 | 1341.24194 | 0.00764 | 1336.23193 | 0.00766 | 1335.9884 | 0.00764 | 1292.35291 | 0.00665 | 1293.49316 | 0.00625 | 1284.08203 | 0.00614 | 1306.67688 | 0.00605 | 1308.81592 | 0.00635 | 1289.24023 | 0.0064 | 1225.79846 | 0.00618 | 1234.96887 | 0.00621 | 1238.85864 | 0.00635 | 1285.55835 | 0.00753 | 1269.78906 | 0.00746 | 1267.79797 | 0.0073 | 1348.34961 | 0.00714 | 1350.45874 | 0.00673 | 1345.93152 | 0.0069 | 1298.06311 | 0.00685 | 1269.45923 | 0.00645 | 1264.69995 | 0.00658 | 1411.0708 | 0.00742 | 1392.57971 | 0.00772 | 1417.3988 | 0.00773 | 1477.32935 | 0.00741 | 1463.47437 | 0.00731 | 1461.79199 | 0.00729 | 1389.49561 | 0.00737 | 1378.14539 | 0.00729 | 1396.84534 | 0.00698
1322.81067 | 0.00835 | 1345.11365 | 0.00831 | 1285.52405 | 0.00873 | 1404.26282 | 0.00812 | 1402.24365 | 0.00817 | 1406.22388 | 0.00807 | 1341.42322 | 0.00764 | 1336.45081 | 0.00767 | 1336.17847 | 0.00764 | 1292.6167 | 0.00665 | 1293.73682 | 0.00625 | 1284.33142 | 0.00614 | 1306.9198 | 0.00606 | 1309.07288 | 0.00635 | 1289.50427 | 0.0064 | 1226.01196 | 0.00619 | 1235.20581 | 0.00621 | 1239.07153 | 0.00635 | 1285.76794 | 0.00754 | 1269.98621 | 0.00747 | 1268.00159 | 0.0073 | 1348.59363 | 0.00714 | 1350.71716 | 0.00673 | 1346.1886 | 0.0069 | 1298.29089 | 0.00685 | 1269.7179 | 0.00646 | 1264.92163 | 0.00658 | 1411.32288 | 0.00742 | 1392.82288 | 0.00773 | 1417.63428 | 0.00774 | 1477.58887 | 0.00741 | 1463.71765 | 0.00731 | 1462.03516 | 0.00729 | 1389.71973 | 0.00738 | 1378.36853 | 0.00729 | 1397.07678 | 0.00698
1323.00989 | 0.00835 | 1345.34973 | 0.00832 | 1285.7417 | 0.00873 | 1404.47815 | 0.00812 | 1402.43909 | 0.00817 | 1406.4425 | 0.00807 | 1341.65063 | 0.00765 | 1336.6615 | 0.00767 | 1336.40479 | 0.00765 | 1292.86011 | 0.00665 | 1293.97351 | 0.00625 | 1284.58093 | 0.00615 | 1307.16919 | 0.00606 | 1309.33032 | 0.00636 | 1289.76135 | 0.0064 | 1226.23792 | 0.00619 | 1235.43091 | 0.00621 | 1239.3219 | 0.00635 | 1285.99109 | 0.00754 | 1270.19031 | 0.00747 | 1268.23792 | 0.0073 | 1348.83167 | 0.00714 | 1350.9552 | 0.00673 | 1346.41284 | 0.00691 | 1298.53784 | 0.00685 | 1269.96362 | 0.00646 | 1265.15576 | 0.00658 | 1411.58997 | 0.00743 | 1393.06604 | 0.00773 | 1417.89368 | 0.00774 | 1477.85571 | 0.00741 | 1463.96106 | 0.00731 | 1462.29431 | 0.0073 | 1389.95129 | 0.00738 | 1378.63098 | 0.00729 | 1397.31567 | 0.00698
1323.24817 | 0.00836 | 1345.6051 | 0.00832 | 1285.94971 | 0.00873 | 1404.69373 | 0.00813 | 1402.6449 | 0.00817 | 1406.67029 | 0.00808 | 1341.86902 | 0.00765 | 1336.87158 | 0.00767 | 1336.64014 | 0.00765 | 1293.04468 | 0.00665 | 1294.21716 | 0.00625 | 1284.8042 | 0.00615 | 1307.43787 | 0.00606 | 1309.58728 | 0.00636 | 1290.01843 | 0.00641 | 1226.43909 | 0.00619 | 1235.67456 | 0.00621 | 1239.55371 | 0.00635 | 1286.21411 | 0.00754 | 1270.43311 | 0.00747 | 1268.47473 | 0.00731 | 1349.06262 | 0.00714 | 1351.21973 | 0.00674 | 1346.66345 | 0.00691 | 1298.79089 | 0.00685 | 1270.20313 | 0.00646 | 1265.39038 | 0.00659 | 1411.84998 | 0.00743 | 1393.3092 | 0.00773 | 1418.13708 | 0.00774 | 1478.12317 | 0.00742 | 1464.21313 | 0.00732 | 1462.56995 | 0.0073 | 1390.19873 | 0.00738 | 1378.87 | 0.00729 | 1397.5321 | 0.00699
1323.44739 | 0.00836 | 1345.82104 | 0.00832 | 1286.14722 | 0.00873 | 1404.88977 | 0.00813 | 1402.8219 | 0.00817 | 1406.88818 | 0.00808 | 1342.07788 | 0.00765 | 1337.08142 | 0.00768 | 1336.8479 | 0.00765 | 1293.28809 | 0.00665 | 1294.44751 | 0.00626 | 1285.03381 | 0.00615 | 1307.69373 | 0.00606 | 1309.84424 | 0.00636 | 1290.28198 | 0.00641 | 1226.68396 | 0.00619 | 1235.94324 | 0.00621 | 1239.77283 | 0.00635 | 1286.41736 | 0.00754 | 1270.63721 | 0.00747 | 1268.71094 | 0.00731 | 1349.31946 | 0.00715 | 1351.47778 | 0.00674 | 1346.92761 | 0.00691 | 1299.01868 | 0.00685 | 1270.44275 | 0.00646 | 1265.64368 | 0.00659 | 1412.11731 | 0.00743 | 1393.56104 | 0.00773 | 1418.3645 | 0.00775 | 1478.36609 | 0.00742 | 1464.48047 | 0.00732 | 1462.79724 | 0.0073 | 1390.41455 | 0.00738 | 1379.07117 | 0.00729 | 1397.77869 | 0.00699
1323.65637 | 0.00836 | 1346.02734 | 0.00832 | 1286.39478 | 0.00874 | 1405.07642 | 0.00813 | 1403.047 | 0.00818 | 1407.08679 | 0.00808 | 1342.28748 | 0.00765 | 1337.23682 | 0.00768 | 1337.047 | 0.00765 | 1293.55835 | 0.00665 | 1294.67126 | 0.00626 | 1285.29614 | 0.00615 | 1307.95654 | 0.00606 | 1310.12756 | 0.00636 | 1290.51965 | 0.00641 | 1226.9165 | 0.00619 | 1236.18677 | 0.00621 | 1240.00415 | 0.00635 | 1286.63391 | 0.00754 | 1270.85364 | 0.00748 | 1268.95435 | 0.00731 | 1349.55066 | 0.00715 | 1351.73572 | 0.00674 | 1347.17126 | 0.00692 | 1299.24658 | 0.00685 | 1270.69458 | 0.00647 | 1265.87207 | 0.00659 | 1412.36133 | 0.00743 | 1393.82813 | 0.00773 | 1418.61597 | 0.00775 | 1478.60913 | 0.00742 | 1464.73254 | 0.00732 | 1463.02466 | 0.0073 | 1390.61523 | 0.00739 | 1379.3335 | 0.00729 | 1398.02588 | 0.00699
1323.88489 | 0.00836 | 1346.24329 | 0.00832 | 1286.58325 | 0.00874 | 1405.27173 | 0.00813 | 1403.25281 | 0.00818 | 1407.26489 | 0.00808 | 1342.4873 | 0.00766 | 1337.45667 | 0.00768 | 1337.2467 | 0.00766 | 1293.7887 | 0.00666 | 1294.93433 | 0.00626 | 1285.52576 | 0.00615 | 1308.23865 | 0.00606 | 1310.39099 | 0.00636 | 1290.77673 | 0.00641 | 1227.14856 | 0.0062 | 1236.4115 | 0.00621 | 1240.24219 | 0.00636 | 1286.85693 | 0.00754 | 1271.07068 | 0.00748 | 1269.19702 | 0.00731 | 1349.78809 | 0.00715 | 1351.98083 | 0.00675 | 1347.42188 | 0.00692 | 1299.4873 | 0.00685 | 1270.92175 | 0.00647 | 1266.09375 | 0.00659 | 1412.60474 | 0.00743 | 1394.07922 | 0.00773 | 1418.85938 | 0.00775 | 1478.86877 | 0.00743 | 1464.99182 | 0.00732 | 1463.27576 | 0.0073 | 1390.81592 | 0.00739 | 1379.5802 | 0.0073 | 1398.24158 | 0.00699
1324.08398 | 0.00837 | 1346.44971 | 0.00832 | 1286.73145 | 0.00874 | 1405.45825 | 0.00813 | 1403.44824 | 0.00818 | 1407.4635 | 0.00808 | 1342.68713 | 0.00766 | 1337.65759 | 0.00768 | 1337.43616 | 0.00766 | 1294.0127 | 0.00666 | 1295.18445 | 0.00626 | 1285.77527 | 0.00616 | 1308.49451 | 0.00606 | 1310.64136 | 0.00636 | 1291.05371 | 0.00641 | 1227.36206 | 0.0062 | 1236.64893 | 0.00621 | 1240.49915 | 0.00636 | 1287.06006 | 0.00755 | 1271.28064 | 0.00748 | 1269.42688 | 0.00731 | 1350.02563 | 0.00715 | 1352.21228 | 0.00675 | 1347.66602 | 0.00692 | 1299.7533 | 0.00685 | 1271.16748 | 0.00647 | 1266.31543 | 0.00659 | 1412.86401 | 0.00744 | 1394.30652 | 0.00774 | 1419.09473 | 0.00775 | 1479.09521 | 0.00743 | 1465.2511 | 0.00733 | 1463.51099 | 0.0073 | 1391.04749 | 0.00739 | 1379.80396 | 0.0073 | 1398.45789 | 0.00699
1324.30273 | 0.00837 | 1346.66565 | 0.00832 | 1286.95874 | 0.00874 | 1405.69287 | 0.00814 | 1403.64453 | 0.00818 | 1407.67163 | 0.00808 | 1342.87817 | 0.00767 | 1337.85864 | 0.00768 | 1337.63586 | 0.00766 | 1294.23022 | 0.00666 | 1295.38843 | 0.00626 | 1286.01184 | 0.00616 | 1308.73047 | 0.00606 | 1310.90479 | 0.00636 | 1291.30371 | 0.00642 | 1227.59448 | 0.0062 | 1236.88635 | 0.00622 | 1240.73706 | 0.00636 | 1287.28955 | 0.00755 | 1271.52393 | 0.00748 | 1269.67017 | 0.00732 | 1350.25659 | 0.00715 | 1352.46436 | 0.00675 | 1347.89075 | 0.00692 | 1299.9873 | 0.00686 | 1271.41931 | 0.00647 | 1266.53711 | 0.00659 | 1413.11523 | 0.00744 | 1394.56628 | 0.00774 | 1419.32153 | 0.00775 | 1479.36267 | 0.00743 | 1465.49451 | 0.00733 | 1463.76208 | 0.00731 | 1391.25574 | 0.00739 | 1380.01965 | 0.0073 | 1398.70508 | 0.007
1324.51184 | 0.00837 | 1346.89124 | 0.00832 | 1287.16675 | 0.00875 | 1405.93787 | 0.00814 | 1403.83118 | 0.00818 | 1407.86951 | 0.00809 | 1343.08691 | 0.00767 | 1338.05957 | 0.00768 | 1337.86145 | 0.00767 | 1294.46704 | 0.00666 | 1295.60571 | 0.00626 | 1286.22803 | 0.00616 | 1308.98633 | 0.00607 | 1311.18164 | 0.00636 | 1291.54138 | 0.00642 | 1227.82043 | 0.0062 | 1237.13 | 0.00622 | 1240.94336 | 0.00636 | 1287.51953 | 0.00755 | 1271.74744 | 0.00749 | 1269.92004 | 0.00732 | 1350.50757 | 0.00715 | 1352.71582 | 0.00675 | 1348.14844 | 0.00693 | 1300.22131 | 0.00686 | 1271.65894 | 0.00647 | 1266.78418 | 0.0066 | 1413.35864 | 0.00744 | 1394.8175 | 0.00774 | 1419.56494 | 0.00775 | 1479.59778 | 0.00743 | 1465.76245 | 0.00733 | 1463.9967 | 0.00731 | 1391.51074 | 0.00739 | 1380.24365 | 0.0073 | 1398.94409 | 0.007
1324.7207 | 0.00837 | 1347.08789 | 0.00833 | 1287.39502 | 0.00875 | 1406.12451 | 0.00814 | 1404.01697 | 0.00819 | 1408.0874 | 0.0081 | 1343.30469 | 0.00767 | 1338.26147 | 0.00769 | 1338.05164 | 0.00767 | 1294.70398 | 0.00666 | 1295.82959 | 0.00626 | 1286.45776 | 0.00616 | 1309.24219 | 0.00607 | 1311.42566 | 0.00636 | 1291.80505 | 0.00642 | 1228.02771 | 0.0062 | 1237.37366 | 0.00622 | 1241.1814 | 0.00636 | 1287.74902 | 0.00756 | 1271.96448 | 0.00749 | 1270.12354 | 0.00732 | 1350.73865 | 0.00715 | 1352.99426 | 0.00675 | 1348.40552 | 0.00693 | 1300.4873 | 0.00686 | 1271.88562 | 0.00648 | 1267.03125 | 0.0066 | 1413.61011 | 0.00744 | 1395.06067 | 0.00775 | 1419.82495 | 0.00776 | 1479.8407 | 0.00743 | 1466.02173 | 0.00733 | 1464.23987 | 0.00732 | 1391.73474 | 0.0074 | 1380.4751 | 0.00731 | 1399.15979 | 0.007
1324.92969 | 0.00837 | 1347.36243 | 0.00833 | 1287.59241 | 0.00875 | 1406.29028 | 0.00815 | 1404.21326 | 0.00819 | 1408.27612 | 0.0081 | 1343.51428 | 0.00767 | 1338.45276 | 0.00769 | 1338.23279 | 0.00767 | 1294.93506 | 0.00666 | 1296.05334 | 0.00626 | 1286.70715 | 0.00616 | 1309.51135 | 0.00607 | 1311.68909 | 0.00636 | 1292.06201 | 0.00642 | 1228.25989 | 0.00621 | 1237.60498 | 0.00622 | 1241.41321 | 0.00637 | 1287.9458 | 0.00756 | 1272.17444 | 0.00749 | 1270.34045 | 0.00733 | 1350.96973 | 0.00715 | 1353.2594 | 0.00675 | 1348.6438 | 0.00693 | 1300.69604 | 0.00687 | 1272.14417 | 0.00648 | 1267.26587 | 0.0066 | 1413.85339 | 0.00744 | 1395.30383 | 0.00775 | 1420.07629 | 0.00776 | 1480.08374 | 0.00744 | 1466.28174 | 0.00734 | 1464.4917 | 0.00732 | 1391.95056 | 0.0074 | 1380.70654 | 0.00731 | 1399.3988 | 0.007
1325.17847 | 0.00837 | 1347.57935 | 0.00833 | 1287.79065 | 0.00875 | 1406.48633 | 0.00815 | 1404.41919 | 0.00819 | 1408.50391 | 0.0081 | 1343.73267 | 0.00768 | 1338.65442 | 0.00769 | 1338.45032 | 0.00767 | 1295.16541 | 0.00666 | 1296.29004 | 0.00627 | 1286.94373 | 0.00616 | 1309.75427 | 0.00607 | 1311.97229 | 0.00637 | 1292.32617 | 0.00642 | 1228.49841 | 0.00621 | 1237.86084 | 0.00622 | 1241.65125 | 0.00637 | 1288.17529 | 0.00756 | 1272.39148 | 0.00749 | 1270.58325 | 0.00733 | 1351.2002 | 0.00716 | 1353.505 | 0.00675 | 1348.88794 | 0.00693 | 1300.95581 | 0.00687 | 1272.38989 | 0.00648 | 1267.46216 | 0.0066 | 1414.1134 | 0.00744 | 1395.547 | 0.00775 | 1420.3197 | 0.00776 | 1480.33459 | 0.00744 | 1466.52515 | 0.00734 | 1464.75073 | 0.00732 | 1392.15955 | 0.0074 | 1380.95374 | 0.00731 | 1399.63843 | 0.007
1325.37695 | 0.00838 | 1347.75586 | 0.00834 | 1288.0083 | 0.00876 | 1406.71143 | 0.00815 | 1404.63452 | 0.0082 | 1408.7218 | 0.0081 | 1343.92297 | 0.00768 | 1338.84656 | 0.0077 | 1338.64941 | 0.00768 | 1295.39575 | 0.00666 | 1296.52734 | 0.00627 | 1287.19324 | 0.00616 | 1310.0166 | 0.00607 | 1312.23572 | 0.00637 | 1292.57617 | 0.00643 | 1228.71826 | 0.00621 | 1238.09827 | 0.00622 | 1241.88928 | 0.00637 | 1288.39832 | 0.00756 | 1272.60791 | 0.00749 | 1270.81311 | 0.00733 | 1351.4646 | 0.00716 | 1353.75 | 0.00676 | 1349.13904 | 0.00693 | 1301.18359 | 0.00687 | 1272.63562 | 0.00648 | 1267.70923 | 0.0066 | 1414.34021 | 0.00744 | 1395.79016 | 0.00776 | 1420.54724 | 0.00777 | 1480.57751 | 0.00744 | 1466.76855 | 0.00734 | 1465.00195 | 0.00732 | 1392.38281 | 0.0074 | 1381.20032 | 0.00731 | 1399.88501 | 0.007
1325.6062 | 0.00838 | 1347.95251 | 0.00834 | 1288.21631 | 0.00876 | 1406.90759 | 0.00815 | 1404.85974 | 0.0082 | 1408.9397 | 0.0081 | 1344.12354 | 0.00768 | 1339.03772 | 0.0077 | 1338.87488 | 0.00768 | 1295.63916 | 0.00666 | 1296.78394 | 0.00627 | 1287.42285 | 0.00616 | 1310.25903 | 0.00608 | 1312.48621 | 0.00637 | 1292.8468 | 0.00643 | 1228.93176 | 0.00621 | 1238.32959 | 0.00622 | 1242.1333 | 0.00637 | 1288.62769 | 0.00756 | 1272.81201 | 0.00749 | 1271.04358 | 0.00733 | 1351.70862 | 0.00717 | 1354.01501 | 0.00676 | 1349.38977 | 0.00694 | 1301.42383 | 0.00687 | 1272.88135 | 0.00648 | 1267.95007 | 0.00661 | 1414.61609 | 0.00745 | 1396.03345 | 0.00776 | 1420.78198 | 0.00777 | 1480.81262 | 0.00744 | 1467.0365 | 0.00734 | 1465.22119 | 0.00732 | 1392.6145 | 0.00741 | 1381.43176 | 0.00732 | 1400.11646 | 0.007
1325.78503 | 0.00838 | 1348.17822 | 0.00834 | 1288.42432 | 0.00876 | 1407.12305 | 0.00816 | 1405.0166 | 0.0082 | 1409.16821 | 0.0081 | 1344.35022 | 0.00768 | 1339.20288 | 0.0077 | 1339.09241 | 0.00768 | 1295.85669 | 0.00667 | 1297.00073 | 0.00627 | 1287.67236 | 0.00617 | 1310.51489 | 0.00608 | 1312.75659 | 0.00637 | 1293.09082 | 0.00643 | 1229.17664 | 0.00621 | 1238.57324 | 0.00623 | 1242.35254 | 0.00637 | 1288.86365 | 0.00756 | 1273.00916 | 0.00749 | 1271.27332 | 0.00734 | 1351.94617 | 0.00717 | 1354.26709 | 0.00676 | 1349.62097 | 0.00694 | 1301.6521 | 0.00687 | 1273.10803 | 0.00649 | 1268.19104 | 0.00661 | 1414.88391 | 0.00745 | 1396.26001 | 0.00776 | 1421.04199 | 0.00777 | 1481.047 | 0.00744 | 1467.28784 | 0.00734 | 1465.47241 | 0.00733 | 1392.83862 | 0.00741 | 1381.66321 | 0.00732 | 1400.34045 | 0.00701
1326.00378 | 0.00839 | 1348.42395 | 0.00834 | 1288.64185 | 0.00877 | 1407.34875 | 0.00816 | 1405.20251 | 0.00821 | 1409.3562 | 0.00811 | 1344.55078 | 0.00768 | 1339.41296 | 0.0077 | 1339.30994 | 0.00768 | 1296.09412 | 0.00668 | 1297.21155 | 0.00627 | 1287.89551 | 0.00617 | 1310.78406 | 0.00608 | 1313.03284 | 0.00637 | 1293.3479 | 0.00643 | 1229.40906 | 0.00621 | 1238.82288 | 0.00623 | 1242.58435 | 0.00637 | 1289.07373 | 0.00757 | 1273.24548 | 0.0075 | 1271.52307 | 0.00734 | 1352.18372 | 0.00717 | 1354.51855 | 0.00676 | 1349.85864 | 0.00694 | 1301.89856 | 0.00687 | 1273.36047 | 0.00649 | 1268.42554 | 0.00661 | 1415.11938 | 0.00745 | 1396.49536 | 0.00776 | 1421.30994 | 0.00777 | 1481.2821 | 0.00744 | 1467.53931 | 0.00734 | 1465.70764 | 0.00733 | 1393.05505 | 0.00741 | 1381.86377 | 0.00732 | 1400.57935 | 0.00701
1326.21289 | 0.00839 | 1348.64954 | 0.00834 | 1288.84985 | 0.00877 | 1407.53455 | 0.00816 | 1405.38904 | 0.00821 | 1409.56445 | 0.00811 | 1344.75964 | 0.00768 | 1339.63184 | 0.0077 | 1339.48157 | 0.00768 | 1296.3374 | 0.00668 | 1297.45532 | 0.00627 | 1288.12524 | 0.00617 | 1311.04639 | 0.00608 | 1313.27698 | 0.00637 | 1293.60498 | 0.00643 | 1229.62878 | 0.00622 | 1239.06042 | 0.00623 | 1242.80957 | 0.00638 | 1289.27698 | 0.00757 | 1273.47534 | 0.0075 | 1271.74658 | 0.00734 | 1352.4082 | 0.00717 | 1354.77051 | 0.00676 | 1350.0968 | 0.00694 | 1302.12683 | 0.00688 | 1273.58716 | 0.00649 | 1268.65356 | 0.00661 | 1415.33826 | 0.00746 | 1396.73853 | 0.00776 | 1421.56128 | 0.00777 | 1481.51721 | 0.00745 | 1467.78271 | 0.00735 | 1465.91846 | 0.00733 | 1393.28662 | 0.00742 | 1382.11035 | 0.00732 | 1400.81079 | 0.00701
1326.39172 | 0.00839 | 1348.8855 | 0.00835 | 1289.05786 | 0.00877 | 1407.72034 | 0.00817 | 1405.60449 | 0.00821 | 1409.76282 | 0.00811 | 1344.95947 | 0.00769 | 1339.82471 | 0.00771 | 1339.70789 | 0.00769 | 1296.57483 | 0.00668 | 1297.68555 | 0.00628 | 1288.38745 | 0.00617 | 1311.31567 | 0.00608 | 1313.54736 | 0.00637 | 1293.86206 | 0.00644 | 1229.84851 | 0.00621 | 1239.28564 | 0.00624 | 1243.05371 | 0.00638 | 1289.48669 | 0.00757 | 1273.68591 | 0.0075 | 1271.96948 | 0.00734 | 1352.65222 | 0.00717 | 1355.01563 | 0.00677 | 1350.36755 | 0.00694 | 1302.35461 | 0.00688 | 1273.83276 | 0.00649 | 1268.88806 | 0.00661 | 1415.57361 | 0.00746 | 1396.99756 | 0.00776 | 1421.78809 | 0.00778 | 1481.76807 | 0.00745 | 1468.01013 | 0.00735 | 1466.16162 | 0.00733 | 1393.51074 | 0.00742 | 1382.36523 | 0.00733 | 1401.04236 | 0.00701
1326.63074 | 0.00839 | 1349.09106 | 0.00835 | 1289.26575 | 0.00877 | 1407.91663 | 0.00817 | 1405.78088 | 0.00821 | 1409.96045 | 0.00811 | 1345.1416 | 0.00769 | 1340.00696 | 0.00771 | 1339.94312 | 0.00769 | 1296.81177 | 0.00668 | 1297.92236 | 0.00628 | 1288.63062 | 0.00617 | 1311.57788 | 0.00608 | 1313.81714 | 0.00638 | 1294.11914 | 0.00644 | 1230.08716 | 0.00622 | 1239.51636 | 0.00624 | 1243.27271 | 0.00638 | 1289.70325 | 0.00758 | 1273.90247 | 0.0075 | 1272.20618 | 0.00734 | 1352.88965 | 0.00717 | 1355.28064 | 0.00677 | 1350.61169 | 0.00694 | 1302.60156 | 0.00688 | 1274.07239 | 0.00649 | 1269.10974 | 0.00661 | 1415.84094 | 0.00746 | 1397.24939 | 0.00777 | 1422.05603 | 0.00778 | 1482.01099 | 0.00745 | 1468.28601 | 0.00735 | 1466.42859 | 0.00734 | 1393.71887 | 0.00742 | 1382.58154 | 0.00733 | 1401.25867 | 0.00702
1326.84949 | 0.0084 | 1349.31738 | 0.00835 | 1289.46411 | 0.00877 | 1408.12219 | 0.00818 | 1405.99622 | 0.00822 | 1410.1687 | 0.00812 | 1345.35925 | 0.00769 | 1340.20789 | 0.00771 | 1340.17847 | 0.00769 | 1297.05554 | 0.00668 | 1298.15247 | 0.00628 | 1288.84033 | 0.00618 | 1311.8208 | 0.00609 | 1314.08118 | 0.00638 | 1294.36316 | 0.00644 | 1230.32593 | 0.00622 | 1239.76001 | 0.00624 | 1243.51685 | 0.00638 | 1289.9198 | 0.00758 | 1274.11938 | 0.00751 | 1272.43616 | 0.00735 | 1353.13416 | 0.00717 | 1355.54626 | 0.00677 | 1350.84937 | 0.00695 | 1302.85461 | 0.00688 | 1274.33093 | 0.0065 | 1269.33765 | 0.00661 | 1416.10095 | 0.00746 | 1397.48401 | 0.00777 | 1422.2915 | 0.00778 | 1482.26208 | 0.00745 | 1468.55322 | 0.00736 | 1466.69629 | 0.00734 | 1393.93469 | 0.00742 | 1382.82813 | 0.00733 | 1401.50525 | 0.00702
1327.08777 | 0.0084 | 1349.53345 | 0.00836 | 1289.68176 | 0.00877 | 1408.33777 | 0.00818 | 1406.21167 | 0.00822 | 1410.39722 | 0.00812 | 1345.56885 | 0.0077 | 1340.39111 | 0.00772 | 1340.36853 | 0.00769 | 1297.27258 | 0.00668 | 1298.37634 | 0.00628 | 1289.08337 | 0.00618 | 1312.07666 | 0.00609 | 1314.34448 | 0.00639 | 1294.62036 | 0.00644 | 1230.54553 | 0.00622 | 1240.01648 | 0.00624 | 1243.75476 | 0.00639 | 1290.14282 | 0.00758 | 1274.32935 | 0.00751 | 1272.66602 | 0.00735 | 1353.3717 | 0.00718 | 1355.79773 | 0.00677 | 1351.08704 | 0.00695 | 1303.08875 | 0.00689 | 1274.55151 | 0.0065 | 1269.58472 | 0.00662 | 1416.36011 | 0.00746 | 1397.74377 | 0.00777 | 1422.54285 | 0.00778 | 1482.51355 | 0.00746 | 1468.81323 | 0.00736 | 1466.95605 | 0.00734 | 1394.15881 | 0.00742 | 1383.04443 | 0.00734 | 1401.76001 | 0.00702
1327.2666 | 0.0084 | 1349.76941 | 0.00836 | 1289.88977 | 0.00878 | 1408.54358 | 0.00818 | 1406.39832 | 0.00822 | 1410.57544 | 0.00812 | 1345.77759 | 0.0077 | 1340.56445 | 0.00772 | 1340.54089 | 0.0077 | 1297.50305 | 0.00668 | 1298.60669 | 0.00628 | 1289.32593 | 0.00618 | 1312.31262 | 0.00609 | 1314.60791 | 0.00639 | 1294.85095 | 0.00645 | 1230.75916 | 0.00622 | 1240.26001 | 0.00624 | 1243.974 | 0.00639 | 1290.36584 | 0.00758 | 1274.53992 | 0.00751 | 1272.89587 | 0.00735 | 1353.60913 | 0.00718 | 1356.04333 | 0.00678 | 1351.3446 | 0.00695 | 1303.32263 | 0.00689 | 1274.81567 | 0.0065 | 1269.83191 | 0.00662 | 1416.58765 | 0.00746 | 1397.98694 | 0.00777 | 1422.80273 | 0.00778 | 1482.76453 | 0.00746 | 1469.05664 | 0.00736 | 1467.16687 | 0.00734 | 1394.36768 | 0.00743 | 1383.27588 | 0.00734 | 1401.98389 | 0.00702
1327.49585 | 0.0084 | 1349.98535 | 0.00836 | 1290.08716 | 0.00878 | 1408.75891 | 0.00818 | 1406.57458 | 0.00822 | 1410.77405 | 0.00812 | 1345.98645 | 0.0077 | 1340.77502 | 0.00772 | 1340.72144 | 0.0077 | 1297.74048 | 0.00668 | 1298.86328 | 0.00629 | 1289.54907 | 0.00618 | 1312.58191 | 0.00609 | 1314.86475 | 0.00639 | 1295.1145 | 0.00645 | 1230.9978 | 0.00622 | 1240.50354 | 0.00624 | 1244.18689 | 0.00639 | 1290.57544 | 0.00758 | 1274.77625 | 0.00751 | 1273.13916 | 0.00735 | 1353.85327 | 0.00719 | 1356.27478 | 0.00678 | 1351.58936 | 0.00695 | 1303.55725 | 0.00689 | 1275.04919 | 0.0065 | 1270.07886 | 0.00662 | 1416.83899 | 0.00747 | 1398.2301 | 0.00778 | 1423.02966 | 0.00779 | 1483.01538 | 0.00746 | 1469.28345 | 0.00736 | 1467.41003 | 0.00734 | 1394.57593 | 0.00743 | 1383.51489 | 0.00734 | 1402.2229 | 0.00702
1327.72449 | 0.00841 | 1350.22058 | 0.00836 | 1290.27576 | 0.00878 | 1408.94543 | 0.00818 | 1406.73157 | 0.00823 | 1410.99194 | 0.00813 | 1346.19604 | 0.0077 | 1340.98511 | 0.00772 | 1340.9115 | 0.0077 | 1297.98376 | 0.00668 | 1299.10046 | 0.00629 | 1289.77917 | 0.00618 | 1312.84424 | 0.0061 | 1315.14172 | 0.00639 | 1295.39148 | 0.00645 | 1231.22375 | 0.00622 | 1240.74109 | 0.00624 | 1244.43762 | 0.00639 | 1290.78564 | 0.00758 | 1274.98047 | 0.00751 | 1273.34265 | 0.00735 | 1354.09058 | 0.00719 | 1356.52686 | 0.00678 | 1351.82715 | 0.00695 | 1303.8103 | 0.00689 | 1275.28247 | 0.0065 | 1270.3197 | 0.00662 | 1417.0498 | 0.00747 | 1398.46545 | 0.00778 | 1423.24048 | 0.00779 | 1483.24255 | 0.00746 | 1469.55151 | 0.00736 | 1467.63672 | 0.00734 | 1394.78418 | 0.00743 | 1383.75403 | 0.00734 | 1402.46204 | 0.00703
1327.89355 | 0.00841 | 1350.43665 | 0.00837 | 1290.47327 | 0.00879 | 1409.15125 | 0.00818 | 1406.93738 | 0.00823 | 1411.18958 | 0.00813 | 1346.40479 | 0.0077 | 1341.16821 | 0.00773 | 1341.12903 | 0.0077 | 1298.22766 | 0.0067 | 1299.36353 | 0.00629 | 1290.03516 | 0.00619 | 1313.09363 | 0.0061 | 1315.39221 | 0.00639 | 1295.62866 | 0.00645 | 1231.44385 | 0.00623 | 1240.95959 | 0.00624 | 1244.67517 | 0.00639 | 1291.01514 | 0.00759 | 1275.19043 | 0.00752 | 1273.59241 | 0.00736 | 1354.32178 | 0.00719 | 1356.78528 | 0.00678 | 1352.0647 | 0.00695 | 1304.03809 | 0.00689 | 1275.50293 | 0.0065 | 1270.56677 | 0.00663 | 1417.27722 | 0.00748 | 1398.69202 | 0.00778 | 1423.52441 | 0.00779 | 1483.47693 | 0.00747 | 1469.79492 | 0.00737 | 1467.9043 | 0.00734 | 1395.04675 | 0.00743 | 1383.97791 | 0.00734 | 1402.67761 | 0.00703
1328.1228 | 0.00841 | 1350.65344 | 0.00837 | 1290.68115 | 0.00879 | 1409.34656 | 0.00819 | 1407.14258 | 0.00823 | 1411.41809 | 0.00813 | 1346.61353 | 0.00771 | 1341.36023 | 0.00773 | 1341.33679 | 0.00771 | 1298.45813 | 0.0067 | 1299.58093 | 0.00629 | 1290.25842 | 0.00619 | 1313.3429 | 0.0061 | 1315.6427 | 0.00639 | 1295.87268 | 0.00645 | 1231.68213 | 0.00623 | 1241.21606 | 0.00625 | 1244.91968 | 0.00639 | 1291.24463 | 0.00759 | 1275.41382 | 0.00752 | 1273.82874 | 0.00736 | 1354.56616 | 0.00719 | 1357.04395 | 0.00678 | 1352.30237 | 0.00696 | 1304.27209 | 0.00689 | 1275.74255 | 0.0065 | 1270.78894 | 0.00663 | 1417.53662 | 0.00748 | 1398.93518 | 0.00778 | 1423.75195 | 0.00779 | 1483.71191 | 0.00747 | 1470.02173 | 0.00737 | 1468.14746 | 0.00735 | 1395.26318 | 0.00744 | 1384.20178 | 0.00734 | 1402.91724 | 0.00703
1328.34155 | 0.00842 | 1350.84924 | 0.00837 | 1290.8988 | 0.00879 | 1409.52344 | 0.00819 | 1407.34827 | 0.00823 | 1411.63623 | 0.00813 | 1346.80457 | 0.00771 | 1341.56128 | 0.00773 | 1341.53589 | 0.00771 | 1298.71484 | 0.0067 | 1299.81763 | 0.0063 | 1290.48792 | 0.00619 | 1313.61218 | 0.0061 | 1315.90601 | 0.0064 | 1296.12988 | 0.00645 | 1231.90845 | 0.00623 | 1241.44678 | 0.00625 | 1245.13892 | 0.0064 | 1291.46765 | 0.00759 | 1275.62378 | 0.00752 | 1274.05212 | 0.00736 | 1354.81665 | 0.00719 | 1357.28894 | 0.00679 | 1352.54663 | 0.00696 | 1304.50049 | 0.00689 | 1275.99438 | 0.00651 | 1271.03613 | 0.00663 | 1417.78796 | 0.00748 | 1399.17847 | 0.00778 | 1424.00317 | 0.00779 | 1483.97949 | 0.00747 | 1470.28162 | 0.00737 | 1468.39868 | 0.00735 | 1395.479 | 0.00744 | 1384.4408 | 0.00735 | 1403.16382 | 0.00704
1328.54004 | 0.00842 | 1351.08545 | 0.00837 | 1291.12695 | 0.0088 | 1409.72852 | 0.00819 | 1407.52454 | 0.00824 | 1411.82397 | 0.00814 | 1347.01416 | 0.00772 | 1341.72559 | 0.00773 | 1341.74365 | 0.00771 | 1298.95227 | 0.0067 | 1300.04834 | 0.0063 | 1290.724 | 0.00619 | 1313.86108 | 0.0061 | 1316.16284 | 0.0064 | 1296.38696 | 0.00645 | 1232.12195 | 0.00623 | 1241.6781 | 0.00625 | 1245.37683 | 0.0064 | 1291.67725 | 0.00759 | 1275.85437 | 0.00753 | 1274.30188 | 0.00736 | 1355.06116 | 0.00719 | 1357.55396 | 0.00679 | 1352.79785 | 0.00696 | 1304.74683 | 0.0069 | 1276.22778 | 0.00651 | 1271.28308 | 0.00663 | 1418.01538 | 0.00748 | 1399.42163 | 0.00778 | 1424.25464 | 0.0078 | 1484.2384 | 0.00747 | 1470.56543 | 0.00738 | 1468.63391 | 0.00735 | 1395.69543 | 0.00744 | 1384.67981 | 0.00735 | 1403.38013 | 0.00704
1328.73914 | 0.00842 | 1351.30127 | 0.00837 | 1291.31482 | 0.0088 | 1409.9248 | 0.00819 | 1407.71118 | 0.00824 | 1411.97302 | 0.00814 | 1347.2229 | 0.00772 | 1341.92664 | 0.00773 | 1341.94275 | 0.00771 | 1299.16919 | 0.0067 | 1300.28516 | 0.0063 | 1290.95361 | 0.00619 | 1314.11047 | 0.0061 | 1316.41992 | 0.0064 | 1296.65747 | 0.00646 | 1232.3606 | 0.00623 | 1241.92175 | 0.00626 | 1245.60815 | 0.0064 | 1291.88745 | 0.0076 | 1276.05786 | 0.00753 | 1274.52539 | 0.00737 | 1355.29871 | 0.00719 | 1357.80603 | 0.00679 | 1353.05542 | 0.00697 | 1304.96838 | 0.0069 | 1276.46729 | 0.00651 | 1271.50476 | 0.00663 | 1418.25879 | 0.00748 | 1399.68921 | 0.00778 | 1424.49805 | 0.0078 | 1484.48987 | 0.00748 | 1470.81689 | 0.00738 | 1468.87708 | 0.00736 | 1395.91138 | 0.00744 | 1384.89612 | 0.00735 | 1403.62671 | 0.00704
1328.95789 | 0.00842 | 1351.51721 | 0.00837 | 1291.51306 | 0.0088 | 1410.11047 | 0.0082 | 1407.89709 | 0.00824 | 1412.1709 | 0.00814 | 1347.44141 | 0.00772 | 1342.10974 | 0.00774 | 1342.16028 | 0.00772 | 1299.40662 | 0.0067 | 1300.53528 | 0.0063 | 1291.21655 | 0.0062 | 1314.35986 | 0.0061 | 1316.71667 | 0.0064 | 1296.92102 | 0.00646 | 1232.60559 | 0.00624 | 1242.16541 | 0.00626 | 1245.82727 | 0.0064 | 1292.09058 | 0.0076 | 1276.29419 | 0.00753 | 1274.74878 | 0.00737 | 1355.52966 | 0.00719 | 1358.03796 | 0.00679 | 1353.31311 | 0.00697 | 1305.20911 | 0.0069 | 1276.70691 | 0.00651 | 1271.74561 | 0.00664 | 1418.5022 | 0.00748 | 1399.92456 | 0.00778 | 1424.73352 | 0.00781 | 1484.73291 | 0.00748 | 1471.06885 | 0.00738 | 1469.11243 | 0.00736 | 1396.15051 | 0.00744 | 1385.13525 | 0.00736 | 1403.86584 | 0.00704
1329.17676 | 0.00842 | 1351.73315 | 0.00838 | 1291.72107 | 0.0088 | 1410.31628 | 0.0082 | 1408.08374 | 0.00825 | 1412.35962 | 0.00814 | 1347.65027 | 0.00772 | 1342.30115 | 0.00774 | 1342.35925 | 0.00772 | 1299.63721 | 0.0067 | 1300.7655 | 0.0063 | 1291.45264 | 0.0062 | 1314.61572 | 0.0061 | 1316.9801 | 0.0064 | 1297.16504 | 0.00646 | 1232.8313 | 0.00624 | 1242.42175 | 0.00626 | 1246.06531 | 0.0064 | 1292.3136 | 0.0076 | 1276.50476 | 0.00753 | 1274.99207 | 0.00737 | 1355.75378 | 0.0072 | 1358.28308 | 0.00679 | 1353.54431 | 0.00697 | 1305.44312 | 0.0069 | 1276.93359 | 0.00651 | 1271.97974 | 0.00664 | 1418.72961 | 0.00749 | 1400.17566 | 0.00779 | 1424.98486 | 0.00781 | 1484.97522 | 0.00748 | 1471.32825 | 0.00738 | 1469.37939 | 0.00736 | 1396.3512 | 0.00744 | 1385.35095 | 0.00736 | 1404.12048 | 0.00704
1329.36609 | 0.00843 | 1351.94922 | 0.00838 | 1291.94836 | 0.00881 | 1410.55164 | 0.0082 | 1408.29907 | 0.00825 | 1412.56787 | 0.00815 | 1347.8501 | 0.00772 | 1342.49377 | 0.00774 | 1342.59448 | 0.00772 | 1299.86755 | 0.0067 | 1300.96948 | 0.00631 | 1291.68225 | 0.0062 | 1314.87146 | 0.0061 | 1317.23706 | 0.0064 | 1297.40869 | 0.00646 | 1233.0448 | 0.00624 | 1242.65247 | 0.00626 | 1246.30322 | 0.0064 | 1292.53027 | 0.0076 | 1276.72131 | 0.00753 | 1275.24817 | 0.00737 | 1356.01111 | 0.00721 | 1358.52161 | 0.0068 | 1353.78845 | 0.00697 | 1305.68384 | 0.00691 | 1277.17932 | 0.00652 | 1272.22693 | 0.00664 | 1419.01355 | 0.00749 | 1400.40222 | 0.00779 | 1425.21228 | 0.00781 | 1485.21033 | 0.00748 | 1471.54712 | 0.00738 | 1469.63916 | 0.00736 | 1396.57532 | 0.00744 | 1385.5824 | 0.00736 | 1404.33679 | 0.00704
1329.57507 | 0.00843 | 1352.20459 | 0.00838 | 1292.17664 | 0.00881 | 1410.76709 | 0.00821 | 1408.49451 | 0.00825 | 1412.79553 | 0.00815 | 1348.05896 | 0.00773 | 1342.71277 | 0.00775 | 1342.78455 | 0.00773 | 1300.0979 | 0.00671 | 1301.20667 | 0.00631 | 1291.93176 | 0.0062 | 1315.1145 | 0.00611 | 1317.47449 | 0.00641 | 1297.67932 | 0.00646 | 1233.27747 | 0.00624 | 1242.90271 | 0.00626 | 1246.54126 | 0.0064 | 1292.73987 | 0.0076 | 1276.94458 | 0.00753 | 1275.45825 | 0.00738 | 1356.23572 | 0.00721 | 1358.78015 | 0.0068 | 1354.05896 | 0.00698 | 1305.91174 | 0.0069 | 1277.43115 | 0.00652 | 1272.46143 | 0.00664 | 1419.2489 | 0.00749 | 1400.65417 | 0.00779 | 1425.47961 | 0.00781 | 1485.45337 | 0.00749 | 1471.77454 | 0.00739 | 1469.87378 | 0.00736 | 1396.81445 | 0.00745 | 1385.79871 | 0.00736 | 1404.56018 | 0.00704
1329.77356 | 0.00843 | 1352.43091 | 0.00838 | 1292.32471 | 0.00881 | 1410.95374 | 0.00821 | 1408.6908 | 0.00825 | 1412.98352 | 0.00815 | 1348.28638 | 0.00773 | 1342.88696 | 0.00775 | 1342.98364 | 0.00773 | 1300.3219 | 0.00671 | 1301.4563 | 0.00631 | 1292.15491 | 0.0062 | 1315.35046 | 0.00611 | 1317.71802 | 0.00641 | 1297.92993 | 0.00647 | 1233.49707 | 0.00624 | 1243.15857 | 0.00626 | 1246.76648 | 0.0064 | 1292.95642 | 0.0076 | 1277.18152 | 0.00753 | 1275.70801 | 0.00738 | 1356.49329 | 0.00721 | 1359.05212 | 0.0068 | 1354.29736 | 0.00698 | 1306.14563 | 0.00691 | 1277.65833 | 0.00652 | 1272.70239 | 0.00665 | 1419.47571 | 0.00749 | 1400.90515 | 0.00779 | 1425.73157 | 0.00782 | 1485.68848 | 0.00749 | 1472.05054 | 0.00739 | 1470.12549 | 0.00737 | 1397.03088 | 0.00745 | 1386.0376 | 0.00737 | 1404.79968 | 0.00705
1329.95325 | 0.00843 | 1352.66614 | 0.00839 | 1292.53259 | 0.00882 | 1411.15857 | 0.00821 | 1408.86694 | 0.00826 | 1413.20239 | 0.00815 | 1348.51367 | 0.00773 | 1343.07813 | 0.00775 | 1343.15601 | 0.00773 | 1300.56592 | 0.00671 | 1301.68713 | 0.00631 | 1292.37158 | 0.0062 | 1315.60632 | 0.00611 | 1317.97546 | 0.00641 | 1298.16699 | 0.00647 | 1233.7168 | 0.00625 | 1243.38379 | 0.00626 | 1246.98608 | 0.00641 | 1293.17944 | 0.00761 | 1277.39148 | 0.00754 | 1275.92493 | 0.00738 | 1356.74365 | 0.00721 | 1359.28369 | 0.0068 | 1354.52795 | 0.00698 | 1306.38013 | 0.00691 | 1277.88501 | 0.00652 | 1272.94934 | 0.00665 | 1419.71118 | 0.00749 | 1401.14844 | 0.0078 | 1425.95837 | 0.00782 | 1485.9314 | 0.00749 | 1472.34229 | 0.00739 | 1470.36011 | 0.00737 | 1397.26245 | 0.00746 | 1386.28491 | 0.00737 | 1405.0155 | 0.00705
1330.20117 | 0.00843 | 1352.86279 | 0.00839 | 1292.76001 | 0.00882 | 1411.36438 | 0.00821 | 1409.04407 | 0.00826 | 1413.38049 | 0.00816 | 1348.6958 | 0.00773 | 1343.27014 | 0.00775 | 1343.33728 | 0.00773 | 1300.82263 | 0.00671 | 1301.91736 | 0.00631 | 1292.61426 | 0.00621 | 1315.88843 | 0.00611 | 1318.25183 | 0.00641 | 1298.4375 | 0.00647 | 1233.94934 | 0.00625 | 1243.61462 | 0.00626 | 1247.21741 | 0.00641 | 1293.39563 | 0.00761 | 1277.61499 | 0.00754 | 1276.15479 | 0.00738 | 1356.97473 | 0.00721 | 1359.53577 | 0.0068 | 1354.7926 | 0.00698 | 1306.62036 | 0.00691 | 1278.12451 | 0.00653 | 1273.17102 | 0.00665 | 1419.97046 | 0.0075 | 1401.35925 | 0.0078 | 1426.20178 | 0.00782 | 1486.19885 | 0.00749 | 1472.56116 | 0.00739 | 1470.61987 | 0.00737 | 1397.46313 | 0.00746 | 1386.51648 | 0.00737 | 1405.24695 | 0.00705
1330.41016 | 0.00844 | 1353.03955 | 0.00839 | 1292.97766 | 0.00882 | 1411.59021 | 0.00822 | 1409.26904 | 0.00826 | 1413.57898 | 0.00816 | 1348.86816 | 0.00773 | 1343.45337 | 0.00775 | 1343.53552 | 0.00773 | 1301.05298 | 0.00671 | 1302.14758 | 0.00631 | 1292.86365 | 0.00621 | 1316.15125 | 0.00611 | 1318.50867 | 0.00641 | 1298.68811 | 0.00647 | 1234.17529 | 0.00625 | 1243.85217 | 0.00626 | 1247.4364 | 0.00641 | 1293.60571 | 0.00761 | 1277.83838 | 0.00754 | 1276.39758 | 0.00738 | 1357.20581 | 0.00721 | 1359.80078 | 0.0068 | 1355.04333 | 0.00698 | 1306.86108 | 0.00692 | 1278.3512 | 0.00653 | 1273.40576 | 0.00665 | 1420.20581 | 0.0075 | 1401.59436 | 0.0078 | 1426.43726 | 0.00782 | 1486.43396 | 0.00749 | 1472.78857 | 0.00739 | 1470.86316 | 0.00738 | 1397.67151 | 0.00746 | 1386.74792 | 0.00738 | 1405.47083 | 0.00706
1330.59973 | 0.00844 | 1353.28516 | 0.00839 | 1293.17603 | 0.00882 | 1411.78552 | 0.00822 | 1409.42615 | 0.00826 | 1413.81628 | 0.00816 | 1349.09546 | 0.00774 | 1343.69092 | 0.00776 | 1343.74414 | 0.00773 | 1301.28357 | 0.00671 | 1302.38428 | 0.00631 | 1293.10022 | 0.00621 | 1316.38074 | 0.00611 | 1318.76563 | 0.00641 | 1298.93176 | 0.00647 | 1234.3949 | 0.00625 | 1244.10242 | 0.00627 | 1247.67444 | 0.00641 | 1293.81531 | 0.00761 | 1278.04846 | 0.00754 | 1276.62793 | 0.00739 | 1357.4696 | 0.00721 | 1360.03284 | 0.0068 | 1355.26807 | 0.00699 | 1307.09509 | 0.00692 | 1278.60364 | 0.00653 | 1273.63354 | 0.00665 | 1420.4491 | 0.0075 | 1401.86157 | 0.00781 | 1426.66406 | 0.00782 | 1486.70068 | 0.00749 | 1473.04858 | 0.00739 | 1471.09839 | 0.00738 | 1397.89551 | 0.00746 | 1386.96362 | 0.00738 | 1405.70984 | 0.00706
1330.81836 | 0.00844 | 1353.51074 | 0.0084 | 1293.37427 | 0.00882 | 1411.98181 | 0.00822 | 1409.61194 | 0.00827 | 1414.00427 | 0.00817 | 1349.30432 | 0.00774 | 1343.88306 | 0.00776 | 1343.97058 | 0.00774 | 1301.48108 | 0.00671 | 1302.62158 | 0.00631 | 1293.32336 | 0.00621 | 1316.61682 | 0.00611 | 1319.00964 | 0.00642 | 1299.18225 | 0.00648 | 1234.60217 | 0.00625 | 1244.33923 | 0.00627 | 1247.91248 | 0.00641 | 1294.03833 | 0.00761 | 1278.25256 | 0.00755 | 1276.86426 | 0.00739 | 1357.69421 | 0.00722 | 1360.27783 | 0.00681 | 1355.51868 | 0.00699 | 1307.32288 | 0.00692 | 1278.84314 | 0.00653 | 1273.88074 | 0.00665 | 1420.68457 | 0.0075 | 1402.09668 | 0.00781 | 1426.89954 | 0.00783 | 1486.91125 | 0.0075 | 1473.29993 | 0.0074 | 1471.36536 | 0.00738 | 1398.1731 | 0.00747 | 1387.19507 | 0.00738 | 1405.94885 | 0.00706
1331.01685 | 0.00844 | 1353.70752 | 0.0084 | 1293.56201 | 0.00882 | 1412.1676 | 0.00822 | 1409.83691 | 0.00827 | 1414.21338 | 0.00817 | 1349.51392 | 0.00774 | 1344.11157 | 0.00777 | 1344.16943 | 0.00774 | 1301.73145 | 0.00672 | 1302.85168 | 0.00632 | 1293.54614 | 0.00621 | 1316.87256 | 0.00612 | 1319.28003 | 0.00642 | 1299.4458 | 0.00648 | 1234.84717 | 0.00625 | 1244.58948 | 0.00627 | 1248.12537 | 0.00641 | 1294.255 | 0.00762 | 1278.48889 | 0.00755 | 1277.10107 | 0.00739 | 1357.91821 | 0.00722 | 1360.52344 | 0.00681 | 1355.76343 | 0.00699 | 1307.55737 | 0.00692 | 1279.07605 | 0.00653 | 1274.12817 | 0.00665 | 1420.92798 | 0.0075 | 1402.32397 | 0.00781 | 1427.16748 | 0.00783 | 1487.13831 | 0.0075 | 1473.55933 | 0.0074 | 1471.60071 | 0.00738 | 1398.40479 | 0.00747 | 1387.41138 | 0.00738 | 1406.1886 | 0.00706
1331.23633 | 0.00845 | 1353.93384 | 0.0084 | 1293.78931 | 0.00882 | 1412.34448 | 0.00822 | 1410.03333 | 0.00827 | 1414.39172 | 0.00817 | 1349.74133 | 0.00774 | 1344.31274 | 0.00777 | 1344.37744 | 0.00774 | 1301.92249 | 0.00673 | 1303.06213 | 0.00632 | 1293.79553 | 0.00621 | 1317.13538 | 0.00612 | 1319.54993 | 0.00642 | 1299.69641 | 0.00648 | 1235.06067 | 0.00626 | 1244.83923 | 0.00628 | 1248.33826 | 0.00642 | 1294.47803 | 0.00762 | 1278.69946 | 0.00755 | 1277.33093 | 0.00739 | 1358.14282 | 0.00722 | 1360.76196 | 0.00681 | 1356.0011 | 0.00699 | 1307.78528 | 0.00693 | 1279.32178 | 0.00653 | 1274.36853 | 0.00666 | 1421.17139 | 0.00751 | 1402.56714 | 0.00782 | 1427.40295 | 0.00783 | 1487.42175 | 0.0075 | 1473.81067 | 0.0074 | 1471.828 | 0.00739 | 1398.61365 | 0.00747 | 1387.65027 | 0.00739 | 1406.41174 | 0.00706
1331.44446 | 0.00845 | 1354.16919 | 0.00841 | 1293.98767 | 0.00883 | 1412.55029 | 0.00823 | 1410.23914 | 0.00827 | 1414.58936 | 0.00818 | 1349.92261 | 0.00775 | 1344.47705 | 0.00777 | 1344.55859 | 0.00775 | 1302.17285 | 0.00674 | 1303.28589 | 0.00632 | 1294.07129 | 0.00621 | 1317.37781 | 0.00612 | 1319.80042 | 0.00642 | 1299.94055 | 0.00648 | 1235.2804 | 0.00626 | 1245.07678 | 0.00628 | 1248.56348 | 0.00642 | 1294.68115 | 0.00762 | 1278.91589 | 0.00755 | 1277.55432 | 0.00739 | 1358.38037 | 0.00723 | 1361.00696 | 0.00681 | 1356.25232 | 0.007 | 1308.01917 | 0.00693 | 1279.54895 | 0.00654 | 1274.59705 | 0.00666 | 1421.40625 | 0.00751 | 1402.80176 | 0.00782 | 1427.6543 | 0.00783 | 1487.67261 | 0.0075 | 1474.04614 | 0.0074 | 1472.0625 | 0.00739 | 1398.82947 | 0.00747 | 1387.88171 | 0.00739 | 1406.60474 | 0.00707
1331.63391 | 0.00845 | 1354.37537 | 0.00841 | 1294.18591 | 0.00883 | 1412.77527 | 0.00823 | 1410.40576 | 0.00827 | 1414.78784 | 0.00818 | 1350.14099 | 0.00775 | 1344.66907 | 0.00777 | 1344.73022 | 0.00775 | 1302.41626 | 0.00673 | 1303.52966 | 0.00632 | 1294.30737 | 0.00622 | 1317.6272 | 0.00612 | 1320.06384 | 0.00643 | 1300.2041 | 0.00648 | 1235.5 | 0.00626 | 1245.31421 | 0.00628 | 1248.80151 | 0.00642 | 1294.89783 | 0.00763 | 1279.14575 | 0.00756 | 1277.79724 | 0.00739 | 1358.61145 | 0.00723 | 1361.23242 | 0.00682 | 1356.48291 | 0.007 | 1308.28528 | 0.00693 | 1279.78796 | 0.00654 | 1274.8186 | 0.00666 | 1421.64954 | 0.00751 | 1403.05347 | 0.00782 | 1427.91431 | 0.00783 | 1487.90771 | 0.00751 | 1474.28955 | 0.00741 | 1472.32227 | 0.00739 | 1399.03784 | 0.00748 | 1388.11316 | 0.00739 | 1406.79773 | 0.00707
1331.85266 | 0.00846 | 1354.61157 | 0.00841 | 1294.3938 | 0.00884 | 1412.97144 | 0.00823 | 1410.58191 | 0.00828 | 1414.99609 | 0.00818 | 1350.33203 | 0.00775 | 1344.85217 | 0.00777 | 1344.92041 | 0.00775 | 1302.62085 | 0.00673 | 1303.75989 | 0.00633 | 1294.52417 | 0.00622 | 1317.87659 | 0.00613 | 1320.31421 | 0.00643 | 1300.45471 | 0.00648 | 1235.74487 | 0.00626 | 1245.55786 | 0.00628 | 1249.03333 | 0.00642 | 1295.14014 | 0.00763 | 1279.34998 | 0.00756 | 1278.04041 | 0.00739 | 1358.85535 | 0.00723 | 1361.45801 | 0.00682 | 1356.72766 | 0.007 | 1308.51917 | 0.00693 | 1280.02747 | 0.00654 | 1275.04663 | 0.00666 | 1421.90955 | 0.00752 | 1403.29675 | 0.00782 | 1428.15771 | 0.00783 | 1488.16663 | 0.00751 | 1474.54883 | 0.00741 | 1472.56543 | 0.00739 | 1399.25427 | 0.00749 | 1388.33716 | 0.00739 | 1407.03674 | 0.00708
1332.07141 | 0.00846 | 1354.81689 | 0.00842 | 1294.62122 | 0.00884 | 1413.18677 | 0.00824 | 1410.76855 | 0.00828 | 1415.1947 | 0.00818 | 1350.53186 | 0.00776 | 1345.02551 | 0.00777 | 1345.13782 | 0.00775 | 1302.87061 | 0.00674 | 1303.99011 | 0.00633 | 1294.77368 | 0.00622 | 1318.13245 | 0.00613 | 1320.5647 | 0.00643 | 1300.69885 | 0.00649 | 1235.95837 | 0.00626 | 1245.80139 | 0.00628 | 1249.25244 | 0.00642 | 1295.35022 | 0.00763 | 1279.56641 | 0.00756 | 1278.25049 | 0.0074 | 1359.10632 | 0.00723 | 1361.71594 | 0.00682 | 1356.98523 | 0.007 | 1308.74084 | 0.00694 | 1280.26709 | 0.00654 | 1275.29358 | 0.00666 | 1422.16882 | 0.00752 | 1403.53137 | 0.00782 | 1428.39258 | 0.00783 | 1488.40967 | 0.00751 | 1474.79285 | 0.00741 | 1472.82458 | 0.00739 | 1399.48584 | 0.00749 | 1388.5603 | 0.00739 | 1407.29907 | 0.00708
1332.27051 | 0.00846 | 1355.03381 | 0.00842 | 1294.82922 | 0.00884 | 1413.37256 | 0.00824 | 1410.97449 | 0.00828 | 1415.38245 | 0.00818 | 1350.75928 | 0.00776 | 1345.24512 | 0.00778 | 1345.35461 | 0.00776 | 1303.0752 | 0.00673 | 1304.21387 | 0.00633 | 1294.99683 | 0.00622 | 1318.37537 | 0.00613 | 1320.81519 | 0.00643 | 1300.94238 | 0.00649 | 1236.18481 | 0.00626 | 1246.03271 | 0.00628 | 1249.47766 | 0.00642 | 1295.54065 | 0.00763 | 1279.79626 | 0.00757 | 1278.44751 | 0.0074 | 1359.33728 | 0.00723 | 1361.98108 | 0.00682 | 1357.22937 | 0.007 | 1308.96863 | 0.00694 | 1280.49426 | 0.00654 | 1275.53442 | 0.00666 | 1422.42883 | 0.00752 | 1403.7666 | 0.00783 | 1428.65247 | 0.00783 | 1488.65259 | 0.00751 | 1475.03625 | 0.00742 | 1473.05981 | 0.0074 | 1399.72498 | 0.00749 | 1388.7843 | 0.00739 | 1407.51538 | 0.00708
1332.48938 | 0.00846 | 1355.25952 | 0.00842 | 1295.02747 | 0.00884 | 1413.56885 | 0.00824 | 1411.19946 | 0.00829 | 1415.58105 | 0.00818 | 1350.97693 | 0.00776 | 1345.41858 | 0.00778 | 1345.56323 | 0.00776 | 1303.29919 | 0.00673 | 1304.43774 | 0.00633 | 1295.22644 | 0.00623 | 1318.63123 | 0.00613 | 1321.07861 | 0.00643 | 1301.20654 | 0.00649 | 1236.41064 | 0.00626 | 1246.26965 | 0.00628 | 1249.67822 | 0.00643 | 1295.76367 | 0.00763 | 1280.01965 | 0.00757 | 1278.69727 | 0.0074 | 1359.56848 | 0.00723 | 1362.23315 | 0.00683 | 1357.47363 | 0.007 | 1309.20935 | 0.00694 | 1280.73999 | 0.00655 | 1275.76904 | 0.00667 | 1422.68811 | 0.00752 | 1404.00989 | 0.00783 | 1428.89587 | 0.00784 | 1488.89563 | 0.00752 | 1475.28772 | 0.00742 | 1473.29504 | 0.0074 | 1399.92578 | 0.00749 | 1389.02344 | 0.0074 | 1407.71594 | 0.00708
1332.69824 | 0.00846 | 1355.47534 | 0.00842 | 1295.20544 | 0.00885 | 1413.745 | 0.00825 | 1411.37573 | 0.00829 | 1415.75928 | 0.00819 | 1351.17749 | 0.00777 | 1345.59265 | 0.00778 | 1345.73486 | 0.00776 | 1303.57593 | 0.00674 | 1304.66809 | 0.00633 | 1295.44971 | 0.00623 | 1318.88708 | 0.00613 | 1321.32251 | 0.00643 | 1301.45007 | 0.00649 | 1236.61804 | 0.00627 | 1246.5199 | 0.00628 | 1249.90344 | 0.00643 | 1295.97974 | 0.00763 | 1280.24316 | 0.00757 | 1278.94055 | 0.00741 | 1359.81238 | 0.00724 | 1362.45862 | 0.00683 | 1357.72485 | 0.007 | 1309.4624 | 0.00694 | 1280.96667 | 0.00655 | 1275.99695 | 0.00667 | 1422.948 | 0.00752 | 1404.26099 | 0.00783 | 1429.13062 | 0.00784 | 1489.14709 | 0.00752 | 1475.53906 | 0.00742 | 1473.53821 | 0.0074 | 1400.17322 | 0.00749 | 1389.25488 | 0.0074 | 1407.97021 | 0.00708
1332.93665 | 0.00847 | 1355.71143 | 0.00842 | 1295.39331 | 0.00885 | 1413.94104 | 0.00825 | 1411.53259 | 0.00829 | 1415.95789 | 0.00819 | 1351.38635 | 0.00777 | 1345.78394 | 0.00778 | 1345.93384 | 0.00777 | 1303.80627 | 0.00674 | 1304.89832 | 0.00634 | 1295.68579 | 0.00623 | 1319.13 | 0.00613 | 1321.57947 | 0.00644 | 1301.68079 | 0.0065 | 1236.8501 | 0.00627 | 1246.7384 | 0.00629 | 1250.14148 | 0.00643 | 1296.18286 | 0.00763 | 1280.43384 | 0.00757 | 1279.19031 | 0.00741 | 1360.05688 | 0.00724 | 1362.69714 | 0.00683 | 1357.95605 | 0.00701 | 1309.69641 | 0.00694 | 1281.19385 | 0.00655 | 1276.23792 | 0.00667 | 1423.16675 | 0.00752 | 1404.48816 | 0.00783 | 1429.37402 | 0.00784 | 1489.39807 | 0.00752 | 1475.72546 | 0.00742 | 1473.78137 | 0.0074 | 1400.39648 | 0.00749 | 1389.50952 | 0.0074 | 1408.22485 | 0.00708
1333.14551 | 0.00847 | 1355.91772 | 0.00842 | 1295.62134 | 0.00885 | 1414.1366 | 0.00825 | 1411.69922 | 0.0083 | 1416.14575 | 0.00819 | 1351.59521 | 0.00777 | 1345.97607 | 0.00779 | 1346.14246 | 0.00777 | 1304.01685 | 0.00675 | 1305.12903 | 0.00634 | 1295.92871 | 0.00623 | 1319.38586 | 0.00614 | 1321.84985 | 0.00644 | 1301.9314 | 0.0065 | 1237.0697 | 0.00627 | 1246.97595 | 0.00629 | 1250.38562 | 0.00643 | 1296.39294 | 0.00764 | 1280.65735 | 0.00757 | 1279.41382 | 0.00741 | 1360.28101 | 0.00724 | 1362.92273 | 0.00683 | 1358.18726 | 0.00701 | 1309.91187 | 0.00695 | 1281.4458 | 0.00655 | 1276.45947 | 0.00668 | 1423.41016 | 0.00753 | 1404.71484 | 0.00784 | 1429.60144 | 0.00784 | 1489.65698 | 0.00753 | 1475.96082 | 0.00742 | 1474.03259 | 0.00741 | 1400.62061 | 0.00749 | 1389.72583 | 0.00741 | 1408.44885 | 0.00708
1333.37476 | 0.00847 | 1356.13367 | 0.00842 | 1295.82861 | 0.00885 | 1414.36243 | 0.00826 | 1411.88513 | 0.0083 | 1416.36377 | 0.00819 | 1351.78625 | 0.00777 | 1346.20459 | 0.00779 | 1346.32288 | 0.00777 | 1304.22791 | 0.00675 | 1305.37231 | 0.00634 | 1296.17822 | 0.00623 | 1319.6283 | 0.00614 | 1322.10681 | 0.00644 | 1302.18188 | 0.0065 | 1237.28333 | 0.00627 | 1247.21948 | 0.0063 | 1250.60461 | 0.00643 | 1296.60962 | 0.00764 | 1280.90063 | 0.00758 | 1279.61731 | 0.00741 | 1360.49207 | 0.00724 | 1363.18066 | 0.00684 | 1358.41846 | 0.00701 | 1310.15869 | 0.00695 | 1281.68518 | 0.00655 | 1276.68799 | 0.00668 | 1423.64563 | 0.00753 | 1404.96667 | 0.00784 | 1429.82898 | 0.00785 | 1489.9165 | 0.00753 | 1476.23669 | 0.00742 | 1474.30029 | 0.00741 | 1400.83704 | 0.0075 | 1389.9574 | 0.00741 | 1408.65686 | 0.00709
1333.57336 | 0.00847 | 1356.3689 | 0.00843 | 1296.00745 | 0.00885 | 1414.54797 | 0.00826 | 1412.11108 | 0.0083 | 1416.56226 | 0.0082 | 1351.99573 | 0.00777 | 1346.37866 | 0.00779 | 1346.53149 | 0.00778 | 1304.45825 | 0.00675 | 1305.6095 | 0.00634 | 1296.40784 | 0.00623 | 1319.88416 | 0.00614 | 1322.35022 | 0.00644 | 1302.42615 | 0.0065 | 1237.50964 | 0.00627 | 1247.46924 | 0.0063 | 1250.82434 | 0.00644 | 1296.82568 | 0.00764 | 1281.10425 | 0.00758 | 1279.82727 | 0.00741 | 1360.73657 | 0.00724 | 1363.42627 | 0.00684 | 1358.68262 | 0.00701 | 1310.38037 | 0.00695 | 1281.93103 | 0.00655 | 1276.90955 | 0.00668 | 1423.89697 | 0.00753 | 1405.22583 | 0.00784 | 1430.10425 | 0.00785 | 1490.14294 | 0.00753 | 1476.4967 | 0.00743 | 1474.54346 | 0.00741 | 1401.06104 | 0.0075 | 1390.17297 | 0.00741 | 1408.88086 | 0.00709
1333.76282 | 0.00847 | 1356.61462 | 0.00843 | 1296.18542 | 0.00886 | 1414.7146 | 0.00826 | 1412.29688 | 0.00831 | 1416.7406 | 0.0082 | 1352.20447 | 0.00778 | 1346.56116 | 0.00779 | 1346.73047 | 0.00778 | 1304.71509 | 0.00675 | 1305.81335 | 0.00635 | 1296.63745 | 0.00624 | 1320.14697 | 0.00614 | 1322.60718 | 0.00644 | 1302.66321 | 0.0065 | 1237.72937 | 0.00628 | 1247.70679 | 0.0063 | 1251.03052 | 0.00644 | 1297.02246 | 0.00765 | 1281.33411 | 0.00758 | 1280.05774 | 0.00742 | 1360.974 | 0.00725 | 1363.67786 | 0.00684 | 1358.92676 | 0.00701 | 1310.60193 | 0.00695 | 1282.13245 | 0.00656 | 1277.1438 | 0.00668 | 1424.14832 | 0.00753 | 1405.47693 | 0.00784 | 1430.34766 | 0.00785 | 1490.37793 | 0.00753 | 1476.71558 | 0.00743 | 1474.77869 | 0.00741 | 1401.28455 | 0.0075 | 1390.38928 | 0.00741 | 1409.1355 | 0.00709
1333.98145 | 0.00848 | 1356.82092 | 0.00843 | 1296.40308 | 0.00886 | 1414.91089 | 0.00827 | 1412.47302 | 0.00831 | 1416.93896 | 0.0082 | 1352.40442 | 0.00778 | 1346.75305 | 0.00779 | 1346.9021 | 0.00778 | 1304.97827 | 0.00675 | 1306.0636 | 0.00635 | 1296.88049 | 0.00624 | 1320.39624 | 0.00614 | 1322.87756 | 0.00645 | 1302.92029 | 0.0065 | 1237.9491 | 0.00628 | 1247.92529 | 0.0063 | 1251.24951 | 0.00644 | 1297.2262 | 0.00765 | 1281.53772 | 0.00758 | 1280.28064 | 0.00742 | 1361.21155 | 0.00725 | 1363.92993 | 0.00684 | 1359.16443 | 0.00702 | 1310.83594 | 0.00695 | 1282.37195 | 0.00656 | 1277.38464 | 0.00668 | 1424.43213 | 0.00753 | 1405.72009 | 0.00784 | 1430.59973 | 0.00785 | 1490.65344 | 0.00753 | 1476.97498 | 0.00744 | 1475.02991 | 0.00742 | 1401.50854 | 0.00751 | 1390.61267 | 0.00742 | 1409.34375 | 0.00709
1334.18066 | 0.00848 | 1357.04736 | 0.00844 | 1296.58118 | 0.00886 | 1415.1062 | 0.00827 | 1412.63965 | 0.00831 | 1417.15686 | 0.0082 | 1352.64075 | 0.00778 | 1346.92725 | 0.0078 | 1347.10132 | 0.00778 | 1305.16956 | 0.00675 | 1306.28735 | 0.00635 | 1297.13647 | 0.00624 | 1320.65161 | 0.00614 | 1323.13452 | 0.00645 | 1303.16443 | 0.0065 | 1238.1626 | 0.00628 | 1248.16882 | 0.0063 | 1251.46912 | 0.00644 | 1297.45557 | 0.00765 | 1281.76099 | 0.00758 | 1280.50391 | 0.00742 | 1361.44263 | 0.00725 | 1364.16187 | 0.00684 | 1359.4021 | 0.00702 | 1311.07666 | 0.00695 | 1282.61145 | 0.00656 | 1277.61292 | 0.00669 | 1424.65955 | 0.00754 | 1405.97192 | 0.00785 | 1430.8186 | 0.00786 | 1490.90442 | 0.00753 | 1477.21826 | 0.00744 | 1475.28101 | 0.00742 | 1401.73254 | 0.00751 | 1390.85242 | 0.00742 | 1409.5752 | 0.00709
1334.42871 | 0.00848 | 1357.27283 | 0.00844 | 1296.77942 | 0.00886 | 1415.30225 | 0.00827 | 1412.8656 | 0.00831 | 1417.36511 | 0.00821 | 1352.83179 | 0.00779 | 1347.11926 | 0.0078 | 1347.31873 | 0.00778 | 1305.37354 | 0.00675 | 1306.53052 | 0.00635 | 1297.38599 | 0.00625 | 1320.90796 | 0.00615 | 1323.39148 | 0.00645 | 1303.40161 | 0.00651 | 1238.38843 | 0.00628 | 1248.41248 | 0.0063 | 1251.68823 | 0.00645 | 1297.67859 | 0.00765 | 1281.97168 | 0.00758 | 1280.73389 | 0.00742 | 1361.6731 | 0.00725 | 1364.39392 | 0.00685 | 1359.64685 | 0.00702 | 1311.29773 | 0.00696 | 1282.84436 | 0.00656 | 1277.83472 | 0.00669 | 1424.90295 | 0.00754 | 1406.19861 | 0.00785 | 1431.05396 | 0.00786 | 1491.1394 | 0.00754 | 1477.4458 | 0.00744 | 1475.52417 | 0.00742 | 1401.95667 | 0.00751 | 1391.07556 | 0.00742 | 1409.80664 | 0.00709
1334.65796 | 0.00848 | 1357.47925 | 0.00844 | 1296.99707 | 0.00887 | 1415.50806 | 0.00827 | 1413.05139 | 0.00832 | 1417.54333 | 0.00821 | 1353.01367 | 0.00779 | 1347.30164 | 0.0078 | 1347.49036 | 0.00778 | 1305.63037 | 0.00675 | 1306.7345 | 0.00635 | 1297.62842 | 0.00625 | 1321.15735 | 0.00615 | 1323.64832 | 0.00645 | 1303.67859 | 0.00651 | 1238.62097 | 0.00629 | 1248.6499 | 0.0063 | 1251.90735 | 0.00645 | 1297.88831 | 0.00765 | 1282.19446 | 0.00758 | 1280.94446 | 0.00743 | 1361.91113 | 0.00726 | 1364.65247 | 0.00685 | 1359.89746 | 0.00703 | 1311.51929 | 0.00696 | 1283.07153 | 0.00657 | 1278.05017 | 0.00669 | 1425.1709 | 0.00754 | 1406.43384 | 0.00785 | 1431.32117 | 0.00786 | 1491.40698 | 0.00754 | 1477.69702 | 0.00744 | 1475.77539 | 0.00742 | 1402.18823 | 0.00751 | 1391.26855 | 0.00742 | 1410.04565 | 0.00709
1334.83679 | 0.00849 | 1357.7345 | 0.00844 | 1297.18481 | 0.00887 | 1415.71387 | 0.00827 | 1413.25732 | 0.00832 | 1417.75159 | 0.00821 | 1353.25 | 0.00779 | 1347.47583 | 0.00781 | 1347.69006 | 0.00779 | 1305.85437 | 0.00675 | 1306.96521 | 0.00635 | 1297.83875 | 0.00625 | 1321.40625 | 0.00615 | 1323.89233 | 0.00645 | 1303.92273 | 0.00651 | 1238.82166 | 0.00629 | 1248.89966 | 0.00631 | 1252.12024 | 0.00645 | 1298.12476 | 0.00766 | 1282.4314 | 0.00759 | 1281.16138 | 0.00743 | 1362.1416 | 0.00726 | 1364.89099 | 0.00685 | 1360.12219 | 0.00703 | 1311.74097 | 0.00696 | 1283.31104 | 0.00657 | 1278.28479 | 0.00669 | 1425.43018 | 0.00754 | 1406.66052 | 0.00785 | 1431.52417 | 0.00787 | 1491.6499 | 0.00754 | 1477.93262 | 0.00744 | 1476.01062 | 0.00743 | 1402.39636 | 0.00751 | 1391.50757 | 0.00743 | 1410.26953 | 0.0071
1335.04578 | 0.00849 | 1357.96021 | 0.00844 | 1297.35315 | 0.00887 | 1415.88049 | 0.00827 | 1413.46313 | 0.00832 | 1417.92993 | 0.00822 | 1353.43127 | 0.00779 | 1347.68567 | 0.00781 | 1347.88904 | 0.00779 | 1306.07825 | 0.00675 | 1307.18201 | 0.00635 | 1298.05493 | 0.00625 | 1321.68188 | 0.00615 | 1324.15576 | 0.00645 | 1304.17334 | 0.00651 | 1239.02905 | 0.00629 | 1249.13098 | 0.00631 | 1252.36438 | 0.00645 | 1298.32153 | 0.00766 | 1282.64844 | 0.00759 | 1281.39771 | 0.00743 | 1362.37268 | 0.00726 | 1365.12305 | 0.00685 | 1360.35352 | 0.00703 | 1311.95642 | 0.00696 | 1283.54395 | 0.00657 | 1278.51892 | 0.0067 | 1425.68958 | 0.00754 | 1406.92017 | 0.00786 | 1431.78418 | 0.00787 | 1491.88428 | 0.00755 | 1478.17603 | 0.00744 | 1476.27832 | 0.00743 | 1402.62048 | 0.00751 | 1391.73145 | 0.00743 | 1410.50854 | 0.0071
1335.2345 | 0.00849 | 1358.1272 | 0.00845 | 1297.57092 | 0.00887 | 1416.06628 | 0.00827 | 1413.62976 | 0.00832 | 1418.15747 | 0.00822 | 1353.62231 | 0.00779 | 1347.89575 | 0.00781 | 1348.08813 | 0.00779 | 1306.28235 | 0.00675 | 1307.41919 | 0.00635 | 1298.3114 | 0.00625 | 1321.91846 | 0.00615 | 1324.41968 | 0.00645 | 1304.4303 | 0.00651 | 1239.24255 | 0.00629 | 1249.36841 | 0.00631 | 1252.58337 | 0.00645 | 1298.53748 | 0.00766 | 1282.85852 | 0.00759 | 1281.63403 | 0.00743 | 1362.63013 | 0.00726 | 1365.38806 | 0.00685 | 1360.61108 | 0.00703 | 1312.19714 | 0.00696 | 1283.77112 | 0.00657 | 1278.76599 | 0.0067 | 1425.90894 | 0.00755 | 1407.16345 | 0.00786 | 1432.03552 | 0.00787 | 1492.15186 | 0.00755 | 1478.3949 | 0.00744 | 1476.52161 | 0.00743 | 1402.85962 | 0.00752 | 1391.96301 | 0.00743 | 1410.73242 | 0.00711
1335.43359 | 0.0085 | 1358.36316 | 0.00845 | 1297.78931 | 0.00888 | 1416.25281 | 0.00828 | 1413.83545 | 0.00833 | 1418.38599 | 0.00822 | 1353.79541 | 0.0078 | 1348.07874 | 0.00782 | 1348.2959 | 0.00779 | 1306.53906 | 0.00676 | 1307.6759 | 0.00635 | 1298.56042 | 0.00625 | 1322.16736 | 0.00615 | 1324.68311 | 0.00646 | 1304.67395 | 0.00652 | 1239.46228 | 0.00629 | 1249.60596 | 0.00631 | 1252.78357 | 0.00645 | 1298.76697 | 0.00767 | 1283.08838 | 0.00759 | 1281.87085 | 0.00744 | 1362.8877 | 0.00726 | 1365.64661 | 0.00685 | 1360.86877 | 0.00703 | 1312.44348 | 0.00697 | 1284.01062 | 0.00658 | 1278.98145 | 0.0067 | 1426.14441 | 0.00755 | 1407.37415 | 0.00786 | 1432.26245 | 0.00787 | 1492.38684 | 0.00755 | 1478.65491 | 0.00745 | 1476.75671 | 0.00743 | 1403.06042 | 0.00752 | 1392.17102 | 0.00743 | 1410.96387 | 0.00711
1335.65234 | 0.0085 | 1358.57922 | 0.00845 | 1297.99731 | 0.00888 | 1416.42896 | 0.00828 | 1414.05115 | 0.00833 | 1418.57397 | 0.00822 | 1353.98645 | 0.0078 | 1348.2887 | 0.00782 | 1348.51343 | 0.0078 | 1306.78308 | 0.00676 | 1307.90613 | 0.00636 | 1298.80334 | 0.00626 | 1322.41028 | 0.00616 | 1324.93347 | 0.00646 | 1304.92456 | 0.00652 | 1239.67578 | 0.00629 | 1249.86182 | 0.00631 | 1253.00928 | 0.00645 | 1298.99695 | 0.00767 | 1283.29883 | 0.0076 | 1282.10071 | 0.00744 | 1363.11865 | 0.00727 | 1365.89807 | 0.00686 | 1361.10645 | 0.00703 | 1312.67798 | 0.00697 | 1284.23108 | 0.00658 | 1279.229 | 0.0067 | 1426.40369 | 0.00755 | 1407.61731 | 0.00786 | 1432.48987 | 0.00788 | 1492.62183 | 0.00755 | 1478.93018 | 0.00745 | 1477.0238 | 0.00743 | 1403.28442 | 0.00753 | 1392.37976 | 0.00744 | 1411.19531 | 0.00711
1335.86133 | 0.0085 | 1358.83447 | 0.00846 | 1298.18506 | 0.00888 | 1416.64441 | 0.00828 | 1414.22729 | 0.00833 | 1418.75232 | 0.00822 | 1354.2041 | 0.0078 | 1348.49048 | 0.00782 | 1348.69397 | 0.0078 | 1307.0199 | 0.00676 | 1308.11646 | 0.00636 | 1299.02661 | 0.00626 | 1322.65967 | 0.00616 | 1325.19055 | 0.00646 | 1305.1488 | 0.00652 | 1239.88928 | 0.0063 | 1250.11206 | 0.00631 | 1253.2406 | 0.00645 | 1299.20667 | 0.00767 | 1283.50244 | 0.0076 | 1282.33057 | 0.00744 | 1363.33618 | 0.00727 | 1366.15015 | 0.00686 | 1361.33765 | 0.00704 | 1312.91199 | 0.00697 | 1284.45776 | 0.00658 | 1279.46362 | 0.0067 | 1426.67957 | 0.00755 | 1407.86841 | 0.00786 | 1432.72534 | 0.00788 | 1492.85632 | 0.00755 | 1479.19006 | 0.00745 | 1477.2749 | 0.00744 | 1403.52368 | 0.00753 | 1392.6189 | 0.00744 | 1411.42676 | 0.00711
1336.0802 | 0.0085 | 1359.08984 | 0.00846 | 1298.39294 | 0.00889 | 1416.8501 | 0.00829 | 1414.42346 | 0.00833 | 1418.95081 | 0.00822 | 1354.4137 | 0.0078 | 1348.65491 | 0.00782 | 1348.86633 | 0.0078 | 1307.23743 | 0.00676 | 1308.35376 | 0.00636 | 1299.27612 | 0.00626 | 1322.90906 | 0.00616 | 1325.45386 | 0.00646 | 1305.39282 | 0.00652 | 1240.11572 | 0.0063 | 1250.36182 | 0.00631 | 1253.44739 | 0.00645 | 1299.42322 | 0.00767 | 1283.7124 | 0.0076 | 1282.55396 | 0.00744 | 1363.54736 | 0.00727 | 1366.39526 | 0.00686 | 1361.59473 | 0.00704 | 1313.13977 | 0.00697 | 1284.69739 | 0.00658 | 1279.69885 | 0.0067 | 1426.93958 | 0.00756 | 1408.12817 | 0.00786 | 1432.96008 | 0.00788 | 1493.09937 | 0.00756 | 1479.42542 | 0.00746 | 1477.5022 | 0.00744 | 1403.73181 | 0.00753 | 1392.85034 | 0.00744 | 1411.6582 | 0.00711
1336.28906 | 0.00851 | 1359.29614 | 0.00846 | 1298.60095 | 0.00889 | 1417.02637 | 0.00829 | 1414.59973 | 0.00833 | 1419.1687 | 0.00823 | 1354.59497 | 0.00781 | 1348.82825 | 0.00783 | 1349.0564 | 0.0078 | 1307.46777 | 0.00676 | 1308.58398 | 0.00636 | 1299.51855 | 0.00626 | 1323.15845 | 0.00616 | 1325.69788 | 0.00646 | 1305.63 | 0.00653 | 1240.32263 | 0.0063 | 1250.60535 | 0.00631 | 1253.65417 | 0.00646 | 1299.63928 | 0.00767 | 1283.94934 | 0.0076 | 1282.76392 | 0.00744 | 1363.79187 | 0.00727 | 1366.64075 | 0.00686 | 1361.82605 | 0.00704 | 1313.35522 | 0.00697 | 1284.91785 | 0.00658 | 1279.90808 | 0.0067 | 1427.16638 | 0.00756 | 1408.36279 | 0.00787 | 1433.22009 | 0.00788 | 1493.33423 | 0.00756 | 1479.65234 | 0.00746 | 1477.74536 | 0.00744 | 1403.9408 | 0.00753 | 1393.07422 | 0.00744 | 1411.88208 | 0.00711
1336.49805 | 0.00851 | 1359.54187 | 0.00847 | 1298.7887 | 0.00889 | 1417.22241 | 0.00829 | 1414.77588 | 0.00834 | 1419.36731 | 0.00823 | 1354.7771 | 0.00781 | 1349.01135 | 0.00783 | 1349.26416 | 0.00781 | 1307.69177 | 0.00676 | 1308.82068 | 0.00636 | 1299.74866 | 0.00626 | 1323.40784 | 0.00616 | 1325.9613 | 0.00646 | 1305.87402 | 0.00653 | 1240.5675 | 0.0063 | 1250.83667 | 0.00631 | 1253.8855 | 0.00646 | 1299.85596 | 0.00767 | 1284.16638 | 0.0076 | 1283.00732 | 0.00744 | 1364.03577 | 0.00728 | 1366.89221 | 0.00686 | 1362.07068 | 0.00704 | 1313.57007 | 0.00698 | 1285.13831 | 0.00658 | 1280.11731 | 0.00671 | 1427.39319 | 0.00756 | 1408.5979 | 0.00787 | 1433.47144 | 0.00788 | 1493.57727 | 0.00756 | 1479.91223 | 0.00746 | 1477.99658 | 0.00744 | 1404.15662 | 0.00753 | 1393.30566 | 0.00744 | 1412.09778 | 0.00712
1336.68665 | 0.00851 | 1359.74805 | 0.00847 | 1298.99658 | 0.00889 | 1417.4082 | 0.00829 | 1414.96179 | 0.00834 | 1419.55518 | 0.00823 | 1354.96814 | 0.00782 | 1349.20337 | 0.00783 | 1349.45435 | 0.00781 | 1307.9292 | 0.00676 | 1309.04443 | 0.00636 | 1299.99121 | 0.00626 | 1323.6438 | 0.00616 | 1326.19189 | 0.00647 | 1306.1178 | 0.00653 | 1240.76868 | 0.00631 | 1251.08643 | 0.00632 | 1254.1051 | 0.00646 | 1300.08533 | 0.00768 | 1284.37634 | 0.00761 | 1283.25061 | 0.00745 | 1364.24683 | 0.00728 | 1367.1178 | 0.00687 | 1362.30847 | 0.00705 | 1313.81702 | 0.00698 | 1285.35315 | 0.00658 | 1280.35242 | 0.00671 | 1427.63647 | 0.00756 | 1408.84119 | 0.00787 | 1433.69897 | 0.00788 | 1493.85266 | 0.00756 | 1480.15564 | 0.00746 | 1478.24768 | 0.00744 | 1404.38062 | 0.00753 | 1393.50623 | 0.00745 | 1412.33691 | 0.00712
1336.92566 | 0.00852 | 1359.95361 | 0.00847 | 1299.20459 | 0.00889 | 1417.58435 | 0.0083 | 1415.14844 | 0.00834 | 1419.75378 | 0.00824 | 1355.17676 | 0.00782 | 1349.4043 | 0.00783 | 1349.64453 | 0.00781 | 1308.15955 | 0.00677 | 1309.28821 | 0.00637 | 1300.22144 | 0.00626 | 1323.88672 | 0.00616 | 1326.44873 | 0.00647 | 1306.38171 | 0.00653 | 1240.97595 | 0.00631 | 1251.31775 | 0.00632 | 1254.33032 | 0.00646 | 1300.32178 | 0.00768 | 1284.57996 | 0.00761 | 1283.46057 | 0.00745 | 1364.4978 | 0.00728 | 1367.34277 | 0.00687 | 1362.53967 | 0.00705 | 1314.04529 | 0.00698 | 1285.61121 | 0.00659 | 1280.59949 | 0.00671 | 1427.87195 | 0.00756 | 1409.05994 | 0.00787 | 1433.92578 | 0.00789 | 1494.0957 | 0.00756 | 1480.41504 | 0.00747 | 1478.48303 | 0.00745 | 1404.59644 | 0.00753 | 1393.7301 | 0.00745 | 1412.56836 | 0.00712
1337.13477 | 0.00852 | 1360.16003 | 0.00847 | 1299.40295 | 0.0089 | 1417.77087 | 0.0083 | 1415.32458 | 0.00835 | 1419.98145 | 0.00824 | 1355.3678 | 0.00782 | 1349.59644 | 0.00784 | 1349.87097 | 0.00782 | 1308.38354 | 0.00678 | 1309.51843 | 0.00637 | 1300.46387 | 0.00626 | 1324.15552 | 0.00616 | 1326.71912 | 0.00647 | 1306.63892 | 0.00654 | 1241.2019 | 0.00631 | 1251.57361 | 0.00632 | 1254.54321 | 0.00646 | 1300.55774 | 0.00768 | 1284.797 | 0.00761 | 1283.67761 | 0.00745 | 1364.75537 | 0.00728 | 1367.6084 | 0.00687 | 1362.77039 | 0.00705 | 1314.26636 | 0.00698 | 1285.82556 | 0.00659 | 1280.83472 | 0.00671 | 1428.11536 | 0.00757 | 1409.28711 | 0.00788 | 1434.16919 | 0.00789 | 1494.33862 | 0.00757 | 1480.66638 | 0.00747 | 1478.7428 | 0.00745 | 1404.82043 | 0.00754 | 1393.95337 | 0.00745 | 1412.78467 | 0.00712
1337.32336 | 0.00852 | 1360.396 | 0.00847 | 1299.63025 | 0.0089 | 1417.96643 | 0.0083 | 1415.52087 | 0.00835 | 1420.17993 | 0.00824 | 1355.57666 | 0.00782 | 1349.75183 | 0.00784 | 1350.06104 | 0.00782 | 1308.60059 | 0.00677 | 1309.75513 | 0.00637 | 1300.71338 | 0.00626 | 1324.41821 | 0.00617 | 1326.98901 | 0.00647 | 1306.88245 | 0.00654 | 1241.41541 | 0.00631 | 1251.82385 | 0.00633 | 1254.74341 | 0.00647 | 1300.76086 | 0.00768 | 1285.01392 | 0.00762 | 1283.90088 | 0.00745 | 1364.97937 | 0.00728 | 1367.85339 | 0.00687 | 1363.02148 | 0.00705 | 1314.50098 | 0.00698 | 1286.05225 | 0.00659 | 1281.06311 | 0.00671 | 1428.39124 | 0.00757 | 1409.53833 | 0.00788 | 1434.42114 | 0.00789 | 1494.5658 | 0.00757 | 1480.89392 | 0.00747 | 1478.96936 | 0.00745 | 1405.05969 | 0.00754 | 1394.17725 | 0.00745 | 1413.03125 | 0.00713
1337.50317 | 0.00852 | 1360.6217 | 0.00847 | 1299.81799 | 0.00891 | 1418.18176 | 0.00831 | 1415.72681 | 0.00836 | 1420.33777 | 0.00824 | 1355.81287 | 0.00782 | 1349.92529 | 0.00784 | 1350.26001 | 0.00782 | 1308.84448 | 0.00678 | 1309.99231 | 0.00638 | 1300.93018 | 0.00626 | 1324.66772 | 0.00617 | 1327.2395 | 0.00648 | 1307.12659 | 0.00654 | 1241.62891 | 0.00631 | 1252.06738 | 0.00633 | 1254.9563 | 0.00647 | 1300.97754 | 0.00768 | 1285.23047 | 0.00762 | 1284.12439 | 0.00746 | 1365.20398 | 0.00729 | 1368.09192 | 0.00688 | 1363.26563 | 0.00705 | 1314.71582 | 0.00699 | 1286.28552 | 0.00659 | 1281.29773 | 0.00672 | 1428.65125 | 0.00757 | 1409.80603 | 0.00788 | 1434.68848 | 0.00789 | 1494.82471 | 0.00757 | 1481.1698 | 0.00747 | 1479.18005 | 0.00745 | 1405.26868 | 0.00755 | 1394.41638 | 0.00746 | 1413.27075 | 0.00713
1337.7511 | 0.00852 | 1360.84814 | 0.00847 | 1300.01636 | 0.00891 | 1418.39783 | 0.00831 | 1415.9126 | 0.00836 | 1420.52661 | 0.00825 | 1356.00391 | 0.00783 | 1350.11731 | 0.00784 | 1350.45898 | 0.00782 | 1309.0813 | 0.00678 | 1310.22266 | 0.00638 | 1301.16614 | 0.00626 | 1324.91077 | 0.00617 | 1327.49695 | 0.00648 | 1307.37073 | 0.00654 | 1241.85486 | 0.00631 | 1252.31104 | 0.00633 | 1255.18201 | 0.00647 | 1301.18701 | 0.00769 | 1285.45374 | 0.00762 | 1284.35425 | 0.00746 | 1365.43494 | 0.00729 | 1368.34399 | 0.00688 | 1363.50391 | 0.00705 | 1314.95032 | 0.00699 | 1286.51221 | 0.0066 | 1281.53296 | 0.00672 | 1428.87 | 0.00758 | 1410.01672 | 0.00788 | 1434.91589 | 0.0079 | 1495.05969 | 0.00757 | 1481.40515 | 0.00748 | 1479.43921 | 0.00746 | 1405.4845 | 0.00755 | 1394.63269 | 0.00746 | 1413.48645 | 0.00713
1337.98035 | 0.00852 | 1361.07373 | 0.00848 | 1300.22424 | 0.00891 | 1418.5741 | 0.00831 | 1416.11829 | 0.00836 | 1420.73486 | 0.00825 | 1356.14941 | 0.00783 | 1350.32715 | 0.00785 | 1350.64917 | 0.00783 | 1309.3053 | 0.00678 | 1310.44653 | 0.00638 | 1301.42859 | 0.00627 | 1325.15417 | 0.00617 | 1327.73389 | 0.00648 | 1307.62122 | 0.00654 | 1242.08118 | 0.00631 | 1252.54187 | 0.00633 | 1255.3949 | 0.00647 | 1301.40369 | 0.00769 | 1285.65735 | 0.00762 | 1284.59753 | 0.00746 | 1365.67249 | 0.00729 | 1368.58252 | 0.00688 | 1363.73523 | 0.00706 | 1315.172 | 0.00699 | 1286.72656 | 0.0066 | 1281.74207 | 0.00672 | 1429.10547 | 0.00758 | 1410.26794 | 0.00788 | 1435.1427 | 0.0079 | 1495.28613 | 0.00758 | 1481.64856 | 0.00748 | 1479.69897 | 0.00746 | 1405.70093 | 0.00755 | 1394.84839 | 0.00746 | 1413.7179 | 0.00714
1338.16907 | 0.00853 | 1361.27991 | 0.00848 | 1300.44189 | 0.00891 | 1418.77026 | 0.00832 | 1416.29468 | 0.00836 | 1420.91321 | 0.00825 | 1356.33154 | 0.00783 | 1350.49243 | 0.00785 | 1350.81177 | 0.00783 | 1309.54272 | 0.00678 | 1310.69653 | 0.00638 | 1301.65173 | 0.00627 | 1325.39075 | 0.00617 | 1327.99097 | 0.00648 | 1307.84497 | 0.00654 | 1242.31323 | 0.00632 | 1252.7793 | 0.00633 | 1255.62012 | 0.00647 | 1301.63306 | 0.00769 | 1285.86157 | 0.00762 | 1284.83386 | 0.00746 | 1365.91003 | 0.00729 | 1368.83411 | 0.00688 | 1363.96582 | 0.00706 | 1315.40588 | 0.007 | 1286.95984 | 0.0066 | 1281.97668 | 0.00672 | 1429.35669 | 0.00758 | 1410.50305 | 0.00788 | 1435.39404 | 0.0079 | 1495.54578 | 0.00758 | 1481.86743 | 0.00748 | 1479.9342 | 0.00746 | 1405.92432 | 0.00755 | 1395.06458 | 0.00747 | 1413.94934 | 0.00714
1338.3479 | 0.00853 | 1361.50562 | 0.00848 | 1300.62964 | 0.00891 | 1418.96558 | 0.00832 | 1416.49084 | 0.00837 | 1421.1311 | 0.00826 | 1356.56787 | 0.00783 | 1350.63806 | 0.00785 | 1351.01978 | 0.00783 | 1309.77307 | 0.00678 | 1310.93335 | 0.00638 | 1301.88831 | 0.00627 | 1325.63367 | 0.00618 | 1328.24133 | 0.00648 | 1308.07617 | 0.00654 | 1242.52673 | 0.00632 | 1253.04175 | 0.00633 | 1255.83923 | 0.00648 | 1301.8761 | 0.00769 | 1286.06506 | 0.00762 | 1285.06372 | 0.00746 | 1366.14758 | 0.00729 | 1369.06604 | 0.00689 | 1364.19055 | 0.00707 | 1315.63367 | 0.007 | 1287.19275 | 0.0066 | 1282.21191 | 0.00672 | 1429.6001 | 0.00758 | 1410.7384 | 0.00788 | 1435.65405 | 0.0079 | 1495.79675 | 0.00758 | 1482.13477 | 0.00749 | 1480.2019 | 0.00747 | 1406.15588 | 0.00755 | 1395.28088 | 0.00747 | 1414.16577 | 0.00714
1338.53735 | 0.00853 | 1361.73206 | 0.00849 | 1300.83765 | 0.00892 | 1419.17139 | 0.00832 | 1416.65747 | 0.00837 | 1421.31995 | 0.00826 | 1356.77673 | 0.00783 | 1350.82117 | 0.00785 | 1351.25574 | 0.00783 | 1309.99707 | 0.00678 | 1311.13721 | 0.00638 | 1302.12439 | 0.00627 | 1325.89001 | 0.00618 | 1328.49182 | 0.00648 | 1308.31335 | 0.00655 | 1242.73413 | 0.00632 | 1253.2915 | 0.00634 | 1256.03992 | 0.00648 | 1302.10547 | 0.00769 | 1286.29492 | 0.00763 | 1285.28076 | 0.00747 | 1366.37207 | 0.00729 | 1369.32458 | 0.00689 | 1364.44824 | 0.00707 | 1315.84302 | 0.007 | 1287.40698 | 0.0066 | 1282.45276 | 0.00673 | 1429.8269 | 0.00758 | 1410.98157 | 0.00789 | 1435.88086 | 0.00791 | 1496.03174 | 0.00758 | 1482.38684 | 0.00749 | 1480.46094 | 0.00747 | 1406.37231 | 0.00756 | 1395.50427 | 0.00747 | 1414.38904 | 0.00714
1338.74561 | 0.00853 | 1361.96729 | 0.00849 | 1301.04565 | 0.00892 | 1419.3772 | 0.00832 | 1416.83374 | 0.00837 | 1421.53784 | 0.00826 | 1356.97656 | 0.00784 | 1351.02222 | 0.00786 | 1351.42737 | 0.00783 | 1310.23401 | 0.00679 | 1311.36108 | 0.00639 | 1302.36743 | 0.00628 | 1326.14001 | 0.00618 | 1328.75525 | 0.00649 | 1308.56384 | 0.00655 | 1242.95386 | 0.00632 | 1253.54175 | 0.00634 | 1256.25891 | 0.00648 | 1302.32214 | 0.0077 | 1286.53833 | 0.00763 | 1285.49072 | 0.00747 | 1366.59619 | 0.0073 | 1369.55664 | 0.00689 | 1364.70593 | 0.00707 | 1316.05786 | 0.007 | 1287.62756 | 0.0066 | 1282.68176 | 0.00673 | 1430.08679 | 0.00758 | 1411.22473 | 0.00789 | 1436.10046 | 0.00791 | 1496.26685 | 0.00759 | 1482.63025 | 0.00749 | 1480.70422 | 0.00747 | 1406.60388 | 0.00756 | 1395.73572 | 0.00747 | 1414.62866 | 0.00714
1338.96509 | 0.00853 | 1362.22253 | 0.00849 | 1301.23413 | 0.00892 | 1419.55347 | 0.00832 | 1417.04919 | 0.00837 | 1421.75574 | 0.00827 | 1357.1676 | 0.00784 | 1351.19556 | 0.00786 | 1351.60864 | 0.00784 | 1310.45801 | 0.0068 | 1311.61108 | 0.00639 | 1302.60986 | 0.00628 | 1326.39636 | 0.00618 | 1328.99219 | 0.00649 | 1308.83386 | 0.00655 | 1243.16736 | 0.00632 | 1253.76648 | 0.00634 | 1256.48413 | 0.00648 | 1302.52527 | 0.0077 | 1286.74182 | 0.00763 | 1285.74036 | 0.00747 | 1366.83423 | 0.0073 | 1369.76868 | 0.00689 | 1364.97644 | 0.00707 | 1316.29187 | 0.007 | 1287.84851 | 0.0066 | 1282.89722 | 0.00673 | 1430.32227 | 0.00759 | 1411.4679 | 0.00789 | 1436.35181 | 0.00791 | 1496.5177 | 0.00759 | 1482.84912 | 0.00749 | 1480.92297 | 0.00747 | 1406.79712 | 0.00756 | 1395.94434 | 0.00748 | 1414.83667 | 0.00714
1339.1936 | 0.00854 | 1362.41931 | 0.00849 | 1301.46155 | 0.00892 | 1419.75916 | 0.00833 | 1417.22534 | 0.00837 | 1421.90393 | 0.00827 | 1357.36743 | 0.00784 | 1351.3606 | 0.00786 | 1351.79797 | 0.00784 | 1310.67542 | 0.00681 | 1311.83496 | 0.00639 | 1302.85303 | 0.00628 | 1326.6521 | 0.00618 | 1329.26904 | 0.00649 | 1309.06506 | 0.00655 | 1243.39941 | 0.00632 | 1254.00391 | 0.00634 | 1256.70313 | 0.00648 | 1302.73486 | 0.0077 | 1286.94543 | 0.00763 | 1285.96387 | 0.00747 | 1367.07166 | 0.0073 | 1370.01367 | 0.00689 | 1365.20117 | 0.00707 | 1316.52625 | 0.007 | 1288.08179 | 0.0066 | 1283.12561 | 0.00673 | 1430.54126 | 0.00759 | 1411.69458 | 0.0079 | 1436.61121 | 0.00791 | 1496.76062 | 0.00759 | 1483.09253 | 0.00749 | 1481.17395 | 0.00747 | 1407.02112 | 0.00757 | 1396.19861 | 0.00748 | 1415.07581 | 0.00715
1339.40259 | 0.00854 | 1362.64478 | 0.00849 | 1301.62988 | 0.00892 | 1419.94568 | 0.00833 | 1417.43127 | 0.00838 | 1422.1228 | 0.00827 | 1357.55835 | 0.00784 | 1351.54309 | 0.00786 | 1351.98804 | 0.00784 | 1310.90588 | 0.0068 | 1312.06531 | 0.0064 | 1303.08264 | 0.00628 | 1326.88232 | 0.00619 | 1329.5061 | 0.00649 | 1309.28882 | 0.00655 | 1243.61951 | 0.00633 | 1254.25366 | 0.00634 | 1256.92212 | 0.00648 | 1302.97131 | 0.00771 | 1287.16235 | 0.00763 | 1286.18726 | 0.00748 | 1367.3092 | 0.0073 | 1370.24573 | 0.00689 | 1365.4325 | 0.00707 | 1316.76648 | 0.00701 | 1288.29675 | 0.00661 | 1283.36694 | 0.00674 | 1430.77661 | 0.00759 | 1411.93774 | 0.0079 | 1436.83862 | 0.00791 | 1497.0116 | 0.00759 | 1483.33594 | 0.00749 | 1481.43372 | 0.00748 | 1407.23694 | 0.00758 | 1396.41492 | 0.00748 | 1415.33057 | 0.00715
1339.60168 | 0.00854 | 1362.84155 | 0.0085 | 1301.84753 | 0.00893 | 1420.16113 | 0.00833 | 1417.62744 | 0.00838 | 1422.32043 | 0.00827 | 1357.77686 | 0.00785 | 1351.74402 | 0.00787 | 1352.18787 | 0.00785 | 1311.1427 | 0.0068 | 1312.29553 | 0.0064 | 1303.3385 | 0.00628 | 1327.1123 | 0.00619 | 1329.75 | 0.0065 | 1309.53284 | 0.00655 | 1243.82642 | 0.00633 | 1254.52222 | 0.00634 | 1257.13562 | 0.00648 | 1303.19434 | 0.00771 | 1287.38586 | 0.00764 | 1286.44348 | 0.00748 | 1367.5531 | 0.0073 | 1370.50427 | 0.00689 | 1365.67664 | 0.00708 | 1316.99487 | 0.00701 | 1288.53625 | 0.00661 | 1283.60779 | 0.00674 | 1431.04395 | 0.00759 | 1412.18091 | 0.0079 | 1437.07397 | 0.00792 | 1497.2301 | 0.0076 | 1483.58716 | 0.00749 | 1481.66907 | 0.00748 | 1407.44592 | 0.00758 | 1396.63062 | 0.00748 | 1415.56201 | 0.00715
1339.82056 | 0.00855 | 1363.08728 | 0.0085 | 1302.08545 | 0.00893 | 1420.33728 | 0.00834 | 1417.84302 | 0.00838 | 1422.50928 | 0.00827 | 1357.98572 | 0.00785 | 1351.927 | 0.00787 | 1352.39563 | 0.00785 | 1311.38672 | 0.0068 | 1312.51929 | 0.0064 | 1303.56824 | 0.00629 | 1327.38208 | 0.00619 | 1330.00049 | 0.0065 | 1309.78345 | 0.00655 | 1244.04004 | 0.00633 | 1254.76636 | 0.00635 | 1257.36707 | 0.00649 | 1303.41089 | 0.00771 | 1287.60291 | 0.00764 | 1286.65344 | 0.00748 | 1367.77136 | 0.00731 | 1370.75623 | 0.0069 | 1365.90784 | 0.00708 | 1317.21594 | 0.00701 | 1288.76343 | 0.00661 | 1283.82996 | 0.00674 | 1431.28723 | 0.00759 | 1412.42419 | 0.0079 | 1437.31738 | 0.00792 | 1497.48962 | 0.0076 | 1483.83057 | 0.00749 | 1481.90356 | 0.00748 | 1407.65405 | 0.00758 | 1396.85461 | 0.00749 | 1415.78528 | 0.00715
1340.00903 | 0.00855 | 1363.32251 | 0.00851 | 1302.27319 | 0.00893 | 1420.53345 | 0.00834 | 1418.00964 | 0.00839 | 1422.677 | 0.00827 | 1358.18555 | 0.00786 | 1352.11023 | 0.00787 | 1352.57703 | 0.00785 | 1311.6106 | 0.0068 | 1312.73657 | 0.0064 | 1303.79138 | 0.00629 | 1327.63855 | 0.00619 | 1330.25806 | 0.0065 | 1310.04053 | 0.00655 | 1244.26013 | 0.00633 | 1255.0033 | 0.00635 | 1257.57996 | 0.00649 | 1303.6405 | 0.00771 | 1287.83276 | 0.00764 | 1286.88391 | 0.00748 | 1368.00183 | 0.00731 | 1370.99487 | 0.0069 | 1366.172 | 0.00708 | 1317.42517 | 0.00701 | 1288.97205 | 0.00661 | 1284.05212 | 0.00674 | 1431.50671 | 0.0076 | 1412.65137 | 0.00791 | 1437.56079 | 0.00792 | 1497.7406 | 0.0076 | 1484.09863 | 0.0075 | 1482.13086 | 0.00749 | 1407.86987 | 0.00758 | 1397.03992 | 0.00749 | 1415.99402 | 0.00715
1340.21814 | 0.00855 | 1363.52893 | 0.00851 | 1302.47144 | 0.00893 | 1420.70959 | 0.00834 | 1418.14648 | 0.00839 | 1422.86584 | 0.00827 | 1358.37646 | 0.00786 | 1352.29248 | 0.00787 | 1352.776 | 0.00785 | 1311.85449 | 0.0068 | 1312.95398 | 0.0064 | 1304.02795 | 0.00629 | 1327.89429 | 0.00619 | 1330.51489 | 0.0065 | 1310.27124 | 0.00656 | 1244.47327 | 0.00634 | 1255.24084 | 0.00635 | 1257.79285 | 0.00649 | 1303.86987 | 0.00771 | 1288.06262 | 0.00764 | 1287.1073 | 0.00749 | 1368.22632 | 0.00732 | 1371.22034 | 0.0069 | 1366.39673 | 0.00709 | 1317.66528 | 0.00701 | 1289.20544 | 0.00661 | 1284.28735 | 0.00675 | 1431.75 | 0.0076 | 1412.89478 | 0.00791 | 1437.8042 | 0.00792 | 1497.99146 | 0.0076 | 1484.32605 | 0.0075 | 1482.38989 | 0.00749 | 1408.07056 | 0.00758 | 1397.27893 | 0.00749 | 1416.2179 | 0.00716
1340.43689 | 0.00855 | 1363.74487 | 0.00851 | 1302.66895 | 0.00894 | 1420.93469 | 0.00834 | 1418.36194 | 0.00839 | 1423.09338 | 0.00828 | 1358.54968 | 0.00786 | 1352.47546 | 0.00787 | 1352.96606 | 0.00786 | 1312.11133 | 0.00681 | 1313.19067 | 0.0064 | 1304.27051 | 0.0063 | 1328.15759 | 0.0062 | 1330.77893 | 0.0065 | 1310.52173 | 0.00656 | 1244.69958 | 0.00634 | 1255.48438 | 0.00635 | 1257.99963 | 0.00649 | 1304.0929 | 0.00772 | 1288.27258 | 0.00764 | 1287.3302 | 0.00749 | 1368.45093 | 0.00732 | 1371.43896 | 0.0069 | 1366.64734 | 0.00709 | 1317.89319 | 0.00702 | 1289.44543 | 0.00662 | 1284.50952 | 0.00675 | 1431.97681 | 0.0076 | 1413.15369 | 0.00791 | 1438.03906 | 0.00792 | 1498.2345 | 0.00761 | 1484.55286 | 0.0075 | 1482.64966 | 0.00749 | 1408.30225 | 0.00758 | 1397.51807 | 0.00749 | 1416.43359 | 0.00716
1340.64575 | 0.00856 | 1363.98083 | 0.00851 | 1302.85754 | 0.00894 | 1421.10107 | 0.00835 | 1418.56775 | 0.0084 | 1423.29199 | 0.00828 | 1358.72205 | 0.00787 | 1352.65869 | 0.00788 | 1353.14661 | 0.00786 | 1312.34814 | 0.00681 | 1313.4209 | 0.0064 | 1304.50708 | 0.0063 | 1328.4071 | 0.0062 | 1331.02344 | 0.0065 | 1310.75891 | 0.00656 | 1244.90698 | 0.00634 | 1255.71582 | 0.00635 | 1258.22485 | 0.00649 | 1304.32239 | 0.00772 | 1288.49609 | 0.00764 | 1287.56702 | 0.00749 | 1368.68848 | 0.00732 | 1371.69092 | 0.00691 | 1366.89856 | 0.00709 | 1318.14001 | 0.00702 | 1289.6665 | 0.00662 | 1284.72498 | 0.00675 | 1432.22827 | 0.0076 | 1413.38904 | 0.00792 | 1438.28247 | 0.00793 | 1498.48547 | 0.00761 | 1484.81287 | 0.00751 | 1482.88501 | 0.00749 | 1408.48779 | 0.00758 | 1397.74182 | 0.00749 | 1416.6499 | 0.00716
1340.86462 | 0.00856 | 1364.2168 | 0.00851 | 1303.05566 | 0.00894 | 1421.29736 | 0.00835 | 1418.75439 | 0.0084 | 1423.48071 | 0.00829 | 1358.93091 | 0.00787 | 1352.84094 | 0.00788 | 1353.33667 | 0.00786 | 1312.55872 | 0.00682 | 1313.63184 | 0.0064 | 1304.76294 | 0.0063 | 1328.64355 | 0.0062 | 1331.2345 | 0.0065 | 1310.98315 | 0.00656 | 1245.12 | 0.00634 | 1255.95935 | 0.00635 | 1258.45667 | 0.0065 | 1304.53198 | 0.00773 | 1288.69324 | 0.00765 | 1287.8103 | 0.00749 | 1368.91956 | 0.00732 | 1371.93604 | 0.00691 | 1367.1427 | 0.00709 | 1318.35547 | 0.00702 | 1289.89368 | 0.00662 | 1284.94104 | 0.00675 | 1432.48022 | 0.00761 | 1413.6156 | 0.00792 | 1438.52588 | 0.00793 | 1498.745 | 0.00761 | 1485.06421 | 0.00751 | 1483.13623 | 0.00749 | 1408.70361 | 0.00758 | 1397.95825 | 0.0075 | 1416.85803 | 0.00716
1341.06372 | 0.00856 | 1364.42236 | 0.00851 | 1303.25317 | 0.00894 | 1421.49268 | 0.00835 | 1418.96033 | 0.0084 | 1423.63867 | 0.00829 | 1359.12183 | 0.00787 | 1353.02417 | 0.00788 | 1353.53564 | 0.00787 | 1312.78955 | 0.00682 | 1313.83569 | 0.00641 | 1304.97913 | 0.0063 | 1328.87366 | 0.0062 | 1331.47864 | 0.00651 | 1311.20093 | 0.00656 | 1245.35254 | 0.00634 | 1256.22791 | 0.00635 | 1258.66956 | 0.0065 | 1304.74866 | 0.00773 | 1288.92322 | 0.00765 | 1288.04663 | 0.00749 | 1369.15051 | 0.00732 | 1372.16797 | 0.00691 | 1367.3938 | 0.00709 | 1318.57703 | 0.00702 | 1290.12085 | 0.00662 | 1285.16321 | 0.00675 | 1432.73157 | 0.00761 | 1413.83496 | 0.00792 | 1438.74536 | 0.00793 | 1498.98804 | 0.00762 | 1485.30762 | 0.00751 | 1483.37939 | 0.00749 | 1408.9353 | 0.00759 | 1398.16626 | 0.0075 | 1417.08948 | 0.00717
1341.26294 | 0.00857 | 1364.61902 | 0.00852 | 1303.46118 | 0.00895 | 1421.67932 | 0.00836 | 1419.1366 | 0.0084 | 1423.85669 | 0.00829 | 1359.3313 | 0.00787 | 1353.21606 | 0.00788 | 1353.72583 | 0.00787 | 1313.02014 | 0.00682 | 1314.0531 | 0.00641 | 1305.19592 | 0.0063 | 1329.12354 | 0.00621 | 1331.75586 | 0.00651 | 1311.47144 | 0.00657 | 1245.54712 | 0.00634 | 1256.45923 | 0.00635 | 1258.89478 | 0.0065 | 1304.95874 | 0.00773 | 1289.15356 | 0.00765 | 1288.28296 | 0.00749 | 1369.36804 | 0.00732 | 1372.39294 | 0.00691 | 1367.63159 | 0.00709 | 1318.81104 | 0.00703 | 1290.32898 | 0.00663 | 1285.38489 | 0.00675 | 1432.97498 | 0.00761 | 1414.07825 | 0.00793 | 1438.97217 | 0.00793 | 1499.23889 | 0.00762 | 1485.55896 | 0.00751 | 1483.62256 | 0.00749 | 1409.1366 | 0.0076 | 1398.38965 | 0.0075 | 1417.31348 | 0.00717
1341.48181 | 0.00857 | 1364.85522 | 0.00852 | 1303.6593 | 0.00895 | 1421.84583 | 0.00836 | 1419.31274 | 0.00841 | 1424.07458 | 0.00829 | 1359.52234 | 0.00788 | 1353.3894 | 0.00789 | 1353.88867 | 0.00787 | 1313.25696 | 0.00682 | 1314.30273 | 0.00641 | 1305.42554 | 0.0063 | 1329.37305 | 0.00621 | 1332 | 0.00651 | 1311.71497 | 0.00657 | 1245.76062 | 0.00634 | 1256.69019 | 0.00636 | 1259.11389 | 0.0065 | 1305.18115 | 0.00773 | 1289.38989 | 0.00766 | 1288.50635 | 0.00749 | 1369.59912 | 0.00732 | 1372.64502 | 0.00691 | 1367.88928 | 0.00709 | 1319.03271 | 0.00703 | 1290.56226 | 0.00663 | 1285.62622 | 0.00675 | 1433.21045 | 0.00761 | 1414.34521 | 0.00792 | 1439.19971 | 0.00793 | 1499.46606 | 0.00762 | 1485.80237 | 0.00751 | 1483.86572 | 0.0075 | 1409.36816 | 0.0076 | 1398.6134 | 0.0075 | 1417.53723 | 0.00717
1341.70044 | 0.00857 | 1365.10071 | 0.00852 | 1303.87708 | 0.00895 | 1422.07092 | 0.00836 | 1419.49866 | 0.00841 | 1424.24316 | 0.00829 | 1359.72217 | 0.00788 | 1353.58154 | 0.00789 | 1354.10608 | 0.00787 | 1313.50085 | 0.00682 | 1314.53992 | 0.00641 | 1305.70129 | 0.0063 | 1329.62927 | 0.00621 | 1332.25098 | 0.00651 | 1311.95911 | 0.00657 | 1245.98694 | 0.00635 | 1256.93372 | 0.00636 | 1259.33301 | 0.0065 | 1305.4176 | 0.00773 | 1289.59338 | 0.00766 | 1288.72974 | 0.0075 | 1369.83667 | 0.00733 | 1372.87061 | 0.00692 | 1368.12048 | 0.00709 | 1319.2605 | 0.00703 | 1290.771 | 0.00663 | 1285.84229 | 0.00675 | 1433.45374 | 0.00762 | 1414.55591 | 0.00793 | 1439.42651 | 0.00794 | 1499.74158 | 0.00762 | 1486.03784 | 0.00752 | 1484.08435 | 0.0075 | 1409.56067 | 0.0076 | 1398.82971 | 0.0075 | 1417.76868 | 0.00717
1341.87927 | 0.00857 | 1365.30713 | 0.00852 | 1304.06482 | 0.00896 | 1422.24695 | 0.00836 | 1419.69482 | 0.00841 | 1424.46106 | 0.0083 | 1359.94006 | 0.00788 | 1353.76453 | 0.00789 | 1354.29626 | 0.00788 | 1313.72485 | 0.00682 | 1314.77661 | 0.00642 | 1305.9375 | 0.00631 | 1329.87927 | 0.00621 | 1332.50842 | 0.00651 | 1312.20325 | 0.00657 | 1246.18774 | 0.00635 | 1257.17114 | 0.00637 | 1259.53357 | 0.0065 | 1305.66003 | 0.00773 | 1289.81689 | 0.00766 | 1288.93335 | 0.0075 | 1370.10059 | 0.00733 | 1373.10913 | 0.00692 | 1368.35168 | 0.0071 | 1319.48206 | 0.00703 | 1290.98584 | 0.00663 | 1286.06433 | 0.00676 | 1433.70508 | 0.00762 | 1414.77527 | 0.00793 | 1439.71033 | 0.00794 | 1499.9845 | 0.00762 | 1486.24878 | 0.00752 | 1484.3197 | 0.0075 | 1409.7771 | 0.0076 | 1399.04541 | 0.00751 | 1417.97681 | 0.00717
1342.08826 | 0.00857 | 1365.5127 | 0.00852 | 1304.2832 | 0.00896 | 1422.44324 | 0.00837 | 1419.88147 | 0.00842 | 1424.65955 | 0.0083 | 1360.12207 | 0.00788 | 1353.91992 | 0.00789 | 1354.47668 | 0.00788 | 1313.94177 | 0.00682 | 1314.98743 | 0.00642 | 1306.14124 | 0.00631 | 1330.14209 | 0.00621 | 1332.73303 | 0.00651 | 1312.43396 | 0.00657 | 1246.38892 | 0.00635 | 1257.40247 | 0.00637 | 1259.75879 | 0.0065 | 1305.89001 | 0.00773 | 1290.05322 | 0.00766 | 1289.15027 | 0.0075 | 1370.34448 | 0.00733 | 1373.33411 | 0.00692 | 1368.59583 | 0.0071 | 1319.70984 | 0.00704 | 1291.20007 | 0.00663 | 1286.29907 | 0.00676 | 1433.94849 | 0.00762 | 1415.01843 | 0.00793 | 1439.97827 | 0.00794 | 1500.20288 | 0.00763 | 1486.49219 | 0.00752 | 1484.58728 | 0.00751 | 1410.03967 | 0.0076 | 1399.26184 | 0.00751 | 1418.20825 | 0.00717
1342.30713 | 0.00857 | 1365.77844 | 0.00853 | 1304.49048 | 0.00896 | 1422.61938 | 0.00837 | 1420.10657 | 0.00842 | 1424.83789 | 0.00831 | 1360.33081 | 0.00788 | 1354.10315 | 0.0079 | 1354.6853 | 0.00788 | 1314.17273 | 0.00682 | 1315.2113 | 0.00642 | 1306.38379 | 0.00631 | 1330.37866 | 0.00621 | 1332.97009 | 0.00651 | 1312.66455 | 0.00658 | 1246.61475 | 0.00635 | 1257.65833 | 0.00637 | 1259.9906 | 0.00651 | 1306.11304 | 0.00774 | 1290.28369 | 0.00767 | 1289.38708 | 0.00751 | 1370.56274 | 0.00734 | 1373.55969 | 0.00692 | 1368.84656 | 0.0071 | 1319.93762 | 0.00704 | 1291.41492 | 0.00663 | 1286.54663 | 0.00676 | 1434.20776 | 0.00762 | 1415.29419 | 0.00793 | 1440.23022 | 0.00794 | 1500.44592 | 0.00763 | 1486.75146 | 0.00753 | 1484.82202 | 0.00751 | 1410.25549 | 0.0076 | 1399.50085 | 0.00751 | 1418.43213 | 0.00718
1342.52576 | 0.00857 | 1365.99438 | 0.00853 | 1304.68872 | 0.00896 | 1422.79541 | 0.00837 | 1420.29248 | 0.00842 | 1425.01685 | 0.00831 | 1360.51282 | 0.00789 | 1354.25854 | 0.0079 | 1354.87549 | 0.00788 | 1314.4032 | 0.00683 | 1315.44165 | 0.00642 | 1306.62036 | 0.00631 | 1330.63501 | 0.00621 | 1333.2146 | 0.00652 | 1312.89526 | 0.00658 | 1246.81555 | 0.00635 | 1257.90857 | 0.00637 | 1260.17847 | 0.00651 | 1306.3291 | 0.00774 | 1290.51355 | 0.00767 | 1289.61707 | 0.00751 | 1370.76733 | 0.00734 | 1373.80469 | 0.00693 | 1369.08472 | 0.0071 | 1320.14014 | 0.00704 | 1291.64209 | 0.00664 | 1286.77502 | 0.00676 | 1434.46765 | 0.00762 | 1415.52075 | 0.00793 | 1440.45715 | 0.00795 | 1500.68896 | 0.00763 | 1487.00342 | 0.00753 | 1485.05713 | 0.00751 | 1410.44104 | 0.0076 | 1399.70898 | 0.00752 | 1418.64026 | 0.00718
1342.74451 | 0.00858 | 1366.21997 | 0.00853 | 1304.85706 | 0.00896 | 1422.95239 | 0.00837 | 1420.43982 | 0.00842 | 1425.24451 | 0.00831 | 1360.69482 | 0.00789 | 1354.4408 | 0.0079 | 1355.05591 | 0.00788 | 1314.65356 | 0.00683 | 1315.69177 | 0.00642 | 1306.83008 | 0.00631 | 1330.86511 | 0.00621 | 1333.45215 | 0.00652 | 1313.13245 | 0.00658 | 1247.03564 | 0.00635 | 1258.1394 | 0.00637 | 1260.40369 | 0.00651 | 1306.53235 | 0.00774 | 1290.72363 | 0.00767 | 1289.84692 | 0.00751 | 1371.00476 | 0.00734 | 1374.05029 | 0.00693 | 1369.34229 | 0.00711 | 1320.35559 | 0.00704 | 1291.87549 | 0.00664 | 1286.99109 | 0.00676 | 1434.69446 | 0.00763 | 1415.7395 | 0.00793 | 1440.66809 | 0.00795 | 1500.94775 | 0.00763 | 1487.21362 | 0.00753 | 1485.30029 | 0.00751 | 1410.64929 | 0.00761 | 1399.94043 | 0.00752 | 1418.84839 | 0.00718
1342.93396 | 0.00858 | 1366.42639 | 0.00853 | 1305.06494 | 0.00897 | 1423.14856 | 0.00838 | 1420.61597 | 0.00842 | 1425.4325 | 0.00832 | 1360.86731 | 0.00789 | 1354.65161 | 0.00791 | 1355.20984 | 0.00788 | 1314.89685 | 0.00683 | 1315.91553 | 0.00643 | 1307.08606 | 0.00631 | 1331.12146 | 0.00621 | 1333.70959 | 0.00652 | 1313.37646 | 0.00658 | 1247.2677 | 0.00635 | 1258.37085 | 0.00637 | 1260.6228 | 0.00651 | 1306.7489 | 0.00775 | 1290.9342 | 0.00767 | 1290.07031 | 0.00751 | 1371.2489 | 0.00734 | 1374.30176 | 0.00693 | 1369.59302 | 0.00711 | 1320.58948 | 0.00704 | 1292.11548 | 0.00664 | 1287.20654 | 0.00677 | 1434.95447 | 0.00763 | 1415.98267 | 0.00794 | 1440.90344 | 0.00795 | 1501.19946 | 0.00763 | 1487.44128 | 0.00753 | 1485.55151 | 0.00752 | 1410.85754 | 0.00761 | 1400.16431 | 0.00752 | 1419.0647 | 0.00719
1343.16248 | 0.00858 | 1366.62305 | 0.00853 | 1305.27295 | 0.00897 | 1423.34399 | 0.00838 | 1420.82178 | 0.00843 | 1425.62134 | 0.00832 | 1361.08582 | 0.00789 | 1354.83386 | 0.00791 | 1355.40002 | 0.00789 | 1315.10791 | 0.00684 | 1316.11292 | 0.00643 | 1307.31628 | 0.00631 | 1331.36438 | 0.00622 | 1333.96069 | 0.00652 | 1313.60718 | 0.00658 | 1247.4751 | 0.00636 | 1258.58936 | 0.00637 | 1260.84851 | 0.00651 | 1306.98535 | 0.00775 | 1291.15759 | 0.00768 | 1290.26746 | 0.00752 | 1371.47339 | 0.00734 | 1374.54089 | 0.00693 | 1369.83765 | 0.00711 | 1320.80493 | 0.00704 | 1292.34265 | 0.00664 | 1287.41638 | 0.00677 | 1435.18933 | 0.00763 | 1416.2179 | 0.00794 | 1441.15491 | 0.00795 | 1501.43372 | 0.00764 | 1487.70044 | 0.00753 | 1485.78687 | 0.00752 | 1411.10486 | 0.00762 | 1400.38074 | 0.00752 | 1419.29614 | 0.00719
1343.37146 | 0.00859 | 1366.88806 | 0.00854 | 1305.4906 | 0.00897 | 1423.52087 | 0.00838 | 1420.99792 | 0.00843 | 1425.81897 | 0.00832 | 1361.30359 | 0.0079 | 1354.98938 | 0.00792 | 1355.599 | 0.00789 | 1315.32483 | 0.00683 | 1316.34326 | 0.00643 | 1307.526 | 0.00632 | 1331.59448 | 0.00622 | 1334.20459 | 0.00653 | 1313.82495 | 0.00659 | 1247.66956 | 0.00636 | 1258.82068 | 0.00637 | 1261.07373 | 0.00651 | 1307.20142 | 0.00775 | 1291.38745 | 0.00768 | 1290.49084 | 0.00752 | 1371.70447 | 0.00734 | 1374.75293 | 0.00694 | 1370.05542 | 0.00711 | 1321.03271 | 0.00704 | 1292.5575 | 0.00664 | 1287.63794 | 0.00677 | 1435.42456 | 0.00763 | 1416.46912 | 0.00794 | 1441.39832 | 0.00796 | 1501.70129 | 0.00764 | 1487.9281 | 0.00753 | 1486.03003 | 0.00752 | 1411.32898 | 0.00762 | 1400.59644 | 0.00753 | 1419.51184 | 0.00719
1343.58032 | 0.00859 | 1367.104 | 0.00854 | 1305.67834 | 0.00898 | 1423.70667 | 0.00839 | 1421.20386 | 0.00843 | 1426.00781 | 0.00832 | 1361.4856 | 0.0079 | 1355.14478 | 0.00792 | 1355.78015 | 0.00789 | 1315.56873 | 0.00684 | 1316.56055 | 0.00643 | 1307.75562 | 0.00632 | 1331.8573 | 0.00622 | 1334.46851 | 0.00653 | 1314.06897 | 0.00659 | 1247.89551 | 0.00636 | 1259.05811 | 0.00638 | 1261.2804 | 0.00651 | 1307.42444 | 0.00775 | 1291.61096 | 0.00768 | 1290.71423 | 0.00752 | 1371.94189 | 0.00734 | 1374.98438 | 0.00694 | 1370.29321 | 0.00711 | 1321.25439 | 0.00704 | 1292.78467 | 0.00665 | 1287.87939 | 0.00677 | 1435.69263 | 0.00763 | 1416.69629 | 0.00794 | 1441.64172 | 0.00796 | 1501.95215 | 0.00764 | 1488.17151 | 0.00754 | 1486.27319 | 0.00753 | 1411.51392 | 0.00762 | 1400.82019 | 0.00753 | 1419.72815 | 0.00719
1343.77966 | 0.00859 | 1367.33044 | 0.00855 | 1305.88635 | 0.00898 | 1423.93176 | 0.00839 | 1421.42896 | 0.00844 | 1426.1958 | 0.00832 | 1361.65796 | 0.0079 | 1355.33679 | 0.00792 | 1355.95178 | 0.00789 | 1315.79919 | 0.00684 | 1316.78381 | 0.00643 | 1307.97876 | 0.00632 | 1332.0874 | 0.00622 | 1334.7196 | 0.00653 | 1314.30615 | 0.00659 | 1248.09668 | 0.00636 | 1259.31396 | 0.00639 | 1261.49341 | 0.00652 | 1307.64099 | 0.00775 | 1291.84082 | 0.00768 | 1290.92432 | 0.00752 | 1372.15308 | 0.00735 | 1375.23645 | 0.00694 | 1370.55725 | 0.00712 | 1321.46973 | 0.00705 | 1292.99902 | 0.00665 | 1288.10779 | 0.00678 | 1435.94385 | 0.00763 | 1416.93164 | 0.00794 | 1441.9176 | 0.00796 | 1502.18726 | 0.00764 | 1488.4314 | 0.00754 | 1486.50049 | 0.00753 | 1411.74548 | 0.00762 | 1401.02075 | 0.00753 | 1419.93628 | 0.00719
1343.97803 | 0.00859 | 1367.52625 | 0.00855 | 1306.05469 | 0.00898 | 1424.09912 | 0.00839 | 1421.58594 | 0.00844 | 1426.38452 | 0.00832 | 1361.849 | 0.00791 | 1355.5199 | 0.00792 | 1356.14197 | 0.0079 | 1316.02307 | 0.00684 | 1317.02112 | 0.00643 | 1308.19556 | 0.00633 | 1332.32385 | 0.00622 | 1334.95715 | 0.00653 | 1314.51685 | 0.00659 | 1248.29785 | 0.00637 | 1259.54541 | 0.00639 | 1261.71252 | 0.00652 | 1307.87048 | 0.00775 | 1292.07715 | 0.00768 | 1291.14771 | 0.00752 | 1372.37708 | 0.00735 | 1375.48132 | 0.00694 | 1370.802 | 0.00712 | 1321.69763 | 0.00705 | 1293.20752 | 0.00665 | 1288.31702 | 0.00678 | 1436.17126 | 0.00763 | 1417.16614 | 0.00795 | 1442.16101 | 0.00796 | 1502.4137 | 0.00765 | 1488.68274 | 0.00754 | 1486.73499 | 0.00753 | 1411.9696 | 0.00762 | 1401.23706 | 0.00753 | 1420.15259 | 0.00719
1344.20728 | 0.0086 | 1367.73254 | 0.00855 | 1306.25293 | 0.00898 | 1424.26489 | 0.00839 | 1421.75256 | 0.00844 | 1426.60242 | 0.00833 | 1362.03101 | 0.00791 | 1355.69324 | 0.00792 | 1356.33203 | 0.0079 | 1316.26001 | 0.00685 | 1317.27124 | 0.00643 | 1308.41882 | 0.00633 | 1332.5675 | 0.00622 | 1335.20752 | 0.00653 | 1314.78101 | 0.00659 | 1248.51758 | 0.00637 | 1259.77002 | 0.00639 | 1261.92529 | 0.00652 | 1308.09351 | 0.00776 | 1292.28772 | 0.00768 | 1291.37109 | 0.00753 | 1372.61511 | 0.00735 | 1375.7135 | 0.00695 | 1371.03967 | 0.00713 | 1321.93152 | 0.00705 | 1293.42859 | 0.00665 | 1288.52063 | 0.00678 | 1436.42273 | 0.00764 | 1417.4259 | 0.00795 | 1442.34729 | 0.00797 | 1502.64087 | 0.00765 | 1488.90955 | 0.00755 | 1486.99475 | 0.00753 | 1412.18604 | 0.00762 | 1401.45288 | 0.00753 | 1420.3916 | 0.00719
1344.42603 | 0.0086 | 1367.9292 | 0.00856 | 1306.47058 | 0.00899 | 1424.46094 | 0.00839 | 1421.92883 | 0.00845 | 1426.82031 | 0.00833 | 1362.25842 | 0.00791 | 1355.85767 | 0.00792 | 1356.52222 | 0.0079 | 1316.48401 | 0.00685 | 1317.4751 | 0.00644 | 1308.64185 | 0.00633 | 1332.81042 | 0.00623 | 1335.46509 | 0.00653 | 1315.01807 | 0.0066 | 1248.72449 | 0.00637 | 1260.01367 | 0.00639 | 1262.13831 | 0.00652 | 1308.32935 | 0.00776 | 1292.50415 | 0.00768 | 1291.57458 | 0.00753 | 1372.8656 | 0.00736 | 1375.95898 | 0.00695 | 1371.27734 | 0.00713 | 1322.14697 | 0.00706 | 1293.65576 | 0.00665 | 1288.72986 | 0.00678 | 1436.68201 | 0.00764 | 1417.66125 | 0.00795 | 1442.58276 | 0.00797 | 1502.89966 | 0.00765 | 1489.12048 | 0.00755 | 1487.23792 | 0.00753 | 1412.37842 | 0.00763 | 1401.67676 | 0.00754 | 1420.6073 | 0.0072
1344.65454 | 0.0086 | 1368.13562 | 0.00856 | 1306.7085 | 0.00899 | 1424.64673 | 0.0084 | 1422.11548 | 0.00845 | 1426.99866 | 0.00833 | 1362.45825 | 0.00791 | 1356.02283 | 0.00792 | 1356.72119 | 0.00791 | 1316.69507 | 0.00685 | 1317.71179 | 0.00644 | 1308.87158 | 0.00633 | 1333.05334 | 0.00623 | 1335.70947 | 0.00653 | 1315.25513 | 0.0066 | 1248.91895 | 0.00637 | 1260.26379 | 0.00639 | 1262.35742 | 0.00653 | 1308.53955 | 0.00777 | 1292.71472 | 0.00768 | 1291.7981 | 0.00753 | 1373.10315 | 0.00736 | 1376.21753 | 0.00695 | 1371.52148 | 0.00713 | 1322.36182 | 0.00706 | 1293.88306 | 0.00666 | 1288.95203 | 0.00679 | 1436.94983 | 0.00764 | 1417.87976 | 0.00795 | 1442.85864 | 0.00797 | 1503.18372 | 0.00765 | 1489.38037 | 0.00755 | 1487.50574 | 0.00753 | 1412.59497 | 0.00763 | 1401.86145 | 0.00754 | 1420.83118 | 0.0072
1344.85376 | 0.0086 | 1368.39087 | 0.00856 | 1306.87683 | 0.00899 | 1424.82361 | 0.0084 | 1422.30127 | 0.00845 | 1427.16724 | 0.00834 | 1362.64917 | 0.00791 | 1356.19617 | 0.00793 | 1356.9386 | 0.00791 | 1316.93835 | 0.00685 | 1317.94202 | 0.00644 | 1309.11414 | 0.00633 | 1333.29688 | 0.00623 | 1335.95996 | 0.00654 | 1315.47937 | 0.0066 | 1249.13257 | 0.00637 | 1260.49475 | 0.00639 | 1262.57031 | 0.00653 | 1308.76904 | 0.00777 | 1292.93115 | 0.00769 | 1292.00854 | 0.00753 | 1373.32117 | 0.00736 | 1376.44263 | 0.00695 | 1371.76624 | 0.00713 | 1322.56433 | 0.00706 | 1294.09729 | 0.00666 | 1289.17419 | 0.00679 | 1437.17737 | 0.00765 | 1418.11511 | 0.00795 | 1443.08618 | 0.00798 | 1503.41809 | 0.00766 | 1489.62378 | 0.00755 | 1487.7323 | 0.00753 | 1412.82654 | 0.00763 | 1402.07776 | 0.00754 | 1421.05505 | 0.0072
1345.07251 | 0.00861 | 1368.6261 | 0.00856 | 1307.04517 | 0.009 | 1424.99023 | 0.00841 | 1422.50708 | 0.00845 | 1427.35608 | 0.00834 | 1362.84021 | 0.00792 | 1356.34253 | 0.00793 | 1357.11926 | 0.00791 | 1317.16943 | 0.00685 | 1318.15308 | 0.00645 | 1309.35071 | 0.00633 | 1333.56604 | 0.00623 | 1336.21106 | 0.00654 | 1315.6842 | 0.0066 | 1249.35229 | 0.00637 | 1260.71997 | 0.00639 | 1262.76428 | 0.00653 | 1308.9856 | 0.00777 | 1293.1615 | 0.00769 | 1292.2384 | 0.00753 | 1373.53882 | 0.00736 | 1376.68115 | 0.00695 | 1372.01038 | 0.00713 | 1322.7926 | 0.00706 | 1294.31213 | 0.00666 | 1289.40881 | 0.00679 | 1437.42065 | 0.00765 | 1418.35828 | 0.00796 | 1443.34546 | 0.00798 | 1503.62866 | 0.00766 | 1489.83484 | 0.00755 | 1487.95093 | 0.00754 | 1413.02722 | 0.00764 | 1402.32434 | 0.00755 | 1421.28662 | 0.0072
1345.25134 | 0.00861 | 1368.8324 | 0.00856 | 1307.23291 | 0.009 | 1425.17603 | 0.00841 | 1422.67371 | 0.00845 | 1427.57397 | 0.00834 | 1363.00366 | 0.00792 | 1356.52502 | 0.00793 | 1357.30042 | 0.00791 | 1317.39978 | 0.00685 | 1318.37036 | 0.00645 | 1309.56689 | 0.00634 | 1333.82239 | 0.00623 | 1336.45496 | 0.00654 | 1315.94763 | 0.0066 | 1249.57239 | 0.00637 | 1260.9635 | 0.00639 | 1262.98328 | 0.00654 | 1309.18872 | 0.00777 | 1293.39795 | 0.0077 | 1292.46838 | 0.00753 | 1373.77625 | 0.00737 | 1376.93311 | 0.00695 | 1372.2616 | 0.00713 | 1323.02661 | 0.00706 | 1294.53308 | 0.00666 | 1289.64355 | 0.00679 | 1437.65552 | 0.00765 | 1418.60938 | 0.00796 | 1443.58887 | 0.00798 | 1503.85571 | 0.00766 | 1490.10266 | 0.00755 | 1488.19409 | 0.00754 | 1413.23547 | 0.00764 | 1402.55579 | 0.00755 | 1421.50232 | 0.0072
1345.50024 | 0.00861 | 1369.04858 | 0.00856 | 1307.42065 | 0.009 | 1425.37231 | 0.00841 | 1422.83069 | 0.00846 | 1427.74243 | 0.00834 | 1363.18506 | 0.00792 | 1356.70801 | 0.00793 | 1357.4906 | 0.00792 | 1317.63013 | 0.00685 | 1318.61353 | 0.00645 | 1309.82336 | 0.00634 | 1334.05249 | 0.00624 | 1336.70605 | 0.00654 | 1316.19824 | 0.0066 | 1249.76709 | 0.00638 | 1261.18201 | 0.00639 | 1263.20898 | 0.00654 | 1309.43115 | 0.00777 | 1293.62134 | 0.0077 | 1292.71106 | 0.00754 | 1374.00732 | 0.00737 | 1377.17163 | 0.00695 | 1372.51868 | 0.00713 | 1323.24829 | 0.00706 | 1294.77258 | 0.00666 | 1289.85327 | 0.00679 | 1437.89099 | 0.00765 | 1418.83679 | 0.00796 | 1443.78381 | 0.00798 | 1504.09082 | 0.00766 | 1490.33752 | 0.00756 | 1488.4375 | 0.00754 | 1413.42859 | 0.00764 | 1402.75647 | 0.00755 | 1421.73376 | 0.00721
1345.71887 | 0.00862 | 1369.27478 | 0.00857 | 1307.6189 | 0.009 | 1425.54834 | 0.00841 | 1423.03662 | 0.00846 | 1427.96033 | 0.00834 | 1363.3396 | 0.00793 | 1356.90894 | 0.00794 | 1357.67175 | 0.00792 | 1317.88049 | 0.00685 | 1318.85071 | 0.00645 | 1310.07227 | 0.00634 | 1334.28259 | 0.00624 | 1336.93713 | 0.00654 | 1316.42249 | 0.0066 | 1249.9928 | 0.00638 | 1261.41345 | 0.0064 | 1263.44702 | 0.00654 | 1309.64136 | 0.00777 | 1293.83838 | 0.0077 | 1292.9082 | 0.00754 | 1374.2384 | 0.00737 | 1377.41016 | 0.00696 | 1372.76343 | 0.00714 | 1323.48218 | 0.00707 | 1294.98743 | 0.00666 | 1290.07544 | 0.00679 | 1438.1344 | 0.00765 | 1419.07129 | 0.00796 | 1444.01868 | 0.00798 | 1504.34167 | 0.00767 | 1490.58093 | 0.00756 | 1488.66467 | 0.00755 | 1413.62927 | 0.00764 | 1402.98035 | 0.00755 | 1421.96521 | 0.00721
1345.91809 | 0.00862 | 1369.4812 | 0.00857 | 1307.81714 | 0.009 | 1425.74365 | 0.00841 | 1423.22241 | 0.00847 | 1428.14832 | 0.00835 | 1363.56689 | 0.00793 | 1357.08313 | 0.00794 | 1357.86194 | 0.00792 | 1318.11096 | 0.00686 | 1319.06104 | 0.00645 | 1310.28259 | 0.00634 | 1334.53198 | 0.00624 | 1337.1875 | 0.00655 | 1316.6532 | 0.0066 | 1250.2002 | 0.00638 | 1261.65137 | 0.0064 | 1263.67224 | 0.00655 | 1309.8772 | 0.00778 | 1294.04846 | 0.0077 | 1293.12512 | 0.00754 | 1374.47595 | 0.00737 | 1377.65576 | 0.00696 | 1372.98108 | 0.00714 | 1323.70386 | 0.00707 | 1295.18933 | 0.00667 | 1290.27173 | 0.0068 | 1438.38562 | 0.00766 | 1419.33911 | 0.00797 | 1444.27869 | 0.00798 | 1504.58472 | 0.00767 | 1490.83289 | 0.00756 | 1488.8999 | 0.00755 | 1413.88428 | 0.00764 | 1403.19666 | 0.00756 | 1422.16565 | 0.00721
1346.11658 | 0.00862 | 1369.69714 | 0.00857 | 1308.01453 | 0.00901 | 1425.95996 | 0.00842 | 1423.4187 | 0.00847 | 1428.37683 | 0.00835 | 1363.77649 | 0.00793 | 1357.25647 | 0.00794 | 1358.03357 | 0.00793 | 1318.35437 | 0.00686 | 1319.27197 | 0.00645 | 1310.48596 | 0.00634 | 1334.78198 | 0.00624 | 1337.45203 | 0.00655 | 1316.87732 | 0.00661 | 1250.40759 | 0.00639 | 1261.87659 | 0.0064 | 1263.87903 | 0.00655 | 1310.10669 | 0.00778 | 1294.28467 | 0.0077 | 1293.36194 | 0.00754 | 1374.70691 | 0.00737 | 1377.90076 | 0.00696 | 1373.22534 | 0.00714 | 1323.91248 | 0.00707 | 1295.41663 | 0.00667 | 1290.50696 | 0.0068 | 1438.64563 | 0.00766 | 1419.60669 | 0.00797 | 1444.4895 | 0.00798 | 1504.81982 | 0.00767 | 1491.06775 | 0.00757 | 1489.15906 | 0.00755 | 1414.07727 | 0.00764 | 1403.38965 | 0.00756 | 1422.41296 | 0.00722
1346.32556 | 0.00862 | 1369.94275 | 0.00858 | 1308.22253 | 0.00901 | 1426.14563 | 0.00842 | 1423.61401 | 0.00847 | 1428.54541 | 0.00836 | 1363.95776 | 0.00793 | 1357.43054 | 0.00794 | 1358.22363 | 0.00793 | 1318.58521 | 0.00687 | 1319.50867 | 0.00645 | 1310.72205 | 0.00634 | 1335.01208 | 0.00624 | 1337.70959 | 0.00655 | 1317.12793 | 0.00661 | 1250.62732 | 0.00639 | 1262.1145 | 0.0064 | 1264.05457 | 0.00655 | 1310.30347 | 0.00778 | 1294.52161 | 0.0077 | 1293.59827 | 0.00755 | 1374.93799 | 0.00738 | 1378.12634 | 0.00696 | 1373.47644 | 0.00714 | 1324.12793 | 0.00707 | 1295.63757 | 0.00667 | 1290.74158 | 0.0068 | 1438.88892 | 0.00766 | 1419.84985 | 0.00797 | 1444.73291 | 0.00799 | 1505.06274 | 0.00768 | 1491.28723 | 0.00757 | 1489.39429 | 0.00755 | 1414.30078 | 0.00765 | 1403.60535 | 0.00756 | 1422.63672 | 0.00722
1346.55481 | 0.00862 | 1370.18774 | 0.00858 | 1308.41113 | 0.00901 | 1426.31213 | 0.00842 | 1423.78064 | 0.00847 | 1428.7334 | 0.00836 | 1364.13086 | 0.00794 | 1357.58606 | 0.00794 | 1358.41382 | 0.00793 | 1318.8092 | 0.00687 | 1319.75232 | 0.00646 | 1310.95215 | 0.00635 | 1335.26843 | 0.00624 | 1337.96008 | 0.00655 | 1317.35217 | 0.00661 | 1250.84705 | 0.00639 | 1262.35864 | 0.0064 | 1264.24854 | 0.00655 | 1310.53333 | 0.00778 | 1294.72522 | 0.00771 | 1293.83459 | 0.00755 | 1375.16846 | 0.00738 | 1378.37781 | 0.00697 | 1373.70764 | 0.00715 | 1324.34326 | 0.00707 | 1295.87097 | 0.00667 | 1290.96997 | 0.0068 | 1439.12439 | 0.00766 | 1420.07654 | 0.00797 | 1444.97632 | 0.00799 | 1505.29712 | 0.00768 | 1491.52209 | 0.00757 | 1489.62952 | 0.00755 | 1414.50146 | 0.00765 | 1403.82922 | 0.00756 | 1422.82971 | 0.00722
1346.79309 | 0.00862 | 1370.39404 | 0.00858 | 1308.60852 | 0.00901 | 1426.4884 | 0.00842 | 1423.93774 | 0.00847 | 1428.93188 | 0.00836 | 1364.29443 | 0.00794 | 1357.74072 | 0.00795 | 1358.59424 | 0.00793 | 1319.05249 | 0.00687 | 1319.98914 | 0.00646 | 1311.18823 | 0.00635 | 1335.51135 | 0.00625 | 1338.19104 | 0.00655 | 1317.56934 | 0.00661 | 1251.04822 | 0.00639 | 1262.57776 | 0.0064 | 1264.48096 | 0.00655 | 1310.76929 | 0.00778 | 1294.93579 | 0.00771 | 1294.04517 | 0.00755 | 1375.39941 | 0.00738 | 1378.61633 | 0.00697 | 1373.93884 | 0.00715 | 1324.552 | 0.00708 | 1296.11108 | 0.00668 | 1291.18591 | 0.0068 | 1439.3512 | 0.00767 | 1420.2959 | 0.00798 | 1445.20313 | 0.00799 | 1505.51636 | 0.00768 | 1491.77405 | 0.00757 | 1489.87268 | 0.00756 | 1414.72559 | 0.00765 | 1404.06067 | 0.00757 | 1423.02966 | 0.00722
1347.01184 | 0.00863 | 1370.57068 | 0.00858 | 1308.81653 | 0.00902 | 1426.68457 | 0.00843 | 1424.12354 | 0.00848 | 1429.14978 | 0.00837 | 1364.48547 | 0.00794 | 1357.95142 | 0.00795 | 1358.77551 | 0.00793 | 1319.27014 | 0.00687 | 1320.20654 | 0.00646 | 1311.41785 | 0.00635 | 1335.7478 | 0.00625 | 1338.41565 | 0.00655 | 1317.82642 | 0.00662 | 1251.26123 | 0.00639 | 1262.80298 | 0.0064 | 1264.70667 | 0.00655 | 1310.99231 | 0.00779 | 1295.15918 | 0.00771 | 1294.26208 | 0.00755 | 1375.65039 | 0.00738 | 1378.84839 | 0.00697 | 1374.18311 | 0.00715 | 1324.78601 | 0.00708 | 1296.32581 | 0.00668 | 1291.40198 | 0.0068 | 1439.60254 | 0.00767 | 1420.5304 | 0.00798 | 1445.4552 | 0.00799 | 1505.76733 | 0.00768 | 1492.01746 | 0.00757 | 1490.09924 | 0.00756 | 1414.96533 | 0.00766 | 1404.29968 | 0.00757 | 1423.24597 | 0.00722
1347.21094 | 0.00863 | 1370.76733 | 0.00858 | 1309.02454 | 0.00902 | 1426.87036 | 0.00843 | 1424.3197 | 0.00848 | 1429.34753 | 0.00837 | 1364.6853 | 0.00794 | 1358.13379 | 0.00795 | 1358.9834 | 0.00794 | 1319.48755 | 0.00687 | 1320.43018 | 0.00646 | 1311.62817 | 0.00635 | 1335.99084 | 0.00625 | 1338.6532 | 0.00656 | 1318.05066 | 0.00662 | 1251.47485 | 0.00639 | 1263.0282 | 0.0064 | 1264.95129 | 0.00655 | 1311.22192 | 0.00779 | 1295.36926 | 0.00772 | 1294.47864 | 0.00756 | 1375.86804 | 0.00738 | 1379.08691 | 0.00697 | 1374.42078 | 0.00715 | 1325.00146 | 0.00708 | 1296.54016 | 0.00668 | 1291.61121 | 0.00681 | 1439.82202 | 0.00767 | 1420.78223 | 0.00798 | 1445.68201 | 0.008 | 1506.01025 | 0.00768 | 1492.23633 | 0.00758 | 1490.34253 | 0.00756 | 1415.15015 | 0.00767 | 1404.50024 | 0.00757 | 1423.48499 | 0.00723
1347.39966 | 0.00863 | 1370.97363 | 0.00859 | 1309.23242 | 0.00902 | 1427.06641 | 0.00843 | 1424.50562 | 0.00848 | 1429.55579 | 0.00837 | 1364.86731 | 0.00794 | 1358.28027 | 0.00796 | 1359.16455 | 0.00794 | 1319.71802 | 0.00687 | 1320.65344 | 0.00647 | 1311.86426 | 0.00635 | 1336.22095 | 0.00625 | 1338.89722 | 0.00656 | 1318.29468 | 0.00662 | 1251.68213 | 0.00639 | 1263.30347 | 0.00641 | 1265.16431 | 0.00655 | 1311.43201 | 0.00779 | 1295.59912 | 0.00772 | 1294.68909 | 0.00756 | 1376.08618 | 0.00739 | 1379.33252 | 0.00697 | 1374.67847 | 0.00715 | 1325.22925 | 0.00708 | 1296.76782 | 0.00668 | 1291.85205 | 0.00681 | 1440.05676 | 0.00767 | 1421.00891 | 0.00798 | 1445.93335 | 0.008 | 1506.22876 | 0.00768 | 1492.49561 | 0.00758 | 1490.56116 | 0.00757 | 1415.35095 | 0.00767 | 1404.70837 | 0.00757 | 1423.68555 | 0.00723
1347.61914 | 0.00864 | 1371.21936 | 0.00859 | 1309.43066 | 0.00902 | 1427.25305 | 0.00844 | 1424.70178 | 0.00848 | 1429.73474 | 0.00837 | 1365.03967 | 0.00795 | 1358.46326 | 0.00796 | 1359.33691 | 0.00794 | 1319.95483 | 0.00687 | 1320.87781 | 0.00647 | 1312.0874 | 0.00635 | 1336.47083 | 0.00625 | 1339.13477 | 0.00656 | 1318.53186 | 0.00662 | 1251.90186 | 0.0064 | 1263.54749 | 0.00641 | 1265.34644 | 0.00656 | 1311.64807 | 0.00779 | 1295.84241 | 0.00772 | 1294.92542 | 0.00756 | 1376.31018 | 0.00739 | 1379.56445 | 0.00698 | 1374.91614 | 0.00716 | 1325.43176 | 0.00708 | 1296.97595 | 0.00669 | 1292.06177 | 0.00681 | 1440.29224 | 0.00767 | 1421.26001 | 0.00798 | 1446.16077 | 0.008 | 1506.47974 | 0.00769 | 1492.73901 | 0.00758 | 1490.79651 | 0.00757 | 1415.55164 | 0.00767 | 1404.92468 | 0.00758 | 1423.90955 | 0.00723
1347.82813 | 0.00864 | 1371.45459 | 0.00859 | 1309.62817 | 0.00903 | 1427.37 | 0.00844 | 1424.86841 | 0.00849 | 1429.90247 | 0.00837 | 1365.23071 | 0.00795 | 1358.64636 | 0.00796 | 1359.52637 | 0.00795 | 1320.19226 | 0.00688 | 1321.12744 | 0.00647 | 1312.32349 | 0.00636 | 1336.72083 | 0.00625 | 1339.37927 | 0.00656 | 1318.76245 | 0.00662 | 1252.12158 | 0.0064 | 1263.74158 | 0.00642 | 1265.57837 | 0.00656 | 1311.87744 | 0.0078 | 1296.09216 | 0.00772 | 1295.16235 | 0.00756 | 1376.54126 | 0.00739 | 1379.78955 | 0.00698 | 1375.16736 | 0.00717 | 1325.64099 | 0.00709 | 1297.19019 | 0.00669 | 1292.29639 | 0.00681 | 1440.51965 | 0.00768 | 1421.52771 | 0.00799 | 1446.37183 | 0.008 | 1506.69092 | 0.00769 | 1492.95862 | 0.00758 | 1491.03162 | 0.00757 | 1415.76807 | 0.00767 | 1405.14868 | 0.00758 | 1424.11755 | 0.00723
1348.04602 | 0.00864 | 1371.67151 | 0.00859 | 1309.83606 | 0.00903 | 1427.55664 | 0.00844 | 1425.04468 | 0.00849 | 1430.09131 | 0.00837 | 1365.40308 | 0.00796 | 1358.82874 | 0.00796 | 1359.69873 | 0.00795 | 1320.4292 | 0.00689 | 1321.34473 | 0.00647 | 1312.5531 | 0.00636 | 1336.97656 | 0.00625 | 1339.64331 | 0.00656 | 1319.01953 | 0.00663 | 1252.32886 | 0.0064 | 1263.96069 | 0.00642 | 1265.79175 | 0.00656 | 1312.09412 | 0.0078 | 1296.29578 | 0.00772 | 1295.38513 | 0.00757 | 1376.77222 | 0.00739 | 1379.99512 | 0.00698 | 1375.41846 | 0.00717 | 1325.86194 | 0.00709 | 1297.41125 | 0.00669 | 1292.51233 | 0.00682 | 1440.75452 | 0.00768 | 1421.78687 | 0.00799 | 1446.6311 | 0.00801 | 1506.91736 | 0.00769 | 1493.19397 | 0.00758 | 1491.27478 | 0.00757 | 1415.99146 | 0.00767 | 1405.36438 | 0.00758 | 1424.31812 | 0.00724
1348.25586 | 0.00864 | 1371.85754 | 0.00859 | 1310.04407 | 0.00903 | 1427.7616 | 0.00845 | 1425.25049 | 0.00849 | 1430.2793 | 0.00838 | 1365.59412 | 0.00796 | 1358.99304 | 0.00797 | 1359.87988 | 0.00795 | 1320.64673 | 0.00689 | 1321.55579 | 0.00647 | 1312.79626 | 0.00636 | 1337.19385 | 0.00626 | 1339.87378 | 0.00656 | 1319.26367 | 0.00663 | 1252.53625 | 0.0064 | 1264.20471 | 0.00642 | 1266.02356 | 0.00656 | 1312.31067 | 0.0078 | 1296.47949 | 0.00773 | 1295.60217 | 0.00757 | 1376.99683 | 0.00739 | 1380.2135 | 0.00698 | 1375.66919 | 0.00717 | 1326.10266 | 0.00709 | 1297.64514 | 0.00669 | 1292.72839 | 0.00682 | 1441.0144 | 0.00768 | 1421.99756 | 0.00799 | 1446.89111 | 0.00801 | 1507.16833 | 0.00769 | 1493.42883 | 0.00759 | 1491.50146 | 0.00758 | 1416.20801 | 0.00767 | 1405.57239 | 0.00758 | 1424.54199 | 0.00724
1348.49414 | 0.00864 | 1372.06396 | 0.0086 | 1310.26184 | 0.00904 | 1427.9873 | 0.00845 | 1425.43713 | 0.0085 | 1430.47778 | 0.00838 | 1365.80347 | 0.00796 | 1359.13965 | 0.00798 | 1360.06055 | 0.00795 | 1320.88354 | 0.00689 | 1321.78601 | 0.00647 | 1313.03223 | 0.00636 | 1337.42395 | 0.00626 | 1340.11182 | 0.00657 | 1319.49438 | 0.00663 | 1252.74316 | 0.0064 | 1264.45496 | 0.00642 | 1266.23694 | 0.00656 | 1312.55994 | 0.0078 | 1296.71631 | 0.00773 | 1295.83899 | 0.00757 | 1377.21448 | 0.00739 | 1380.45911 | 0.00699 | 1375.90027 | 0.00717 | 1326.3114 | 0.00709 | 1297.86621 | 0.00669 | 1292.96301 | 0.00682 | 1441.28235 | 0.00768 | 1422.23291 | 0.00799 | 1447.11792 | 0.00801 | 1507.41125 | 0.0077 | 1493.68005 | 0.00759 | 1491.72083 | 0.00758 | 1416.401 | 0.00767 | 1405.76538 | 0.00758 | 1424.78101 | 0.00724
1348.68274 | 0.00864 | 1372.30969 | 0.0086 | 1310.46973 | 0.00904 | 1428.1731 | 0.00845 | 1425.63269 | 0.0085 | 1430.65613 | 0.00838 | 1365.98499 | 0.00796 | 1359.32263 | 0.00798 | 1360.25073 | 0.00796 | 1321.10754 | 0.00689 | 1321.99634 | 0.00648 | 1313.26245 | 0.00636 | 1337.67334 | 0.00626 | 1340.36877 | 0.00657 | 1319.71851 | 0.00663 | 1252.95667 | 0.0064 | 1264.6925 | 0.00642 | 1266.44385 | 0.00656 | 1312.76965 | 0.00781 | 1296.93982 | 0.00773 | 1296.06885 | 0.00757 | 1377.44543 | 0.0074 | 1380.7041 | 0.00699 | 1376.12512 | 0.00717 | 1326.52686 | 0.00709 | 1298.07422 | 0.0067 | 1293.17859 | 0.00682 | 1441.52563 | 0.00768 | 1422.49268 | 0.008 | 1447.35327 | 0.00801 | 1507.61377 | 0.0077 | 1493.92346 | 0.00759 | 1491.96399 | 0.00758 | 1416.60938 | 0.00768 | 1405.99683 | 0.00759 | 1425.00488 | 0.00724
1348.86243 | 0.00865 | 1372.53528 | 0.0086 | 1310.698 | 0.00904 | 1428.36938 | 0.00846 | 1425.80884 | 0.0085 | 1430.83423 | 0.00839 | 1366.13953 | 0.00797 | 1359.47803 | 0.00798 | 1360.45923 | 0.00796 | 1321.34497 | 0.00689 | 1322.22656 | 0.00648 | 1313.49194 | 0.00636 | 1337.92322 | 0.00626 | 1340.61975 | 0.00657 | 1319.94983 | 0.00663 | 1253.18311 | 0.00641 | 1264.93042 | 0.00642 | 1266.65051 | 0.00656 | 1312.98621 | 0.00781 | 1297.16309 | 0.00773 | 1296.29224 | 0.00757 | 1377.68298 | 0.0074 | 1380.92969 | 0.00699 | 1376.38916 | 0.00717 | 1326.72937 | 0.00709 | 1298.27612 | 0.0067 | 1293.40747 | 0.00682 | 1441.7605 | 0.00769 | 1422.75171 | 0.008 | 1447.61328 | 0.00801 | 1507.84888 | 0.0077 | 1494.17554 | 0.00759 | 1492.19934 | 0.00758 | 1416.81824 | 0.00768 | 1406.23657 | 0.00759 | 1425.20544 | 0.00724
1349.10071 | 0.00865 | 1372.7417 | 0.0086 | 1310.92529 | 0.00904 | 1428.53589 | 0.00846 | 1425.98584 | 0.0085 | 1431.03271 | 0.00839 | 1366.32153 | 0.00797 | 1359.65149 | 0.00798 | 1360.62207 | 0.00796 | 1321.57544 | 0.00689 | 1322.45032 | 0.00648 | 1313.72168 | 0.00637 | 1338.14697 | 0.00626 | 1340.85083 | 0.00657 | 1320.19336 | 0.00664 | 1253.39661 | 0.00641 | 1265.17456 | 0.00642 | 1266.87024 | 0.00656 | 1313.20923 | 0.00781 | 1297.36682 | 0.00773 | 1296.51575 | 0.00758 | 1377.92053 | 0.0074 | 1381.1748 | 0.00699 | 1376.65332 | 0.00717 | 1326.9447 | 0.0071 | 1298.49719 | 0.0067 | 1293.62915 | 0.00682 | 1441.99585 | 0.00769 | 1423.00281 | 0.008 | 1447.84009 | 0.00802 | 1508.11633 | 0.00771 | 1494.41028 | 0.00759 | 1492.45044 | 0.00758 | 1417.02649 | 0.00769 | 1406.45227 | 0.00759 | 1425.40601 | 0.00724
1349.33972 | 0.00866 | 1372.94788 | 0.0086 | 1311.12354 | 0.00905 | 1428.70251 | 0.00846 | 1426.14197 | 0.00851 | 1431.24097 | 0.00839 | 1366.5304 | 0.00797 | 1359.82556 | 0.00799 | 1360.82092 | 0.00796 | 1321.80579 | 0.00689 | 1322.66772 | 0.00649 | 1313.95129 | 0.00637 | 1338.38342 | 0.00626 | 1341.08191 | 0.00657 | 1320.4375 | 0.00664 | 1253.61621 | 0.00641 | 1265.40588 | 0.00642 | 1267.08972 | 0.00657 | 1313.43225 | 0.00781 | 1297.58374 | 0.00773 | 1296.73865 | 0.00758 | 1378.14514 | 0.0074 | 1381.41321 | 0.00699 | 1376.89746 | 0.00717 | 1327.14722 | 0.0071 | 1298.72437 | 0.0067 | 1293.84509 | 0.00683 | 1442.21533 | 0.00769 | 1423.22217 | 0.00801 | 1448.06763 | 0.00802 | 1508.35938 | 0.00771 | 1494.64575 | 0.0076 | 1492.677 | 0.00759 | 1417.24231 | 0.00769 | 1406.66028 | 0.00759 | 1425.61475 | 0.00724
1349.54871 | 0.00866 | 1373.18323 | 0.00861 | 1311.32104 | 0.00905 | 1428.91785 | 0.00846 | 1426.31909 | 0.00851 | 1431.43958 | 0.00839 | 1366.71228 | 0.00798 | 1360.02649 | 0.00799 | 1361.01111 | 0.00797 | 1322.02979 | 0.00689 | 1322.89795 | 0.00649 | 1314.16162 | 0.00637 | 1338.62634 | 0.00626 | 1341.31946 | 0.00658 | 1320.67456 | 0.00664 | 1253.82373 | 0.00641 | 1265.625 | 0.00643 | 1267.29041 | 0.00657 | 1313.65527 | 0.00782 | 1297.80029 | 0.00774 | 1296.98181 | 0.00758 | 1378.36914 | 0.00741 | 1381.64526 | 0.007 | 1377.14221 | 0.00718 | 1327.36877 | 0.0071 | 1298.95154 | 0.0067 | 1294.06104 | 0.00683 | 1442.4668 | 0.00769 | 1423.45667 | 0.00801 | 1448.30237 | 0.00802 | 1508.59375 | 0.00771 | 1494.86536 | 0.0076 | 1492.92017 | 0.00759 | 1417.45117 | 0.00769 | 1406.88428 | 0.0076 | 1425.81531 | 0.00724
1349.73743 | 0.00866 | 1373.40955 | 0.00861 | 1311.51929 | 0.00905 | 1429.10437 | 0.00847 | 1426.52405 | 0.00852 | 1431.64685 | 0.00839 | 1366.91223 | 0.00798 | 1360.19995 | 0.00799 | 1361.15601 | 0.00797 | 1322.2467 | 0.0069 | 1323.11523 | 0.00649 | 1314.40405 | 0.00637 | 1338.90259 | 0.00626 | 1341.55701 | 0.00658 | 1320.9187 | 0.00664 | 1254.03052 | 0.00641 | 1265.84412 | 0.00643 | 1267.50378 | 0.00657 | 1313.89124 | 0.00782 | 1298.03711 | 0.00774 | 1297.18542 | 0.00758 | 1378.60022 | 0.00741 | 1381.87732 | 0.007 | 1377.37988 | 0.00718 | 1327.59656 | 0.0071 | 1299.17871 | 0.0067 | 1294.28333 | 0.00683 | 1442.71021 | 0.0077 | 1423.70862 | 0.00801 | 1448.55457 | 0.00803 | 1508.86121 | 0.00772 | 1495.10815 | 0.0076 | 1493.16345 | 0.00759 | 1417.66699 | 0.00769 | 1407.07727 | 0.0076 | 1426.03857 | 0.00725
1349.93652 | 0.00866 | 1373.60547 | 0.00862 | 1311.72729 | 0.00905 | 1429.30945 | 0.00847 | 1426.71069 | 0.00852 | 1431.81616 | 0.00839 | 1367.10315 | 0.00798 | 1360.37402 | 0.00799 | 1361.33667 | 0.00797 | 1322.47717 | 0.0069 | 1323.32556 | 0.00649 | 1314.64063 | 0.00638 | 1339.15198 | 0.00626 | 1341.80103 | 0.00658 | 1321.16235 | 0.00664 | 1254.25024 | 0.00642 | 1266.11316 | 0.00643 | 1267.74182 | 0.00657 | 1314.13403 | 0.00782 | 1298.26697 | 0.00774 | 1297.40234 | 0.00758 | 1378.82483 | 0.00741 | 1382.10278 | 0.007 | 1377.62402 | 0.00718 | 1327.81152 | 0.0071 | 1299.38062 | 0.0067 | 1294.49255 | 0.00684 | 1442.94556 | 0.0077 | 1423.95972 | 0.00801 | 1448.79785 | 0.00803 | 1509.08838 | 0.00772 | 1495.36804 | 0.00761 | 1493.40662 | 0.0076 | 1417.89111 | 0.00769 | 1407.30115 | 0.0076 | 1426.24731 | 0.00725
1350.14551 | 0.00867 | 1373.81177 | 0.00862 | 1311.88586 | 0.00906 | 1429.49597 | 0.00847 | 1426.87732 | 0.00852 | 1432.00415 | 0.0084 | 1367.29419 | 0.00798 | 1360.54749 | 0.00799 | 1361.51782 | 0.00798 | 1322.7146 | 0.00691 | 1323.54944 | 0.00649 | 1314.86389 | 0.00638 | 1339.36914 | 0.00627 | 1342.052 | 0.00658 | 1321.40649 | 0.00665 | 1254.4325 | 0.00642 | 1266.33838 | 0.00644 | 1267.9491 | 0.00657 | 1314.33728 | 0.00782 | 1298.48401 | 0.00774 | 1297.63928 | 0.00758 | 1379.04871 | 0.00742 | 1382.32788 | 0.007 | 1377.86877 | 0.00719 | 1328.03308 | 0.00711 | 1299.59546 | 0.00671 | 1294.7085 | 0.00684 | 1443.16443 | 0.0077 | 1424.19495 | 0.00802 | 1449.04126 | 0.00803 | 1509.29028 | 0.00772 | 1495.60352 | 0.00761 | 1493.64185 | 0.0076 | 1418.09924 | 0.00769 | 1407.51685 | 0.0076 | 1426.44031 | 0.00725
1350.37402 | 0.00867 | 1374.04785 | 0.00862 | 1312.14319 | 0.00906 | 1429.6626 | 0.00847 | 1427.06311 | 0.00852 | 1432.2124 | 0.00841 | 1367.48511 | 0.00798 | 1360.71179 | 0.00799 | 1361.69897 | 0.00798 | 1322.93848 | 0.00691 | 1323.78613 | 0.00649 | 1315.10632 | 0.00638 | 1339.59875 | 0.00627 | 1342.28955 | 0.00658 | 1321.65051 | 0.00665 | 1254.646 | 0.00642 | 1266.55139 | 0.00644 | 1268.16211 | 0.00658 | 1314.5603 | 0.00783 | 1298.70691 | 0.00775 | 1297.86902 | 0.00759 | 1379.2605 | 0.00742 | 1382.55994 | 0.007 | 1378.11292 | 0.00719 | 1328.24854 | 0.00711 | 1299.81653 | 0.00671 | 1294.94324 | 0.00684 | 1443.40784 | 0.0077 | 1424.43018 | 0.00802 | 1449.26807 | 0.00803 | 1509.54199 | 0.00772 | 1495.8064 | 0.00761 | 1493.83667 | 0.0076 | 1418.29248 | 0.00769 | 1407.74829 | 0.0076 | 1426.67175 | 0.00726
1350.60339 | 0.00867 | 1374.26379 | 0.00862 | 1312.3407 | 0.00906 | 1429.81946 | 0.00847 | 1427.22021 | 0.00852 | 1432.40039 | 0.00841 | 1367.70288 | 0.00799 | 1360.89478 | 0.008 | 1361.88843 | 0.00798 | 1323.15552 | 0.00691 | 1324.01001 | 0.0065 | 1315.33606 | 0.00638 | 1339.84875 | 0.00627 | 1342.52063 | 0.00659 | 1321.86133 | 0.00665 | 1254.87183 | 0.00642 | 1266.78271 | 0.00644 | 1268.37549 | 0.00658 | 1314.78333 | 0.00783 | 1298.93738 | 0.00775 | 1298.10535 | 0.00759 | 1379.47156 | 0.00742 | 1382.80542 | 0.007 | 1378.35071 | 0.00719 | 1328.4762 | 0.00711 | 1300.05603 | 0.00671 | 1295.14624 | 0.00684 | 1443.65112 | 0.00771 | 1424.66479 | 0.00802 | 1449.51147 | 0.00803 | 1509.78491 | 0.00772 | 1496.0658 | 0.00761 | 1494.04736 | 0.0076 | 1418.50073 | 0.0077 | 1407.95703 | 0.00761 | 1426.91833 | 0.00726
1350.82214 | 0.00867 | 1374.47021 | 0.00862 | 1312.54871 | 0.00906 | 1430.00525 | 0.00848 | 1427.4259 | 0.00852 | 1432.5592 | 0.00841 | 1367.8938 | 0.00799 | 1361.08679 | 0.008 | 1362.06982 | 0.00798 | 1323.36011 | 0.00691 | 1324.21375 | 0.0065 | 1315.52649 | 0.00638 | 1340.1051 | 0.00627 | 1342.77808 | 0.00659 | 1322.09204 | 0.00665 | 1255.08594 | 0.00642 | 1267.00793 | 0.00644 | 1268.58228 | 0.00658 | 1315.00635 | 0.00783 | 1299.14734 | 0.00775 | 1298.31592 | 0.00759 | 1379.70264 | 0.00742 | 1383.04346 | 0.00701 | 1378.59534 | 0.00719 | 1328.71033 | 0.00711 | 1300.29614 | 0.00671 | 1295.35547 | 0.00684 | 1443.86987 | 0.00771 | 1424.91589 | 0.00802 | 1449.75488 | 0.00803 | 1510.04382 | 0.00773 | 1496.31702 | 0.00761 | 1494.29858 | 0.0076 | 1418.72473 | 0.0077 | 1408.17273 | 0.00761 | 1427.13464 | 0.00726
1351.0011 | 0.00867 | 1374.68604 | 0.00862 | 1312.77673 | 0.00906 | 1430.21106 | 0.00848 | 1427.60229 | 0.00853 | 1432.77722 | 0.00842 | 1368.04846 | 0.00799 | 1361.25134 | 0.008 | 1362.26868 | 0.00798 | 1323.58398 | 0.00691 | 1324.43811 | 0.0065 | 1315.74329 | 0.00638 | 1340.34155 | 0.00627 | 1343.01563 | 0.00659 | 1322.34912 | 0.00665 | 1255.27429 | 0.00642 | 1267.25208 | 0.00644 | 1268.8147 | 0.00658 | 1315.20959 | 0.00783 | 1299.37085 | 0.00775 | 1298.51953 | 0.00759 | 1379.92029 | 0.00742 | 1383.27551 | 0.00701 | 1378.83301 | 0.00719 | 1328.91943 | 0.00711 | 1300.50464 | 0.00672 | 1295.58386 | 0.00684 | 1444.09753 | 0.00771 | 1425.17566 | 0.00802 | 1449.99023 | 0.00803 | 1510.29468 | 0.00773 | 1496.55261 | 0.00762 | 1494.53394 | 0.00761 | 1418.94116 | 0.00771 | 1408.36572 | 0.00762 | 1427.32703 | 0.00726
1351.23926 | 0.00868 | 1374.91174 | 0.00863 | 1312.97424 | 0.00907 | 1430.42639 | 0.00848 | 1427.76892 | 0.00853 | 1432.93591 | 0.00842 | 1368.23047 | 0.00799 | 1361.41565 | 0.00801 | 1362.44104 | 0.00799 | 1323.82092 | 0.00691 | 1324.63562 | 0.0065 | 1315.96643 | 0.00639 | 1340.56531 | 0.00628 | 1343.2467 | 0.00659 | 1322.56677 | 0.00665 | 1255.4873 | 0.00643 | 1267.46436 | 0.00644 | 1269.02136 | 0.00658 | 1315.43262 | 0.00783 | 1299.60071 | 0.00775 | 1298.75586 | 0.0076 | 1380.14429 | 0.00743 | 1383.51465 | 0.00701 | 1379.05725 | 0.00719 | 1329.1344 | 0.00712 | 1300.73193 | 0.00671 | 1295.79993 | 0.00685 | 1444.34082 | 0.00771 | 1425.41895 | 0.00803 | 1450.20129 | 0.00804 | 1510.53772 | 0.00773 | 1496.80396 | 0.00762 | 1494.8175 | 0.00761 | 1419.15698 | 0.00771 | 1408.5896 | 0.00762 | 1427.57422 | 0.00726
1351.43848 | 0.00868 | 1375.1189 | 0.00863 | 1313.17261 | 0.00907 | 1430.5929 | 0.00848 | 1427.93555 | 0.00853 | 1433.13452 | 0.00842 | 1368.40283 | 0.008 | 1361.58984 | 0.00801 | 1362.64001 | 0.00799 | 1324.05139 | 0.00691 | 1324.86584 | 0.0065 | 1316.20898 | 0.00639 | 1340.82153 | 0.00628 | 1343.49072 | 0.0066 | 1322.80383 | 0.00665 | 1255.6947 | 0.00643 | 1267.67126 | 0.00644 | 1269.21594 | 0.00659 | 1315.66199 | 0.00783 | 1299.83752 | 0.00776 | 1298.99255 | 0.0076 | 1380.35596 | 0.00743 | 1383.73303 | 0.00701 | 1379.29492 | 0.0072 | 1329.34973 | 0.00712 | 1300.94617 | 0.00672 | 1296.01587 | 0.00685 | 1444.57556 | 0.00771 | 1425.69446 | 0.00803 | 1450.46912 | 0.00804 | 1510.78931 | 0.00773 | 1497.03149 | 0.00762 | 1495.07654 | 0.00761 | 1419.34265 | 0.00772 | 1408.8053 | 0.00762 | 1427.79822 | 0.00726
1351.6377 | 0.00868 | 1375.35413 | 0.00863 | 1313.38049 | 0.00907 | 1430.75952 | 0.00849 | 1428.11169 | 0.00854 | 1433.32239 | 0.00842 | 1368.58496 | 0.008 | 1361.77209 | 0.00801 | 1362.81177 | 0.00799 | 1324.31519 | 0.00691 | 1325.10901 | 0.0065 | 1316.44556 | 0.00639 | 1341.07104 | 0.00628 | 1343.72827 | 0.0066 | 1323.06091 | 0.00666 | 1255.92102 | 0.00643 | 1267.90881 | 0.00645 | 1269.4165 | 0.00659 | 1315.87866 | 0.00784 | 1300.05396 | 0.00776 | 1299.21558 | 0.0076 | 1380.58691 | 0.00743 | 1383.9386 | 0.00701 | 1379.53955 | 0.0072 | 1329.56519 | 0.00712 | 1301.17334 | 0.00672 | 1296.23132 | 0.00685 | 1444.81104 | 0.00771 | 1425.91321 | 0.00803 | 1450.70386 | 0.00804 | 1511.01575 | 0.00773 | 1497.25024 | 0.00763 | 1495.28723 | 0.00762 | 1419.55847 | 0.00771 | 1409.01404 | 0.00762 | 1427.98291 | 0.00727
1351.84656 | 0.00868 | 1375.56042 | 0.00863 | 1313.5885 | 0.00908 | 1430.96533 | 0.00849 | 1428.30798 | 0.00854 | 1433.521 | 0.00842 | 1368.74841 | 0.008 | 1361.92749 | 0.00801 | 1362.99292 | 0.00799 | 1324.52563 | 0.00692 | 1325.32642 | 0.0065 | 1316.67517 | 0.00639 | 1341.29468 | 0.00628 | 1343.96631 | 0.0066 | 1323.29224 | 0.00666 | 1256.12793 | 0.00643 | 1268.13452 | 0.00645 | 1269.63 | 0.00659 | 1316.10168 | 0.00784 | 1300.26453 | 0.00776 | 1299.4325 | 0.0076 | 1380.83093 | 0.00743 | 1384.19019 | 0.00702 | 1379.79736 | 0.0072 | 1329.79297 | 0.00713 | 1301.38818 | 0.00672 | 1296.45349 | 0.00685 | 1445.05444 | 0.00772 | 1426.16443 | 0.00803 | 1450.93933 | 0.00805 | 1511.2428 | 0.00773 | 1497.50171 | 0.00763 | 1495.49792 | 0.00762 | 1419.75916 | 0.00771 | 1409.24548 | 0.00762 | 1428.20679 | 0.00727
1352.05554 | 0.00869 | 1375.76685 | 0.00864 | 1313.77625 | 0.00908 | 1431.10217 | 0.00849 | 1428.51367 | 0.00854 | 1433.73889 | 0.00842 | 1368.93933 | 0.00801 | 1362.12866 | 0.00801 | 1363.18298 | 0.008 | 1324.7168 | 0.00693 | 1325.55029 | 0.00651 | 1316.91821 | 0.00639 | 1341.51135 | 0.00629 | 1344.22327 | 0.0066 | 1323.5293 | 0.00666 | 1256.32251 | 0.00643 | 1268.3407 | 0.00645 | 1269.85571 | 0.00659 | 1316.31775 | 0.00784 | 1300.48108 | 0.00776 | 1299.63599 | 0.00761 | 1381.05554 | 0.00744 | 1384.40222 | 0.00702 | 1380.02795 | 0.0072 | 1330.02698 | 0.00713 | 1301.60925 | 0.00673 | 1296.63123 | 0.00685 | 1445.29773 | 0.00772 | 1426.39172 | 0.00803 | 1451.19934 | 0.00805 | 1511.48584 | 0.00774 | 1497.75293 | 0.00763 | 1495.74988 | 0.00762 | 1419.97559 | 0.00772 | 1409.46887 | 0.00763 | 1428.43823 | 0.00727
1352.28418 | 0.00869 | 1375.97314 | 0.00864 | 1314.00354 | 0.00908 | 1431.29834 | 0.0085 | 1428.69006 | 0.00855 | 1433.94714 | 0.00843 | 1369.13928 | 0.00801 | 1362.32959 | 0.00802 | 1363.35474 | 0.008 | 1324.96021 | 0.00693 | 1325.7605 | 0.00651 | 1317.14087 | 0.0064 | 1341.77417 | 0.00629 | 1344.46777 | 0.0066 | 1323.74011 | 0.00666 | 1256.53601 | 0.00644 | 1268.57874 | 0.00645 | 1270.0752 | 0.00659 | 1316.54773 | 0.00785 | 1300.698 | 0.00777 | 1299.86597 | 0.00761 | 1381.28601 | 0.00744 | 1384.63416 | 0.00702 | 1380.25928 | 0.0072 | 1330.24243 | 0.00713 | 1301.8302 | 0.00673 | 1296.84717 | 0.00686 | 1445.55774 | 0.00772 | 1426.61829 | 0.00803 | 1451.45081 | 0.00805 | 1511.71228 | 0.00774 | 1497.98853 | 0.00763 | 1495.98438 | 0.00762 | 1420.21472 | 0.00772 | 1409.66931 | 0.00763 | 1428.66968 | 0.00728
1352.47278 | 0.00869 | 1376.20837 | 0.00864 | 1314.22205 | 0.00908 | 1431.46497 | 0.0085 | 1428.86621 | 0.00855 | 1434.13513 | 0.00844 | 1369.32141 | 0.00801 | 1362.51257 | 0.00802 | 1363.5271 | 0.008 | 1325.18408 | 0.00693 | 1325.98425 | 0.00651 | 1317.35107 | 0.0064 | 1342.0177 | 0.00629 | 1344.70532 | 0.0066 | 1323.97766 | 0.00666 | 1256.74329 | 0.00644 | 1268.81018 | 0.00645 | 1270.28821 | 0.0066 | 1316.75085 | 0.00785 | 1300.94141 | 0.00777 | 1300.09583 | 0.00761 | 1381.50415 | 0.00744 | 1384.86633 | 0.00702 | 1380.48401 | 0.00721 | 1330.45105 | 0.00713 | 1302.06348 | 0.00673 | 1297.08179 | 0.00685 | 1445.80115 | 0.00773 | 1426.88599 | 0.00803 | 1451.72668 | 0.00805 | 1511.9718 | 0.00774 | 1498.21594 | 0.00763 | 1496.22754 | 0.00762 | 1420.40027 | 0.00772 | 1409.86987 | 0.00763 | 1428.90112 | 0.00728
1352.69153 | 0.00869 | 1376.43481 | 0.00864 | 1314.40979 | 0.00909 | 1431.66028 | 0.00851 | 1429.01355 | 0.00855 | 1434.36279 | 0.00844 | 1369.49365 | 0.00801 | 1362.66809 | 0.00802 | 1363.6897 | 0.008 | 1325.41504 | 0.00693 | 1326.19519 | 0.00651 | 1317.56787 | 0.0064 | 1342.26062 | 0.00629 | 1344.92993 | 0.0066 | 1324.21472 | 0.00667 | 1256.94409 | 0.00644 | 1269.0481 | 0.00645 | 1270.49548 | 0.0066 | 1316.974 | 0.00785 | 1301.17126 | 0.00777 | 1300.31921 | 0.00761 | 1381.71533 | 0.00744 | 1385.10474 | 0.00703 | 1380.72815 | 0.00721 | 1330.66028 | 0.00714 | 1302.27173 | 0.00673 | 1297.29773 | 0.00686 | 1446.03577 | 0.00773 | 1427.12915 | 0.00804 | 1451.97009 | 0.00806 | 1512.19031 | 0.00775 | 1498.43481 | 0.00763 | 1496.45483 | 0.00763 | 1420.62427 | 0.00773 | 1410.07874 | 0.00763 | 1429.11755 | 0.00728
1352.91101 | 0.0087 | 1376.65076 | 0.00865 | 1314.60815 | 0.00909 | 1431.83716 | 0.00851 | 1429.20911 | 0.00856 | 1434.53137 | 0.00844 | 1369.68469 | 0.00801 | 1362.82349 | 0.00803 | 1363.87036 | 0.00801 | 1325.63208 | 0.00693 | 1326.41895 | 0.00652 | 1317.82385 | 0.0064 | 1342.49072 | 0.00629 | 1345.19385 | 0.0066 | 1324.4325 | 0.00667 | 1257.13916 | 0.00644 | 1269.24829 | 0.00645 | 1270.70227 | 0.0066 | 1317.18994 | 0.00785 | 1301.39465 | 0.00777 | 1300.51636 | 0.00762 | 1381.94629 | 0.00744 | 1385.32385 | 0.00703 | 1380.97278 | 0.00721 | 1330.88757 | 0.00714 | 1302.50549 | 0.00673 | 1297.53235 | 0.00686 | 1446.27917 | 0.00773 | 1427.37231 | 0.00804 | 1452.18884 | 0.00806 | 1512.40881 | 0.00775 | 1498.65369 | 0.00764 | 1496.69006 | 0.00763 | 1420.83264 | 0.00773 | 1410.30188 | 0.00763 | 1429.32556 | 0.00728
1353.12976 | 0.0087 | 1376.82727 | 0.00865 | 1314.80554 | 0.00909 | 1432.03259 | 0.00851 | 1429.38599 | 0.00856 | 1434.77917 | 0.00844 | 1369.85779 | 0.00802 | 1363.0155 | 0.00803 | 1364.04272 | 0.00801 | 1325.84949 | 0.00693 | 1326.64929 | 0.00652 | 1318.05994 | 0.0064 | 1342.72729 | 0.0063 | 1345.44434 | 0.00661 | 1324.68958 | 0.00667 | 1257.33984 | 0.00644 | 1269.44849 | 0.00645 | 1270.92188 | 0.0066 | 1317.39368 | 0.00785 | 1301.61108 | 0.00778 | 1300.73328 | 0.00762 | 1382.16394 | 0.00744 | 1385.54883 | 0.00703 | 1381.21045 | 0.00721 | 1331.10303 | 0.00714 | 1302.7074 | 0.00673 | 1297.75464 | 0.00686 | 1446.50671 | 0.00773 | 1427.62354 | 0.00804 | 1452.44031 | 0.00806 | 1512.65979 | 0.00775 | 1498.8811 | 0.00764 | 1496.90881 | 0.00763 | 1421.03333 | 0.00773 | 1410.53333 | 0.00764 | 1429.57214 | 0.00729
1353.35815 | 0.0087 | 1377.0625 | 0.00865 | 1314.99402 | 0.0091 | 1432.21924 | 0.00851 | 1429.59192 | 0.00856 | 1434.97778 | 0.00844 | 1370.05762 | 0.00802 | 1363.20764 | 0.00803 | 1364.23279 | 0.00801 | 1326.07349 | 0.00693 | 1326.85315 | 0.00652 | 1318.27026 | 0.0064 | 1342.9707 | 0.0063 | 1345.67542 | 0.00661 | 1324.91382 | 0.00667 | 1257.5343 | 0.00645 | 1269.69861 | 0.00646 | 1271.12854 | 0.0066 | 1317.60339 | 0.00786 | 1301.82813 | 0.00778 | 1300.93689 | 0.00762 | 1382.3949 | 0.00745 | 1385.78076 | 0.00703 | 1381.42834 | 0.00722 | 1331.31836 | 0.00714 | 1302.91565 | 0.00674 | 1297.97681 | 0.00687 | 1446.76587 | 0.00773 | 1427.8667 | 0.00804 | 1452.69226 | 0.00806 | 1512.91125 | 0.00775 | 1499.09998 | 0.00765 | 1497.15991 | 0.00763 | 1421.23389 | 0.00774 | 1410.73389 | 0.00764 | 1429.78088 | 0.00729
1353.57703 | 0.0087 | 1377.23999 | 0.00866 | 1315.20203 | 0.0091 | 1432.36572 | 0.00852 | 1429.77783 | 0.00857 | 1435.13647 | 0.00844 | 1370.23901 | 0.00802 | 1363.38989 | 0.00803 | 1364.43188 | 0.00802 | 1326.29102 | 0.00694 | 1327.05713 | 0.00652 | 1318.5127 | 0.00641 | 1343.20032 | 0.0063 | 1345.91296 | 0.00661 | 1325.151 | 0.00667 | 1257.71667 | 0.00645 | 1269.91772 | 0.00647 | 1271.35425 | 0.0066 | 1317.83923 | 0.00786 | 1302.04517 | 0.00778 | 1301.16028 | 0.00762 | 1382.63245 | 0.00745 | 1386.01294 | 0.00704 | 1381.66602 | 0.00722 | 1331.5271 | 0.00714 | 1303.16187 | 0.00674 | 1298.17371 | 0.00687 | 1447.01733 | 0.00773 | 1428.10193 | 0.00805 | 1452.92712 | 0.00807 | 1513.12195 | 0.00776 | 1499.33557 | 0.00765 | 1497.39526 | 0.00763 | 1421.43457 | 0.00774 | 1410.93518 | 0.00764 | 1430.01172 | 0.00729
1353.78601 | 0.00871 | 1377.47522 | 0.00866 | 1315.44885 | 0.0091 | 1432.52258 | 0.00852 | 1429.95398 | 0.00857 | 1435.35437 | 0.00844 | 1370.4032 | 0.00803 | 1363.55505 | 0.00803 | 1364.60352 | 0.00802 | 1326.50159 | 0.00694 | 1327.26794 | 0.00652 | 1318.72302 | 0.00641 | 1343.43042 | 0.0063 | 1346.14404 | 0.00661 | 1325.39502 | 0.00668 | 1257.93018 | 0.00645 | 1270.13684 | 0.00647 | 1271.55493 | 0.0066 | 1318.07568 | 0.00786 | 1302.26855 | 0.00778 | 1301.39063 | 0.00763 | 1382.8634 | 0.00745 | 1386.2384 | 0.00704 | 1381.91724 | 0.00723 | 1331.74243 | 0.00714 | 1303.38904 | 0.00674 | 1298.36377 | 0.00687 | 1447.27734 | 0.00773 | 1428.34509 | 0.00805 | 1453.203 | 0.00807 | 1513.36499 | 0.00776 | 1499.56238 | 0.00765 | 1497.62244 | 0.00764 | 1421.65869 | 0.00774 | 1411.13574 | 0.00765 | 1430.2356 | 0.00729
1353.98523 | 0.00871 | 1377.73047 | 0.00866 | 1315.64709 | 0.0091 | 1432.73792 | 0.00852 | 1430.14063 | 0.00857 | 1435.53271 | 0.00845 | 1370.56677 | 0.00803 | 1363.73743 | 0.00803 | 1364.79346 | 0.00802 | 1326.74536 | 0.00694 | 1327.47839 | 0.00652 | 1318.93933 | 0.00641 | 1343.66052 | 0.0063 | 1346.38855 | 0.00661 | 1325.61926 | 0.00668 | 1258.13745 | 0.00645 | 1270.37427 | 0.00647 | 1271.7561 | 0.0066 | 1318.27246 | 0.00787 | 1302.50488 | 0.00778 | 1301.60071 | 0.00763 | 1383.08105 | 0.00745 | 1386.47693 | 0.00704 | 1382.14197 | 0.00723 | 1331.96411 | 0.00714 | 1303.59094 | 0.00675 | 1298.59265 | 0.00687 | 1447.50403 | 0.00774 | 1428.58826 | 0.00805 | 1453.45435 | 0.00807 | 1513.62378 | 0.00776 | 1499.78979 | 0.00765 | 1497.86572 | 0.00764 | 1421.87451 | 0.00774 | 1411.34375 | 0.00765 | 1430.4519 | 0.00729
1354.17383 | 0.00871 | 1377.94739 | 0.00866 | 1315.78552 | 0.00911 | 1432.94373 | 0.00852 | 1430.32642 | 0.00857 | 1435.71094 | 0.00845 | 1370.75757 | 0.00803 | 1363.92041 | 0.00803 | 1364.9563 | 0.00802 | 1326.9823 | 0.00694 | 1327.69568 | 0.00653 | 1319.16248 | 0.00641 | 1343.87073 | 0.0063 | 1346.63257 | 0.00661 | 1325.84338 | 0.00668 | 1258.34448 | 0.00645 | 1270.6062 | 0.00647 | 1271.97522 | 0.0066 | 1318.46924 | 0.00787 | 1302.72839 | 0.00779 | 1301.81763 | 0.00763 | 1383.30566 | 0.00745 | 1386.70203 | 0.00704 | 1382.37256 | 0.00723 | 1332.16663 | 0.00714 | 1303.81201 | 0.00675 | 1298.802 | 0.00687 | 1447.7561 | 0.00774 | 1428.85608 | 0.00806 | 1453.68176 | 0.00807 | 1513.86682 | 0.00776 | 1500.04907 | 0.00765 | 1498.09229 | 0.00764 | 1422.06763 | 0.00774 | 1411.56775 | 0.00765 | 1430.68347 | 0.00729
1354.39258 | 0.00872 | 1378.16333 | 0.00866 | 1315.97412 | 0.00911 | 1433.11035 | 0.00852 | 1430.49304 | 0.00857 | 1435.92896 | 0.00846 | 1370.96643 | 0.00803 | 1364.08496 | 0.00804 | 1365.11023 | 0.00803 | 1327.19983 | 0.00695 | 1327.93933 | 0.00653 | 1319.40552 | 0.00641 | 1344.12073 | 0.00631 | 1346.87659 | 0.00662 | 1326.08752 | 0.00668 | 1258.54565 | 0.00645 | 1270.83142 | 0.00647 | 1272.1947 | 0.00661 | 1318.69226 | 0.00787 | 1302.96521 | 0.00779 | 1302.04114 | 0.00763 | 1383.51672 | 0.00745 | 1386.92102 | 0.00704 | 1382.61743 | 0.00723 | 1332.38147 | 0.00715 | 1304.02063 | 0.00675 | 1299.005 | 0.00688 | 1447.97485 | 0.00774 | 1429.09058 | 0.00806 | 1453.91724 | 0.00808 | 1514.07739 | 0.00777 | 1500.27661 | 0.00765 | 1498.30298 | 0.00764 | 1422.28345 | 0.00774 | 1411.77588 | 0.00765 | 1430.89917 | 0.00729
1354.64136 | 0.00872 | 1378.34961 | 0.00867 | 1316.21191 | 0.00911 | 1433.26733 | 0.00853 | 1430.69897 | 0.00858 | 1436.14685 | 0.00846 | 1371.12097 | 0.00804 | 1364.25903 | 0.00804 | 1365.30029 | 0.00803 | 1327.41028 | 0.00695 | 1328.18945 | 0.00653 | 1319.63513 | 0.00641 | 1344.35718 | 0.00631 | 1347.11414 | 0.00662 | 1326.32471 | 0.00669 | 1258.74011 | 0.00645 | 1271.05042 | 0.00647 | 1272.43323 | 0.00661 | 1318.91528 | 0.00787 | 1303.16882 | 0.00779 | 1302.25098 | 0.00763 | 1383.75427 | 0.00746 | 1387.15955 | 0.00704 | 1382.84851 | 0.00723 | 1332.60303 | 0.00715 | 1304.2478 | 0.00675 | 1299.23962 | 0.00688 | 1448.21826 | 0.00775 | 1429.30994 | 0.00806 | 1454.16064 | 0.00808 | 1514.32886 | 0.00777 | 1500.50403 | 0.00766 | 1498.5542 | 0.00764 | 1422.50745 | 0.00775 | 1411.9613 | 0.00766 | 1431.10779 | 0.0073
1354.83081 | 0.00872 | 1378.55591 | 0.00867 | 1316.43933 | 0.00911 | 1433.44348 | 0.00853 | 1430.88477 | 0.00858 | 1436.32593 | 0.00846 | 1371.32983 | 0.00804 | 1364.44128 | 0.00805 | 1365.49036 | 0.00803 | 1327.60791 | 0.00695 | 1328.41272 | 0.00653 | 1319.84534 | 0.00642 | 1344.61353 | 0.00631 | 1347.35217 | 0.00662 | 1326.54187 | 0.00669 | 1258.94141 | 0.00646 | 1271.26294 | 0.00647 | 1272.63391 | 0.00661 | 1319.13831 | 0.00787 | 1303.36584 | 0.00779 | 1302.46802 | 0.00763 | 1383.97888 | 0.00746 | 1387.39807 | 0.00704 | 1383.06641 | 0.00723 | 1332.79932 | 0.00715 | 1304.4812 | 0.00675 | 1299.4364 | 0.00688 | 1448.43713 | 0.00775 | 1429.5531 | 0.00806 | 1454.40405 | 0.00808 | 1514.5719 | 0.00777 | 1500.72302 | 0.00766 | 1498.79736 | 0.00765 | 1422.70825 | 0.00776 | 1412.18445 | 0.00766 | 1431.33105 | 0.0073
1355.01953 | 0.00872 | 1378.78149 | 0.00867 | 1316.63757 | 0.00911 | 1433.60999 | 0.00853 | 1431.07141 | 0.00858 | 1436.54395 | 0.00846 | 1371.51184 | 0.00804 | 1364.62427 | 0.00805 | 1365.68945 | 0.00803 | 1327.85828 | 0.00695 | 1328.61719 | 0.00654 | 1320.0686 | 0.00642 | 1344.8302 | 0.00631 | 1347.59619 | 0.00662 | 1326.77954 | 0.00669 | 1259.16113 | 0.00646 | 1271.51978 | 0.00647 | 1272.82837 | 0.00661 | 1319.3479 | 0.00788 | 1303.58936 | 0.00779 | 1302.69788 | 0.00763 | 1384.20288 | 0.00747 | 1387.65015 | 0.00705 | 1383.29749 | 0.00724 | 1333.00183 | 0.00715 | 1304.67688 | 0.00675 | 1299.66479 | 0.00688 | 1448.67249 | 0.00775 | 1429.80432 | 0.00807 | 1454.63879 | 0.00808 | 1514.76599 | 0.00777 | 1500.97424 | 0.00766 | 1499.02466 | 0.00765 | 1422.92468 | 0.00776 | 1412.39331 | 0.00766 | 1431.53979 | 0.0073
1355.22839 | 0.00872 | 1379.00793 | 0.00868 | 1316.82532 | 0.00912 | 1433.76624 | 0.00854 | 1431.24756 | 0.00859 | 1436.72217 | 0.00846 | 1371.67542 | 0.00804 | 1364.79773 | 0.00805 | 1365.87964 | 0.00804 | 1328.08215 | 0.00695 | 1328.8147 | 0.00654 | 1320.28491 | 0.00642 | 1345.04688 | 0.00631 | 1347.84668 | 0.00662 | 1327.01025 | 0.00669 | 1259.36792 | 0.00646 | 1271.73218 | 0.00647 | 1273.04138 | 0.00661 | 1319.53821 | 0.00788 | 1303.80591 | 0.0078 | 1302.92126 | 0.00764 | 1384.43384 | 0.00747 | 1387.88867 | 0.00705 | 1383.54163 | 0.00724 | 1333.21729 | 0.00715 | 1304.89172 | 0.00675 | 1299.88708 | 0.00688 | 1448.92395 | 0.00775 | 1430.03955 | 0.00807 | 1454.91541 | 0.00808 | 1514.98438 | 0.00778 | 1501.21765 | 0.00766 | 1499.24329 | 0.00765 | 1423.11768 | 0.00776 | 1412.60144 | 0.00767 | 1431.76306 | 0.0073
1355.43738 | 0.00873 | 1379.22375 | 0.00868 | 1317.02356 | 0.00912 | 1433.93262 | 0.00854 | 1431.40454 | 0.00859 | 1436.91016 | 0.00846 | 1371.83887 | 0.00805 | 1364.98975 | 0.00805 | 1366.04297 | 0.00804 | 1328.29272 | 0.00695 | 1329.03906 | 0.00654 | 1320.50159 | 0.00642 | 1345.27051 | 0.00631 | 1348.09766 | 0.00663 | 1327.24792 | 0.00669 | 1259.56921 | 0.00646 | 1271.93909 | 0.00648 | 1273.25476 | 0.00662 | 1319.76123 | 0.00788 | 1304.03625 | 0.0078 | 1303.13135 | 0.00764 | 1384.65845 | 0.00747 | 1388.10071 | 0.00705 | 1383.77295 | 0.00724 | 1333.4259 | 0.00716 | 1305.1123 | 0.00676 | 1300.09009 | 0.00689 | 1449.16724 | 0.00775 | 1430.26611 | 0.00807 | 1455.15027 | 0.00809 | 1515.21948 | 0.00778 | 1501.43652 | 0.00767 | 1499.47852 | 0.00766 | 1423.31848 | 0.00776 | 1412.80945 | 0.00767 | 1432.00281 | 0.00731
1355.64636 | 0.00873 | 1379.43018 | 0.00868 | 1317.23157 | 0.00912 | 1434.1001 | 0.00854 | 1431.59033 | 0.00859 | 1437.10852 | 0.00847 | 1372.00317 | 0.00805 | 1365.16394 | 0.00805 | 1366.22351 | 0.00804 | 1328.51672 | 0.00696 | 1329.26331 | 0.00654 | 1320.73767 | 0.00642 | 1345.49426 | 0.00631 | 1348.32886 | 0.00663 | 1327.47852 | 0.0067 | 1259.79504 | 0.00647 | 1272.16431 | 0.00648 | 1273.45544 | 0.00662 | 1319.99072 | 0.00788 | 1304.23975 | 0.0078 | 1303.3418 | 0.00764 | 1384.88306 | 0.00747 | 1388.32568 | 0.00705 | 1384.02417 | 0.00724 | 1333.6604 | 0.00716 | 1305.35852 | 0.00676 | 1300.29309 | 0.00689 | 1449.41064 | 0.00776 | 1430.50146 | 0.00808 | 1455.38574 | 0.00809 | 1515.45447 | 0.00778 | 1501.68848 | 0.00767 | 1499.69727 | 0.00766 | 1423.55017 | 0.00776 | 1413.00244 | 0.00767 | 1432.21082 | 0.00731
1355.84473 | 0.00873 | 1379.65576 | 0.00868 | 1317.41931 | 0.00912 | 1434.26575 | 0.00854 | 1431.80591 | 0.00859 | 1437.31677 | 0.00847 | 1372.22083 | 0.00806 | 1365.34619 | 0.00806 | 1366.40479 | 0.00804 | 1328.74707 | 0.00696 | 1329.52051 | 0.00654 | 1320.97424 | 0.00643 | 1345.73071 | 0.00631 | 1348.56628 | 0.00663 | 1327.72205 | 0.0067 | 1259.9834 | 0.00647 | 1272.39563 | 0.00648 | 1273.66211 | 0.00662 | 1320.20032 | 0.00788 | 1304.4563 | 0.0078 | 1303.56531 | 0.00764 | 1385.10706 | 0.00747 | 1388.56421 | 0.00706 | 1384.25537 | 0.00724 | 1333.9198 | 0.00716 | 1305.57324 | 0.00676 | 1300.5282 | 0.00689 | 1449.63806 | 0.00776 | 1430.75256 | 0.00808 | 1455.59656 | 0.00809 | 1515.70544 | 0.00778 | 1501.91541 | 0.00767 | 1499.94043 | 0.00766 | 1423.76599 | 0.00776 | 1413.21875 | 0.00767 | 1432.44226 | 0.00731
1356.04407 | 0.00873 | 1379.8429 | 0.00868 | 1317.61755 | 0.00913 | 1434.43225 | 0.00855 | 1431.98206 | 0.0086 | 1437.52502 | 0.00847 | 1372.41187 | 0.00806 | 1365.5293 | 0.00806 | 1366.5675 | 0.00805 | 1328.95813 | 0.00696 | 1329.73792 | 0.00654 | 1321.2168 | 0.00643 | 1345.98706 | 0.00631 | 1348.80383 | 0.00663 | 1327.95972 | 0.0067 | 1260.1969 | 0.00647 | 1272.63977 | 0.00648 | 1273.86951 | 0.00662 | 1320.40417 | 0.00788 | 1304.67322 | 0.0078 | 1303.78235 | 0.00764 | 1385.3446 | 0.00748 | 1388.79626 | 0.00706 | 1384.47949 | 0.00724 | 1334.12854 | 0.00716 | 1305.76282 | 0.00676 | 1300.7251 | 0.00689 | 1449.88147 | 0.00776 | 1430.99573 | 0.00808 | 1455.8645 | 0.00809 | 1515.9563 | 0.00778 | 1502.15088 | 0.00767 | 1500.16772 | 0.00766 | 1423.94397 | 0.00776 | 1413.427 | 0.00767 | 1432.72046 | 0.00731
1356.1936 | 0.00873 | 1380.06848 | 0.00868 | 1317.82471 | 0.00913 | 1434.62854 | 0.00855 | 1432.1687 | 0.0086 | 1437.74292 | 0.00848 | 1372.58496 | 0.00806 | 1365.70349 | 0.00806 | 1366.74878 | 0.00805 | 1329.1886 | 0.00696 | 1329.93579 | 0.00655 | 1321.43994 | 0.00643 | 1346.22363 | 0.00632 | 1349.04138 | 0.00663 | 1328.19055 | 0.0067 | 1260.38538 | 0.00647 | 1272.87109 | 0.00648 | 1274.07617 | 0.00662 | 1320.63354 | 0.00789 | 1304.88379 | 0.00781 | 1303.97241 | 0.00765 | 1385.56921 | 0.00748 | 1389.02832 | 0.00706 | 1384.71729 | 0.00725 | 1334.3186 | 0.00717 | 1305.97095 | 0.00677 | 1300.9281 | 0.00689 | 1450.13293 | 0.00776 | 1431.22314 | 0.00808 | 1456.13184 | 0.0081 | 1516.1748 | 0.00779 | 1502.42676 | 0.00767 | 1500.37048 | 0.00767 | 1424.13696 | 0.00777 | 1413.63501 | 0.00768 | 1432.92859 | 0.00732
1356.40259 | 0.00874 | 1380.30457 | 0.00869 | 1318.01318 | 0.00913 | 1434.79517 | 0.00855 | 1432.34485 | 0.0086 | 1437.90186 | 0.00848 | 1372.78479 | 0.00806 | 1365.85889 | 0.00807 | 1366.9751 | 0.00805 | 1329.4259 | 0.00696 | 1330.1731 | 0.00655 | 1321.63684 | 0.00643 | 1346.47998 | 0.00632 | 1349.27942 | 0.00663 | 1328.41455 | 0.0067 | 1260.59265 | 0.00647 | 1273.10901 | 0.00649 | 1274.28967 | 0.00662 | 1320.85657 | 0.00789 | 1305.12671 | 0.00781 | 1304.20874 | 0.00765 | 1385.80664 | 0.00748 | 1389.26025 | 0.00706 | 1384.94202 | 0.00725 | 1334.50183 | 0.00717 | 1306.17908 | 0.00677 | 1301.16272 | 0.00689 | 1450.37622 | 0.00777 | 1431.47424 | 0.00808 | 1456.38379 | 0.0081 | 1516.38599 | 0.00779 | 1502.65356 | 0.00768 | 1500.62158 | 0.00767 | 1424.34534 | 0.00777 | 1413.84387 | 0.00768 | 1433.1366 | 0.00732
1356.65051 | 0.00875 | 1380.52051 | 0.00869 | 1318.20105 | 0.00913 | 1434.97119 | 0.00856 | 1432.51147 | 0.00861 | 1438.05981 | 0.00849 | 1372.95728 | 0.00807 | 1366.05005 | 0.00807 | 1367.15564 | 0.00806 | 1329.6499 | 0.00697 | 1330.37744 | 0.00655 | 1321.85352 | 0.00643 | 1346.72302 | 0.00632 | 1349.51001 | 0.00664 | 1328.63879 | 0.0067 | 1260.81238 | 0.00648 | 1273.32202 | 0.00648 | 1274.50928 | 0.00663 | 1321.06616 | 0.00789 | 1305.34363 | 0.00782 | 1304.4519 | 0.00765 | 1386.04419 | 0.00748 | 1389.48584 | 0.00707 | 1385.17334 | 0.00725 | 1334.70435 | 0.00717 | 1306.41919 | 0.00677 | 1301.37878 | 0.00689 | 1450.60364 | 0.00777 | 1431.70947 | 0.00808 | 1456.60266 | 0.0081 | 1516.62048 | 0.00779 | 1502.8645 | 0.00768 | 1500.87268 | 0.00767 | 1424.56921 | 0.00778 | 1414.07532 | 0.00768 | 1433.3606 | 0.00732
1356.87988 | 0.00875 | 1380.72681 | 0.00869 | 1318.40894 | 0.00914 | 1435.18652 | 0.00856 | 1432.69739 | 0.00861 | 1438.23889 | 0.00849 | 1373.11182 | 0.00807 | 1366.25195 | 0.00807 | 1367.30066 | 0.00806 | 1329.88098 | 0.00697 | 1330.61475 | 0.00655 | 1322.09668 | 0.00643 | 1346.96594 | 0.00632 | 1349.76099 | 0.00664 | 1328.8894 | 0.0067 | 1261.01318 | 0.00648 | 1273.5282 | 0.00649 | 1274.72217 | 0.00663 | 1321.29565 | 0.00789 | 1305.5343 | 0.00782 | 1304.66248 | 0.00766 | 1386.24243 | 0.00749 | 1389.72437 | 0.00707 | 1385.41748 | 0.00726 | 1334.94507 | 0.00717 | 1306.65247 | 0.00677 | 1301.60095 | 0.0069 | 1450.82263 | 0.00777 | 1431.94397 | 0.00809 | 1456.83801 | 0.0081 | 1516.85547 | 0.00779 | 1503.10791 | 0.00768 | 1501.07556 | 0.00767 | 1424.79272 | 0.00778 | 1414.29102 | 0.00768 | 1433.56873 | 0.00732
1357.07825 | 0.00875 | 1380.93237 | 0.0087 | 1318.62659 | 0.00914 | 1435.38281 | 0.00856 | 1432.89368 | 0.00861 | 1438.45679 | 0.00849 | 1373.26636 | 0.00807 | 1366.4342 | 0.00808 | 1367.47229 | 0.00806 | 1330.09192 | 0.00697 | 1330.84558 | 0.00655 | 1322.33276 | 0.00644 | 1347.18958 | 0.00632 | 1350.01843 | 0.00664 | 1329.13953 | 0.00671 | 1261.22046 | 0.00648 | 1273.75342 | 0.00649 | 1274.92944 | 0.00663 | 1321.51868 | 0.0079 | 1305.75781 | 0.00782 | 1304.88538 | 0.00766 | 1386.48645 | 0.00749 | 1389.94934 | 0.00707 | 1385.64856 | 0.00726 | 1335.18579 | 0.00717 | 1306.87964 | 0.00677 | 1301.82935 | 0.0069 | 1451.05798 | 0.00777 | 1432.17932 | 0.00809 | 1457.08142 | 0.0081 | 1517.09839 | 0.0078 | 1503.33533 | 0.00768 | 1501.30212 | 0.00768 | 1425.00916 | 0.00778 | 1414.48401 | 0.00768 | 1433.7616 | 0.00733
1357.27759 | 0.00875 | 1381.16833 | 0.0087 | 1318.84436 | 0.00914 | 1435.55896 | 0.00856 | 1433.06982 | 0.00862 | 1438.67468 | 0.00849 | 1373.45715 | 0.00807 | 1366.60828 | 0.00808 | 1367.64465 | 0.00806 | 1330.32288 | 0.00697 | 1331.06287 | 0.00655 | 1322.55591 | 0.00644 | 1347.43945 | 0.00633 | 1350.23596 | 0.00665 | 1329.36426 | 0.00671 | 1261.42163 | 0.00648 | 1273.98486 | 0.00649 | 1275.15515 | 0.00663 | 1321.73535 | 0.0079 | 1305.9613 | 0.00782 | 1305.08948 | 0.00766 | 1386.71741 | 0.00749 | 1390.18152 | 0.00707 | 1385.87988 | 0.00726 | 1335.37537 | 0.00718 | 1307.10681 | 0.00677 | 1302.02625 | 0.0069 | 1451.30933 | 0.00778 | 1432.41443 | 0.00809 | 1457.33289 | 0.00811 | 1517.32556 | 0.0078 | 1503.58679 | 0.00769 | 1501.56995 | 0.00768 | 1425.20227 | 0.00778 | 1414.69971 | 0.00769 | 1434.01587 | 0.00733
1357.46619 | 0.00875 | 1381.34497 | 0.0087 | 1319.0426 | 0.00915 | 1435.72546 | 0.00857 | 1433.27576 | 0.00862 | 1438.88293 | 0.00849 | 1373.65723 | 0.00808 | 1366.77271 | 0.00808 | 1367.83484 | 0.00807 | 1330.5603 | 0.00698 | 1331.27368 | 0.00656 | 1322.77905 | 0.00644 | 1347.66968 | 0.00633 | 1350.48059 | 0.00665 | 1329.60144 | 0.00671 | 1261.61633 | 0.00648 | 1274.21667 | 0.0065 | 1275.36194 | 0.00664 | 1321.95142 | 0.0079 | 1306.18481 | 0.00782 | 1305.31299 | 0.00766 | 1386.94849 | 0.00749 | 1390.40698 | 0.00707 | 1386.11755 | 0.00726 | 1335.60315 | 0.00718 | 1307.32166 | 0.00678 | 1302.22925 | 0.00691 | 1451.57715 | 0.00778 | 1432.66565 | 0.00809 | 1457.56824 | 0.00811 | 1517.54407 | 0.0078 | 1503.8136 | 0.00769 | 1501.81311 | 0.00768 | 1425.39551 | 0.00779 | 1414.91602 | 0.00769 | 1434.23962 | 0.00733
1357.67517 | 0.00875 | 1381.53198 | 0.0087 | 1319.24084 | 0.00915 | 1435.93127 | 0.00857 | 1433.44226 | 0.00862 | 1439.04089 | 0.0085 | 1373.82068 | 0.00808 | 1366.96472 | 0.00808 | 1367.99744 | 0.00807 | 1330.78479 | 0.00698 | 1331.50452 | 0.00656 | 1322.99536 | 0.00644 | 1347.90613 | 0.00633 | 1350.74451 | 0.00665 | 1329.82556 | 0.00671 | 1261.84204 | 0.00649 | 1274.44189 | 0.0065 | 1275.55029 | 0.00664 | 1322.15515 | 0.00791 | 1306.40125 | 0.00783 | 1305.54919 | 0.00766 | 1387.16602 | 0.00749 | 1390.65198 | 0.00708 | 1386.35535 | 0.00726 | 1335.80566 | 0.00718 | 1307.51123 | 0.00678 | 1302.45142 | 0.00691 | 1451.79614 | 0.00778 | 1432.90088 | 0.0081 | 1457.81177 | 0.00811 | 1517.77112 | 0.0078 | 1504.05701 | 0.00769 | 1502.01575 | 0.00768 | 1425.59607 | 0.00779 | 1415.14746 | 0.00769 | 1434.47876 | 0.00733
1357.8645 | 0.00875 | 1381.75769 | 0.0087 | 1319.4585 | 0.00915 | 1436.11792 | 0.00857 | 1433.57922 | 0.00862 | 1439.22974 | 0.0085 | 1373.98486 | 0.00808 | 1367.11047 | 0.00808 | 1368.16907 | 0.00807 | 1330.99585 | 0.00698 | 1331.71545 | 0.00656 | 1323.25818 | 0.00645 | 1348.15552 | 0.00633 | 1350.98206 | 0.00665 | 1330.0498 | 0.00672 | 1262.03711 | 0.00649 | 1274.66711 | 0.0065 | 1275.76331 | 0.00664 | 1322.37817 | 0.00791 | 1306.61169 | 0.00783 | 1305.77258 | 0.00767 | 1387.39709 | 0.00749 | 1390.87756 | 0.00708 | 1386.58643 | 0.00726 | 1336.02112 | 0.00718 | 1307.71936 | 0.00678 | 1302.69226 | 0.00691 | 1451.9823 | 0.00778 | 1433.1283 | 0.0081 | 1458.03857 | 0.00811 | 1517.98169 | 0.00781 | 1504.27649 | 0.00769 | 1502.2345 | 0.00768 | 1425.80432 | 0.00778 | 1415.36316 | 0.00769 | 1434.70251 | 0.00733
1358.06299 | 0.00875 | 1381.99365 | 0.0087 | 1319.65674 | 0.00916 | 1436.30371 | 0.00857 | 1433.75635 | 0.00862 | 1439.42834 | 0.00851 | 1374.14832 | 0.00808 | 1367.30249 | 0.00809 | 1368.35034 | 0.00807 | 1331.21338 | 0.00698 | 1331.93982 | 0.00656 | 1323.48145 | 0.00645 | 1348.37915 | 0.00633 | 1351.20618 | 0.00665 | 1330.28687 | 0.00672 | 1262.24402 | 0.00649 | 1274.90503 | 0.0065 | 1275.97668 | 0.00664 | 1322.59424 | 0.00791 | 1306.81543 | 0.00783 | 1305.99609 | 0.00767 | 1387.64111 | 0.0075 | 1391.08313 | 0.00708 | 1386.84424 | 0.00726 | 1336.23645 | 0.00719 | 1307.94653 | 0.00679 | 1302.88904 | 0.00691 | 1452.22571 | 0.00778 | 1433.35486 | 0.0081 | 1458.27393 | 0.00812 | 1518.21606 | 0.00781 | 1504.51184 | 0.00769 | 1502.46985 | 0.00769 | 1425.99744 | 0.00779 | 1415.5719 | 0.00769 | 1434.91138 | 0.00734
1358.302 | 0.00876 | 1382.19922 | 0.00871 | 1319.85425 | 0.00916 | 1436.47974 | 0.00857 | 1433.94214 | 0.00863 | 1439.65601 | 0.00851 | 1374.34814 | 0.00808 | 1367.47656 | 0.00809 | 1368.53162 | 0.00808 | 1331.41797 | 0.00698 | 1332.17004 | 0.00657 | 1323.67834 | 0.00645 | 1348.59583 | 0.00633 | 1351.44421 | 0.00665 | 1330.54395 | 0.00672 | 1262.43237 | 0.00649 | 1275.13025 | 0.0065 | 1276.19006 | 0.00664 | 1322.82361 | 0.00791 | 1307.01892 | 0.00783 | 1306.21301 | 0.00767 | 1387.85925 | 0.0075 | 1391.32166 | 0.00708 | 1387.07532 | 0.00727 | 1336.43896 | 0.00719 | 1308.18665 | 0.00679 | 1303.09204 | 0.00691 | 1452.47717 | 0.00778 | 1433.59802 | 0.0081 | 1458.5094 | 0.00812 | 1518.44324 | 0.00781 | 1504.73865 | 0.0077 | 1502.68054 | 0.00769 | 1426.19812 | 0.0078 | 1415.76489 | 0.0077 | 1435.12695 | 0.00734
1358.49072 | 0.00876 | 1382.40564 | 0.00871 | 1320.06213 | 0.00916 | 1436.65601 | 0.00858 | 1434.15759 | 0.00863 | 1439.82434 | 0.00851 | 1374.53918 | 0.00809 | 1367.6499 | 0.00809 | 1368.70325 | 0.00808 | 1331.64185 | 0.00698 | 1332.36792 | 0.00657 | 1323.90137 | 0.00645 | 1348.85217 | 0.00633 | 1351.68176 | 0.00665 | 1330.77454 | 0.00672 | 1262.63977 | 0.00649 | 1275.36157 | 0.0065 | 1276.41589 | 0.00665 | 1323.05371 | 0.00791 | 1307.22302 | 0.00783 | 1306.44287 | 0.00767 | 1388.08313 | 0.0075 | 1391.56018 | 0.00708 | 1387.28662 | 0.00727 | 1336.66675 | 0.00719 | 1308.41382 | 0.00679 | 1303.31433 | 0.00692 | 1452.71265 | 0.00778 | 1433.85718 | 0.0081 | 1458.76074 | 0.00812 | 1518.68616 | 0.00782 | 1504.94958 | 0.0077 | 1502.92371 | 0.00769 | 1426.42163 | 0.0078 | 1415.97302 | 0.0077 | 1435.35095 | 0.00734
1358.72009 | 0.00877 | 1382.63208 | 0.00871 | 1320.28967 | 0.00916 | 1436.83289 | 0.00858 | 1434.3634 | 0.00863 | 1440.00269 | 0.00851 | 1374.71155 | 0.00809 | 1367.83313 | 0.0081 | 1368.92078 | 0.00808 | 1331.86646 | 0.00699 | 1332.59229 | 0.00657 | 1324.11768 | 0.00645 | 1349.11499 | 0.00634 | 1351.91284 | 0.00665 | 1331.01917 | 0.00672 | 1262.84045 | 0.0065 | 1275.59351 | 0.0065 | 1276.60974 | 0.00665 | 1323.26965 | 0.00792 | 1307.45935 | 0.00783 | 1306.66638 | 0.00768 | 1388.31421 | 0.0075 | 1391.77869 | 0.00709 | 1387.53076 | 0.00727 | 1336.87549 | 0.00719 | 1308.62195 | 0.00679 | 1303.53027 | 0.00692 | 1452.96387 | 0.00779 | 1434.07642 | 0.0081 | 1458.98755 | 0.00812 | 1518.9292 | 0.00782 | 1505.20959 | 0.0077 | 1503.15894 | 0.00769 | 1426.61462 | 0.00781 | 1416.18872 | 0.00771 | 1435.57471 | 0.00734
1358.92908 | 0.00877 | 1382.86719 | 0.00872 | 1320.49756 | 0.00916 | 1437.00916 | 0.00858 | 1434.53003 | 0.00863 | 1440.20117 | 0.00852 | 1374.86621 | 0.00809 | 1367.97949 | 0.0081 | 1369.07385 | 0.00808 | 1332.09741 | 0.00699 | 1332.80322 | 0.00657 | 1324.34778 | 0.00645 | 1349.33228 | 0.00634 | 1352.15039 | 0.00666 | 1331.25684 | 0.00673 | 1263.04785 | 0.0065 | 1275.81201 | 0.0065 | 1276.81091 | 0.00665 | 1323.48633 | 0.00792 | 1307.67639 | 0.00783 | 1306.89612 | 0.00768 | 1388.52539 | 0.00751 | 1391.9978 | 0.00709 | 1387.76843 | 0.00728 | 1337.10327 | 0.00719 | 1308.82385 | 0.00679 | 1303.7395 | 0.00692 | 1453.23169 | 0.00779 | 1434.33557 | 0.00811 | 1459.22302 | 0.00812 | 1519.15564 | 0.00782 | 1505.44446 | 0.00771 | 1503.39417 | 0.0077 | 1426.80774 | 0.00781 | 1416.39685 | 0.00771 | 1435.80615 | 0.00734
1359.10791 | 0.00877 | 1383.03418 | 0.00872 | 1320.65613 | 0.00917 | 1437.19482 | 0.00859 | 1434.69666 | 0.00864 | 1440.39893 | 0.00852 | 1375.06604 | 0.00809 | 1368.16174 | 0.0081 | 1369.27356 | 0.00808 | 1332.31482 | 0.00699 | 1333.01404 | 0.00657 | 1324.58386 | 0.00645 | 1349.5752 | 0.00634 | 1352.40088 | 0.00666 | 1331.46814 | 0.00673 | 1263.26758 | 0.0065 | 1276.04382 | 0.0065 | 1277.0177 | 0.00665 | 1323.70935 | 0.00792 | 1307.89978 | 0.00784 | 1307.13245 | 0.00768 | 1388.76294 | 0.00751 | 1392.23633 | 0.00709 | 1387.99976 | 0.00728 | 1337.3125 | 0.00719 | 1309.03247 | 0.00679 | 1303.94885 | 0.00692 | 1453.45056 | 0.00779 | 1434.5708 | 0.00811 | 1459.48303 | 0.00813 | 1519.37476 | 0.00782 | 1505.68787 | 0.00771 | 1503.62878 | 0.0077 | 1427.01611 | 0.00781 | 1416.61316 | 0.00771 | 1436.00671 | 0.00734
1359.32654 | 0.00877 | 1383.26062 | 0.00872 | 1320.8739 | 0.00917 | 1437.39099 | 0.00859 | 1434.85364 | 0.00864 | 1440.59741 | 0.00852 | 1375.23035 | 0.0081 | 1368.37256 | 0.0081 | 1369.4364 | 0.00809 | 1332.52588 | 0.007 | 1333.25134 | 0.00658 | 1324.81348 | 0.00646 | 1349.83801 | 0.00634 | 1352.64539 | 0.00666 | 1331.7124 | 0.00673 | 1263.47498 | 0.0065 | 1276.26294 | 0.00651 | 1277.2373 | 0.00665 | 1323.90613 | 0.00793 | 1308.12329 | 0.00784 | 1307.34949 | 0.00768 | 1388.98743 | 0.00751 | 1392.44177 | 0.00709 | 1388.24438 | 0.00728 | 1337.50208 | 0.0072 | 1309.25342 | 0.00679 | 1304.14563 | 0.00693 | 1453.6781 | 0.0078 | 1434.78943 | 0.00811 | 1459.73438 | 0.00813 | 1519.63367 | 0.00783 | 1505.91528 | 0.00771 | 1503.83948 | 0.0077 | 1427.2168 | 0.00781 | 1416.82947 | 0.00771 | 1436.2074 | 0.00735
1359.5658 | 0.00877 | 1383.46704 | 0.00872 | 1321.09241 | 0.00917 | 1437.55762 | 0.00859 | 1435.00989 | 0.00864 | 1440.77563 | 0.00852 | 1375.42041 | 0.0081 | 1368.51831 | 0.00811 | 1369.61755 | 0.00809 | 1332.73755 | 0.007 | 1333.46875 | 0.00658 | 1325.05005 | 0.00646 | 1350.06812 | 0.00635 | 1352.88293 | 0.00666 | 1331.95642 | 0.00673 | 1263.68237 | 0.0065 | 1276.48816 | 0.00651 | 1277.45068 | 0.00665 | 1324.10925 | 0.00793 | 1308.3269 | 0.00784 | 1307.55298 | 0.00768 | 1389.22498 | 0.00751 | 1392.6803 | 0.00709 | 1388.48218 | 0.00728 | 1337.7428 | 0.0072 | 1309.474 | 0.0068 | 1304.34875 | 0.00693 | 1453.88892 | 0.0078 | 1435.00024 | 0.00812 | 1459.95325 | 0.00813 | 1519.84424 | 0.00783 | 1506.1427 | 0.00772 | 1504.09924 | 0.0077 | 1427.44067 | 0.00781 | 1417.07605 | 0.00772 | 1436.44641 | 0.00735
1359.7738 | 0.00877 | 1383.70227 | 0.00872 | 1321.28003 | 0.00918 | 1437.73364 | 0.0086 | 1435.21558 | 0.00864 | 1440.97424 | 0.00853 | 1375.57495 | 0.0081 | 1368.6925 | 0.00811 | 1369.7981 | 0.00809 | 1332.96802 | 0.007 | 1333.66028 | 0.00658 | 1325.28027 | 0.00646 | 1350.29175 | 0.00635 | 1353.12048 | 0.00666 | 1332.1748 | 0.00674 | 1263.87683 | 0.0065 | 1276.71948 | 0.00651 | 1277.65137 | 0.00665 | 1324.3457 | 0.00793 | 1308.54382 | 0.00785 | 1307.75012 | 0.00768 | 1389.44958 | 0.00752 | 1392.91882 | 0.00709 | 1388.70642 | 0.00728 | 1337.95154 | 0.0072 | 1309.68262 | 0.0068 | 1304.55847 | 0.00693 | 1454.14038 | 0.0078 | 1435.24341 | 0.00812 | 1460.18872 | 0.00813 | 1520.09509 | 0.00783 | 1506.36951 | 0.00772 | 1504.31787 | 0.00771 | 1427.63391 | 0.00781 | 1417.26147 | 0.00772 | 1436.70117 | 0.00735
1359.96326 | 0.00877 | 1383.89893 | 0.00872 | 1321.4978 | 0.00918 | 1437.93945 | 0.0086 | 1435.39197 | 0.00865 | 1441.1825 | 0.00853 | 1375.76599 | 0.00811 | 1368.86584 | 0.00811 | 1369.96973 | 0.0081 | 1333.20593 | 0.007 | 1333.87109 | 0.00658 | 1325.49695 | 0.00646 | 1350.54114 | 0.00635 | 1353.35803 | 0.00667 | 1332.39893 | 0.00674 | 1264.07751 | 0.00651 | 1276.9386 | 0.00652 | 1277.86426 | 0.00666 | 1324.58801 | 0.00793 | 1308.77368 | 0.00785 | 1307.98694 | 0.00769 | 1389.6543 | 0.00752 | 1393.13745 | 0.0071 | 1388.93762 | 0.00729 | 1338.1731 | 0.0072 | 1309.90369 | 0.0068 | 1304.76147 | 0.00693 | 1454.3678 | 0.0078 | 1435.50317 | 0.00812 | 1460.44812 | 0.00813 | 1520.3302 | 0.00783 | 1506.6051 | 0.00772 | 1504.54517 | 0.00771 | 1427.82703 | 0.00781 | 1417.48474 | 0.00772 | 1436.92444 | 0.00735
1360.1626 | 0.00878 | 1384.0957 | 0.00872 | 1321.70581 | 0.00918 | 1438.12524 | 0.00861 | 1435.57861 | 0.00865 | 1441.3606 | 0.00853 | 1375.94812 | 0.00811 | 1369.03979 | 0.00812 | 1370.16052 | 0.0081 | 1333.39063 | 0.007 | 1334.07556 | 0.00658 | 1325.73364 | 0.00646 | 1350.78467 | 0.00635 | 1353.60193 | 0.00667 | 1332.65015 | 0.00674 | 1264.27271 | 0.00651 | 1277.15771 | 0.00652 | 1278.07153 | 0.00666 | 1324.78479 | 0.00793 | 1308.98376 | 0.00785 | 1308.20337 | 0.00769 | 1389.89172 | 0.00752 | 1393.38293 | 0.0071 | 1389.16235 | 0.00729 | 1338.37549 | 0.00721 | 1310.13086 | 0.0068 | 1304.97693 | 0.00693 | 1454.5946 | 0.00781 | 1435.71387 | 0.00812 | 1460.70813 | 0.00814 | 1520.55725 | 0.00783 | 1506.85632 | 0.00772 | 1504.76392 | 0.00771 | 1428.03528 | 0.00782 | 1417.68591 | 0.00773 | 1437.12549 | 0.00736
1360.38123 | 0.00878 | 1384.34045 | 0.00873 | 1321.90393 | 0.00918 | 1438.26294 | 0.00861 | 1435.75476 | 0.00866 | 1441.55908 | 0.00854 | 1376.09302 | 0.00811 | 1369.18567 | 0.00812 | 1370.32324 | 0.0081 | 1333.60156 | 0.007 | 1334.31274 | 0.00659 | 1325.97729 | 0.00647 | 1351.04736 | 0.00635 | 1353.84656 | 0.00667 | 1332.90112 | 0.00674 | 1264.47949 | 0.00651 | 1277.37683 | 0.00652 | 1278.27222 | 0.00666 | 1324.995 | 0.00793 | 1309.23352 | 0.00785 | 1308.43335 | 0.00769 | 1390.12915 | 0.00752 | 1393.60791 | 0.0071 | 1389.40649 | 0.00729 | 1338.56555 | 0.00721 | 1310.33887 | 0.0068 | 1305.19287 | 0.00694 | 1454.81409 | 0.00781 | 1435.94116 | 0.00812 | 1460.93494 | 0.00814 | 1520.77588 | 0.00784 | 1507.0918 | 0.00772 | 1504.98267 | 0.00771 | 1428.25171 | 0.00782 | 1417.90161 | 0.00773 | 1437.33374 | 0.00736
1360.59998 | 0.00879 | 1384.54675 | 0.00873 | 1322.10144 | 0.00919 | 1438.45837 | 0.00861 | 1435.91174 | 0.00866 | 1441.72766 | 0.00854 | 1376.2749 | 0.00811 | 1369.39636 | 0.00812 | 1370.54016 | 0.00811 | 1333.83264 | 0.007 | 1334.54358 | 0.00659 | 1326.21387 | 0.00647 | 1351.30383 | 0.00635 | 1354.07764 | 0.00667 | 1333.13184 | 0.00674 | 1264.68677 | 0.00651 | 1277.58923 | 0.00652 | 1278.479 | 0.00666 | 1325.23083 | 0.00794 | 1309.43713 | 0.00785 | 1308.65674 | 0.00769 | 1390.36023 | 0.00752 | 1393.81348 | 0.0071 | 1389.66418 | 0.00729 | 1338.78052 | 0.00721 | 1310.55371 | 0.00681 | 1305.41516 | 0.00694 | 1455.0575 | 0.00781 | 1436.20813 | 0.00813 | 1461.18689 | 0.00814 | 1521.02673 | 0.00784 | 1507.32739 | 0.00772 | 1505.19336 | 0.00772 | 1428.45239 | 0.00783 | 1418.10217 | 0.00773 | 1437.56519 | 0.00736
1360.79834 | 0.00879 | 1384.74341 | 0.00874 | 1322.29004 | 0.00919 | 1438.64502 | 0.00861 | 1436.04871 | 0.00866 | 1441.94568 | 0.00854 | 1376.46594 | 0.00812 | 1369.57861 | 0.00812 | 1370.71252 | 0.00811 | 1334.0437 | 0.00701 | 1334.75452 | 0.00659 | 1326.45044 | 0.00647 | 1351.53381 | 0.00635 | 1354.31519 | 0.00667 | 1333.34363 | 0.00675 | 1264.88147 | 0.00651 | 1277.82715 | 0.00652 | 1278.67346 | 0.00666 | 1325.43408 | 0.00794 | 1309.62769 | 0.00785 | 1308.86731 | 0.0077 | 1390.59131 | 0.00753 | 1394.02551 | 0.00711 | 1389.90186 | 0.00729 | 1339.02747 | 0.00721 | 1310.78711 | 0.00681 | 1305.63062 | 0.00694 | 1455.29224 | 0.00781 | 1436.43555 | 0.00813 | 1461.4137 | 0.00814 | 1521.27832 | 0.00784 | 1507.5708 | 0.00773 | 1505.45313 | 0.00772 | 1428.63794 | 0.00783 | 1418.3186 | 0.00773 | 1437.76575 | 0.00736
1360.98779 | 0.00879 | 1384.95947 | 0.00874 | 1322.50757 | 0.00919 | 1438.7915 | 0.00862 | 1436.23535 | 0.00867 | 1442.15381 | 0.00854 | 1376.62048 | 0.00812 | 1369.75281 | 0.00813 | 1370.87524 | 0.00811 | 1334.24121 | 0.00701 | 1334.96533 | 0.00659 | 1326.64783 | 0.00648 | 1351.77686 | 0.00636 | 1354.54626 | 0.00668 | 1333.57422 | 0.00675 | 1265.08875 | 0.00651 | 1278.05859 | 0.00652 | 1278.88647 | 0.00666 | 1325.65063 | 0.00794 | 1309.84473 | 0.00786 | 1309.09705 | 0.0077 | 1390.81531 | 0.00753 | 1394.23096 | 0.00711 | 1390.11963 | 0.00729 | 1339.22375 | 0.00721 | 1311.00806 | 0.00681 | 1305.82129 | 0.00694 | 1455.52771 | 0.00781 | 1436.66223 | 0.00813 | 1461.64917 | 0.00815 | 1521.52063 | 0.00784 | 1507.78955 | 0.00773 | 1505.69629 | 0.00772 | 1428.83801 | 0.00783 | 1418.52661 | 0.00773 | 1437.99719 | 0.00737
1361.19678 | 0.0088 | 1385.17542 | 0.00874 | 1322.70508 | 0.00919 | 1438.98767 | 0.00862 | 1436.45068 | 0.00867 | 1442.33215 | 0.00854 | 1376.82056 | 0.00812 | 1369.93506 | 0.00813 | 1371.04688 | 0.00812 | 1334.45227 | 0.00701 | 1335.18274 | 0.0066 | 1326.87109 | 0.00648 | 1352.0332 | 0.00636 | 1354.79028 | 0.00668 | 1333.80554 | 0.00675 | 1265.28943 | 0.00651 | 1278.29028 | 0.00652 | 1279.10596 | 0.00667 | 1325.85388 | 0.00795 | 1310.06824 | 0.00786 | 1309.31409 | 0.0077 | 1391.00708 | 0.00753 | 1394.48962 | 0.00711 | 1390.35791 | 0.00729 | 1339.42004 | 0.00722 | 1311.229 | 0.00681 | 1306.02429 | 0.00694 | 1455.77893 | 0.00781 | 1436.9054 | 0.00813 | 1461.88452 | 0.00815 | 1521.72327 | 0.00785 | 1508.03296 | 0.00773 | 1505.90698 | 0.00773 | 1429.04688 | 0.00783 | 1418.74231 | 0.00773 | 1438.22107 | 0.00737
1361.38538 | 0.0088 | 1385.39136 | 0.00874 | 1322.89368 | 0.0092 | 1439.14465 | 0.00862 | 1436.64624 | 0.00867 | 1442.51025 | 0.00854 | 1376.99365 | 0.00813 | 1370.09045 | 0.00813 | 1371.22803 | 0.00812 | 1334.70313 | 0.00702 | 1335.39355 | 0.0066 | 1327.09485 | 0.00648 | 1352.30249 | 0.00636 | 1355.02136 | 0.00668 | 1334.03662 | 0.00675 | 1265.47778 | 0.00652 | 1278.52173 | 0.00652 | 1279.30054 | 0.00667 | 1326.08337 | 0.00795 | 1310.29175 | 0.00786 | 1309.53052 | 0.0077 | 1391.22461 | 0.00753 | 1394.73462 | 0.00711 | 1390.57556 | 0.0073 | 1339.66077 | 0.00722 | 1311.41809 | 0.00681 | 1306.24646 | 0.00695 | 1456.00647 | 0.00782 | 1437.15649 | 0.00814 | 1462.1438 | 0.00815 | 1521.96631 | 0.00785 | 1508.23596 | 0.00773 | 1506.10974 | 0.00773 | 1429.24756 | 0.00783 | 1418.94348 | 0.00774 | 1438.44421 | 0.00737
1361.61475 | 0.0088 | 1385.59778 | 0.00875 | 1323.08142 | 0.0092 | 1439.3208 | 0.00862 | 1436.83289 | 0.00867 | 1442.70886 | 0.00855 | 1377.17493 | 0.00813 | 1370.26465 | 0.00813 | 1371.427 | 0.00812 | 1334.90125 | 0.00702 | 1335.60449 | 0.0066 | 1327.31799 | 0.00648 | 1352.53259 | 0.00636 | 1355.25244 | 0.00668 | 1334.28137 | 0.00675 | 1265.69763 | 0.00652 | 1278.74072 | 0.00653 | 1279.495 | 0.00667 | 1326.2998 | 0.00795 | 1310.51453 | 0.00787 | 1309.75391 | 0.0077 | 1391.4751 | 0.00753 | 1394.94666 | 0.00712 | 1390.80688 | 0.0073 | 1339.86328 | 0.00722 | 1311.64587 | 0.00682 | 1306.4624 | 0.00695 | 1456.24182 | 0.00782 | 1437.39172 | 0.00814 | 1462.38721 | 0.00816 | 1522.18542 | 0.00785 | 1508.45483 | 0.00774 | 1506.32043 | 0.00773 | 1429.44824 | 0.00783 | 1419.14417 | 0.00774 | 1438.64478 | 0.00738
1361.823 | 0.0088 | 1385.80408 | 0.00875 | 1323.28931 | 0.0092 | 1439.49683 | 0.00863 | 1436.97949 | 0.00867 | 1442.89685 | 0.00855 | 1377.34802 | 0.00813 | 1370.43799 | 0.00813 | 1371.61719 | 0.00812 | 1335.14514 | 0.00703 | 1335.82874 | 0.0066 | 1327.5481 | 0.00648 | 1352.75623 | 0.00637 | 1355.50293 | 0.00668 | 1334.51196 | 0.00675 | 1265.8988 | 0.00652 | 1278.95996 | 0.00654 | 1279.70178 | 0.00667 | 1326.51648 | 0.00795 | 1310.73157 | 0.00787 | 1309.97083 | 0.00771 | 1391.71313 | 0.00753 | 1395.18567 | 0.00712 | 1391.04456 | 0.0073 | 1340.06567 | 0.00722 | 1311.86011 | 0.00682 | 1306.66541 | 0.00695 | 1456.46069 | 0.00782 | 1437.61096 | 0.00814 | 1462.61487 | 0.00816 | 1522.42834 | 0.00785 | 1508.70618 | 0.00774 | 1506.56372 | 0.00773 | 1429.65662 | 0.00783 | 1419.33643 | 0.00774 | 1438.86121 | 0.00738
1362.02209 | 0.0088 | 1386.0105 | 0.00875 | 1323.47791 | 0.0092 | 1439.69312 | 0.00863 | 1437.16614 | 0.00868 | 1443.12524 | 0.00856 | 1377.52051 | 0.00813 | 1370.61206 | 0.00814 | 1371.80725 | 0.00813 | 1335.34265 | 0.00703 | 1336.05957 | 0.0066 | 1327.77832 | 0.00648 | 1353.00549 | 0.00637 | 1355.73389 | 0.00669 | 1334.74329 | 0.00675 | 1266.09326 | 0.00652 | 1279.19116 | 0.00654 | 1279.90906 | 0.00667 | 1326.73254 | 0.00795 | 1310.96143 | 0.00787 | 1310.19434 | 0.00771 | 1391.93079 | 0.00753 | 1395.41711 | 0.00712 | 1391.26929 | 0.0073 | 1340.29358 | 0.00723 | 1312.09399 | 0.00682 | 1306.84937 | 0.00695 | 1456.69604 | 0.00782 | 1437.83765 | 0.00814 | 1462.87402 | 0.00816 | 1522.67932 | 0.00786 | 1508.94165 | 0.00774 | 1506.80688 | 0.00773 | 1429.87305 | 0.00783 | 1419.53699 | 0.00774 | 1439.06177 | 0.00738
1362.21155 | 0.0088 | 1386.25598 | 0.00875 | 1323.69556 | 0.00921 | 1439.85962 | 0.00863 | 1437.32312 | 0.00868 | 1443.28333 | 0.00856 | 1377.68384 | 0.00813 | 1370.8042 | 0.00814 | 1371.98865 | 0.00813 | 1335.54077 | 0.00703 | 1336.25708 | 0.0066 | 1327.98218 | 0.00649 | 1353.26196 | 0.00637 | 1355.95215 | 0.00669 | 1334.98792 | 0.00676 | 1266.30078 | 0.00652 | 1279.40417 | 0.00654 | 1280.09692 | 0.00667 | 1326.93628 | 0.00796 | 1311.17847 | 0.00787 | 1310.43762 | 0.00771 | 1392.15527 | 0.00754 | 1395.6427 | 0.00712 | 1391.51343 | 0.00731 | 1340.5022 | 0.00723 | 1312.30835 | 0.00683 | 1307.07776 | 0.00695 | 1456.93091 | 0.00782 | 1438.08887 | 0.00814 | 1463.11755 | 0.00816 | 1522.89783 | 0.00786 | 1509.177 | 0.00774 | 1507.0415 | 0.00773 | 1430.09705 | 0.00784 | 1419.74573 | 0.00775 | 1439.27808 | 0.00738
1362.40991 | 0.00881 | 1386.45276 | 0.00876 | 1323.89307 | 0.00921 | 1440.01575 | 0.00863 | 1437.51843 | 0.00868 | 1443.44202 | 0.00856 | 1377.86584 | 0.00814 | 1370.96851 | 0.00814 | 1372.14246 | 0.00813 | 1335.76526 | 0.00703 | 1336.47485 | 0.0066 | 1328.21875 | 0.00649 | 1353.49207 | 0.00637 | 1356.20947 | 0.00669 | 1335.1991 | 0.00676 | 1266.50146 | 0.00652 | 1279.60437 | 0.00654 | 1280.2981 | 0.00668 | 1327.15234 | 0.00796 | 1311.38196 | 0.00787 | 1310.64771 | 0.00772 | 1392.37939 | 0.00754 | 1395.86816 | 0.00712 | 1391.73828 | 0.00731 | 1340.71753 | 0.00723 | 1312.53552 | 0.00683 | 1307.28748 | 0.00695 | 1457.16626 | 0.00782 | 1438.3241 | 0.00815 | 1463.34497 | 0.00816 | 1523.13293 | 0.00786 | 1509.42041 | 0.00774 | 1507.2522 | 0.00773 | 1430.28198 | 0.00785 | 1419.94629 | 0.00775 | 1439.48608 | 0.00738
1362.60925 | 0.00881 | 1386.65833 | 0.00876 | 1324.07104 | 0.00921 | 1440.20227 | 0.00864 | 1437.69482 | 0.00869 | 1443.65027 | 0.00856 | 1378.03833 | 0.00814 | 1371.13293 | 0.00815 | 1372.31396 | 0.00813 | 1336.00269 | 0.00703 | 1336.70569 | 0.00661 | 1328.45532 | 0.00649 | 1353.74841 | 0.00637 | 1356.46643 | 0.00669 | 1335.42334 | 0.00676 | 1266.69592 | 0.00653 | 1279.83569 | 0.00654 | 1280.48584 | 0.00668 | 1327.36255 | 0.00796 | 1311.59253 | 0.00788 | 1310.85815 | 0.00772 | 1392.61035 | 0.00754 | 1396.09326 | 0.00713 | 1391.9624 | 0.00731 | 1340.95166 | 0.00723 | 1312.73743 | 0.00683 | 1307.50293 | 0.00696 | 1457.40173 | 0.00783 | 1438.55933 | 0.00815 | 1463.59631 | 0.00817 | 1523.33557 | 0.00786 | 1509.66382 | 0.00774 | 1507.49536 | 0.00774 | 1430.47498 | 0.00785 | 1420.16199 | 0.00775 | 1439.7019 | 0.00739
1362.83765 | 0.00881 | 1386.87512 | 0.00877 | 1324.21997 | 0.00921 | 1440.3584 | 0.00864 | 1437.86145 | 0.00869 | 1443.85852 | 0.00857 | 1378.23901 | 0.00814 | 1371.30627 | 0.00815 | 1372.47681 | 0.00813 | 1336.21375 | 0.00703 | 1336.91663 | 0.00661 | 1328.66565 | 0.00649 | 1353.99841 | 0.00637 | 1356.69751 | 0.0067 | 1335.65454 | 0.00676 | 1266.89099 | 0.00653 | 1280.06091 | 0.00654 | 1280.70544 | 0.00668 | 1327.5658 | 0.00797 | 1311.80908 | 0.00788 | 1311.05481 | 0.00772 | 1392.84143 | 0.00755 | 1396.31873 | 0.00713 | 1392.17371 | 0.00732 | 1341.14783 | 0.00724 | 1312.96521 | 0.00683 | 1307.71899 | 0.00696 | 1457.64514 | 0.00783 | 1438.79456 | 0.00815 | 1463.83179 | 0.00817 | 1523.57849 | 0.00787 | 1509.88269 | 0.00775 | 1507.73059 | 0.00774 | 1430.67578 | 0.00785 | 1420.35498 | 0.00776 | 1439.93335 | 0.00739
1363.07678 | 0.00882 | 1387.08069 | 0.00877 | 1324.42798 | 0.00921 | 1440.54492 | 0.00864 | 1438.02795 | 0.00869 | 1444.04651 | 0.00857 | 1378.40247 | 0.00814 | 1371.50806 | 0.00815 | 1372.64917 | 0.00814 | 1336.41846 | 0.00703 | 1337.14038 | 0.00661 | 1328.89587 | 0.0065 | 1354.23499 | 0.00638 | 1356.92859 | 0.0067 | 1335.91211 | 0.00676 | 1267.09839 | 0.00653 | 1280.2677 | 0.00654 | 1280.92505 | 0.00668 | 1327.79517 | 0.00797 | 1312.03894 | 0.00788 | 1311.25879 | 0.00772 | 1393.05896 | 0.00755 | 1396.55725 | 0.00713 | 1392.38501 | 0.00732 | 1341.36328 | 0.00724 | 1313.18567 | 0.00683 | 1307.91577 | 0.00696 | 1457.89648 | 0.00783 | 1439.02124 | 0.00815 | 1464.099 | 0.00817 | 1523.79688 | 0.00787 | 1510.09363 | 0.00775 | 1507.95789 | 0.00774 | 1430.88403 | 0.00785 | 1420.57129 | 0.00776 | 1440.14966 | 0.00739
1363.28577 | 0.00882 | 1387.2677 | 0.00877 | 1324.64563 | 0.00922 | 1440.72119 | 0.00864 | 1438.22424 | 0.00869 | 1444.245 | 0.00857 | 1378.58374 | 0.00815 | 1371.69031 | 0.00815 | 1372.8385 | 0.00814 | 1336.61597 | 0.00703 | 1337.33838 | 0.00661 | 1329.11963 | 0.0065 | 1354.47131 | 0.00638 | 1357.17957 | 0.0067 | 1336.13684 | 0.00677 | 1267.29907 | 0.00653 | 1280.48022 | 0.00654 | 1281.13843 | 0.00669 | 1328.01184 | 0.00797 | 1312.24292 | 0.00788 | 1311.48865 | 0.00773 | 1393.2771 | 0.00755 | 1396.76929 | 0.00713 | 1392.60974 | 0.00732 | 1341.57813 | 0.00724 | 1313.38806 | 0.00683 | 1308.10583 | 0.00696 | 1458.11597 | 0.00783 | 1439.2644 | 0.00816 | 1464.33459 | 0.00818 | 1524.05579 | 0.00787 | 1510.33704 | 0.00776 | 1508.1687 | 0.00775 | 1431.0929 | 0.00785 | 1420.79468 | 0.00776 | 1440.41199 | 0.00739
1363.44434 | 0.00882 | 1387.48364 | 0.00877 | 1324.86328 | 0.00922 | 1440.90698 | 0.00865 | 1438.43005 | 0.0087 | 1444.4436 | 0.00857 | 1378.75684 | 0.00815 | 1371.84583 | 0.00815 | 1373.02869 | 0.00814 | 1336.83411 | 0.00704 | 1337.54932 | 0.00661 | 1329.32996 | 0.0065 | 1354.70154 | 0.00638 | 1357.41711 | 0.0067 | 1336.34814 | 0.00677 | 1267.49976 | 0.00654 | 1280.68091 | 0.00655 | 1281.33911 | 0.00669 | 1328.23474 | 0.00797 | 1312.46008 | 0.00788 | 1311.73145 | 0.00773 | 1393.53455 | 0.00755 | 1397.00146 | 0.00714 | 1392.84106 | 0.00732 | 1341.79358 | 0.00724 | 1313.62756 | 0.00684 | 1308.33435 | 0.00696 | 1458.36731 | 0.00784 | 1439.49963 | 0.00816 | 1464.56995 | 0.00818 | 1524.29089 | 0.00787 | 1510.58044 | 0.00776 | 1508.4198 | 0.00775 | 1431.27783 | 0.00785 | 1420.98755 | 0.00776 | 1440.62769 | 0.00739
1363.63379 | 0.00882 | 1387.70935 | 0.00877 | 1325.06152 | 0.00922 | 1441.07361 | 0.00865 | 1438.6062 | 0.0087 | 1444.61206 | 0.00858 | 1378.92932 | 0.00816 | 1372.01013 | 0.00816 | 1373.22852 | 0.00814 | 1337.05151 | 0.00704 | 1337.76721 | 0.00661 | 1329.54663 | 0.0065 | 1354.95728 | 0.00638 | 1357.64832 | 0.0067 | 1336.57935 | 0.00677 | 1267.70105 | 0.00654 | 1280.89941 | 0.00655 | 1281.52698 | 0.00669 | 1328.43799 | 0.00797 | 1312.67004 | 0.00789 | 1311.95496 | 0.00773 | 1393.74561 | 0.00755 | 1397.25989 | 0.00714 | 1393.05872 | 0.00732 | 1342.01526 | 0.00724 | 1313.81714 | 0.00684 | 1308.55029 | 0.00696 | 1458.60205 | 0.00784 | 1439.7262 | 0.00816 | 1464.82129 | 0.00818 | 1524.49353 | 0.00788 | 1510.82373 | 0.00776 | 1508.66296 | 0.00775 | 1431.47852 | 0.00786 | 1421.21899 | 0.00777 | 1440.82825 | 0.00739
1363.82239 | 0.00882 | 1387.9646 | 0.00877 | 1325.24927 | 0.00923 | 1441.24011 | 0.00865 | 1438.78259 | 0.0087 | 1444.79993 | 0.00858 | 1379.09363 | 0.00816 | 1372.16553 | 0.00816 | 1373.37268 | 0.00815 | 1337.26904 | 0.00704 | 1338.00439 | 0.00662 | 1329.77039 | 0.0065 | 1355.19434 | 0.00639 | 1357.89221 | 0.0067 | 1336.81055 | 0.00677 | 1267.8833 | 0.00654 | 1281.13135 | 0.00655 | 1281.73425 | 0.00669 | 1328.65454 | 0.00797 | 1312.87354 | 0.00789 | 1312.14551 | 0.00773 | 1393.96326 | 0.00756 | 1397.48547 | 0.00714 | 1393.28357 | 0.00733 | 1342.20483 | 0.00724 | 1314.04431 | 0.00684 | 1308.75964 | 0.00697 | 1458.84534 | 0.00784 | 1439.96155 | 0.00817 | 1465.05676 | 0.00818 | 1524.72852 | 0.00788 | 1511.05933 | 0.00776 | 1508.89026 | 0.00775 | 1431.67163 | 0.00786 | 1421.41968 | 0.00777 | 1441.02124 | 0.00739
1364.01184 | 0.00882 | 1388.16125 | 0.00877 | 1325.39819 | 0.00923 | 1441.42676 | 0.00865 | 1438.96912 | 0.00871 | 1444.97827 | 0.00858 | 1379.26587 | 0.00816 | 1372.34875 | 0.00817 | 1373.54504 | 0.00815 | 1337.52002 | 0.00704 | 1338.22168 | 0.00662 | 1330.00696 | 0.0065 | 1355.43738 | 0.00639 | 1358.15625 | 0.0067 | 1337.06116 | 0.00677 | 1268.08496 | 0.00654 | 1281.35034 | 0.00655 | 1281.93494 | 0.00669 | 1328.8905 | 0.00797 | 1313.08411 | 0.00789 | 1312.36255 | 0.00773 | 1394.18787 | 0.00756 | 1397.69751 | 0.00714 | 1393.51477 | 0.00733 | 1342.40771 | 0.00724 | 1314.26538 | 0.00685 | 1308.96936 | 0.00697 | 1459.06494 | 0.00784 | 1440.21265 | 0.00816 | 1465.29224 | 0.00818 | 1524.95496 | 0.00788 | 1511.30273 | 0.00776 | 1509.10095 | 0.00776 | 1431.849 | 0.00787 | 1421.64343 | 0.00777 | 1441.2218 | 0.0074
1364.24023 | 0.00883 | 1388.35803 | 0.00877 | 1325.61584 | 0.00923 | 1441.62207 | 0.00866 | 1439.13574 | 0.00871 | 1445.17676 | 0.00859 | 1379.42944 | 0.00816 | 1372.52283 | 0.00817 | 1373.73523 | 0.00815 | 1337.75085 | 0.00704 | 1338.42615 | 0.00662 | 1330.25 | 0.0065 | 1355.67383 | 0.00639 | 1358.38721 | 0.0067 | 1337.28589 | 0.00678 | 1268.28625 | 0.00654 | 1281.57556 | 0.00655 | 1282.1416 | 0.00669 | 1329.09424 | 0.00798 | 1313.30066 | 0.00789 | 1312.58594 | 0.00773 | 1394.42542 | 0.00756 | 1397.90955 | 0.00714 | 1393.75256 | 0.00733 | 1342.61023 | 0.00725 | 1314.49255 | 0.00685 | 1309.18481 | 0.00697 | 1459.30835 | 0.00784 | 1440.43994 | 0.00817 | 1465.51111 | 0.00819 | 1525.198 | 0.00788 | 1511.50562 | 0.00776 | 1509.34424 | 0.00776 | 1432.04968 | 0.00787 | 1421.86743 | 0.00777 | 1441.44556 | 0.0074
1364.4696 | 0.00883 | 1388.56421 | 0.00878 | 1325.80359 | 0.00923 | 1441.76941 | 0.00866 | 1439.30237 | 0.00871 | 1445.37439 | 0.00859 | 1379.59277 | 0.00817 | 1372.68713 | 0.00817 | 1373.91565 | 0.00816 | 1337.94897 | 0.00704 | 1338.64355 | 0.00662 | 1330.46033 | 0.0065 | 1355.91736 | 0.00639 | 1358.63135 | 0.00671 | 1337.52356 | 0.00678 | 1268.49976 | 0.00654 | 1281.77576 | 0.00655 | 1282.34229 | 0.0067 | 1329.30383 | 0.00798 | 1313.52405 | 0.00789 | 1312.82214 | 0.00774 | 1394.66296 | 0.00757 | 1398.1416 | 0.00714 | 1393.97021 | 0.00734 | 1342.83801 | 0.00725 | 1314.70068 | 0.00685 | 1309.38159 | 0.00697 | 1459.55969 | 0.00785 | 1440.67517 | 0.00817 | 1465.74646 | 0.00819 | 1525.41711 | 0.00789 | 1511.76501 | 0.00777 | 1509.56287 | 0.00776 | 1432.25098 | 0.00787 | 1422.06799 | 0.00778 | 1441.66956 | 0.0074
1364.68848 | 0.00883 | 1388.77063 | 0.00878 | 1326.00183 | 0.00924 | 1441.93591 | 0.00866 | 1439.50732 | 0.00872 | 1445.54297 | 0.00859 | 1379.80237 | 0.00817 | 1372.86951 | 0.00817 | 1374.10583 | 0.00816 | 1338.12671 | 0.00704 | 1338.8678 | 0.00663 | 1330.68408 | 0.0065 | 1356.15393 | 0.00639 | 1358.87573 | 0.00671 | 1337.74829 | 0.00678 | 1268.6886 | 0.00655 | 1282.00098 | 0.00655 | 1282.54907 | 0.0067 | 1329.52039 | 0.00798 | 1313.72119 | 0.00789 | 1313.03271 | 0.00774 | 1394.86755 | 0.00757 | 1398.37354 | 0.00715 | 1394.19495 | 0.00734 | 1343.06592 | 0.00725 | 1314.9408 | 0.00685 | 1309.56592 | 0.00698 | 1459.8031 | 0.00785 | 1440.90979 | 0.00818 | 1465.99792 | 0.00819 | 1525.62769 | 0.00789 | 1512.00842 | 0.00777 | 1509.79016 | 0.00777 | 1432.43579 | 0.00787 | 1422.26843 | 0.00778 | 1441.89343 | 0.0074
1364.85742 | 0.00884 | 1388.99622 | 0.00878 | 1326.17981 | 0.00924 | 1442.15125 | 0.00867 | 1439.71326 | 0.00872 | 1445.72205 | 0.00859 | 1379.9845 | 0.00817 | 1373.06152 | 0.00818 | 1374.2959 | 0.00816 | 1338.33826 | 0.00705 | 1339.08521 | 0.00663 | 1330.90784 | 0.0065 | 1356.39685 | 0.00639 | 1359.11328 | 0.00671 | 1337.96594 | 0.00678 | 1268.86462 | 0.00655 | 1282.22009 | 0.00655 | 1282.76868 | 0.0067 | 1329.72363 | 0.00798 | 1313.93823 | 0.0079 | 1313.22986 | 0.00774 | 1395.09155 | 0.00757 | 1398.62512 | 0.00715 | 1394.42627 | 0.00734 | 1343.28125 | 0.00725 | 1315.14893 | 0.00685 | 1309.77527 | 0.00698 | 1460.04651 | 0.00785 | 1441.13708 | 0.00818 | 1466.24133 | 0.00819 | 1525.86206 | 0.00789 | 1512.24377 | 0.00777 | 1510.00085 | 0.00777 | 1432.64417 | 0.00787 | 1422.46899 | 0.00778 | 1442.10913 | 0.00741
1365.03638 | 0.00884 | 1389.23145 | 0.00879 | 1326.38782 | 0.00924 | 1442.33704 | 0.00867 | 1439.89026 | 0.00872 | 1445.91968 | 0.00859 | 1380.16577 | 0.00818 | 1373.19897 | 0.00818 | 1374.45862 | 0.00817 | 1338.56226 | 0.00705 | 1339.31592 | 0.00663 | 1331.13086 | 0.0065 | 1356.64673 | 0.0064 | 1359.35742 | 0.00671 | 1338.20361 | 0.00679 | 1269.09106 | 0.00655 | 1282.44531 | 0.00655 | 1282.96924 | 0.0067 | 1329.92676 | 0.00798 | 1314.18152 | 0.0079 | 1313.44629 | 0.00774 | 1395.349 | 0.00757 | 1398.87073 | 0.00715 | 1394.63098 | 0.00734 | 1343.49622 | 0.00725 | 1315.36377 | 0.00685 | 1309.99121 | 0.00698 | 1460.25732 | 0.00785 | 1441.37231 | 0.00818 | 1466.48474 | 0.0082 | 1526.09705 | 0.00789 | 1512.48718 | 0.00778 | 1510.24402 | 0.00777 | 1432.83728 | 0.00788 | 1422.6853 | 0.00778 | 1442.32544 | 0.00741
1365.25513 | 0.00884 | 1389.43787 | 0.00879 | 1326.58618 | 0.00925 | 1442.48438 | 0.00867 | 1440.04639 | 0.00872 | 1446.11829 | 0.0086 | 1380.32031 | 0.00818 | 1373.36353 | 0.00818 | 1374.63098 | 0.00817 | 1338.81958 | 0.00706 | 1339.54688 | 0.00663 | 1331.34131 | 0.0065 | 1356.88977 | 0.0064 | 1359.59485 | 0.00671 | 1338.45483 | 0.00679 | 1269.28613 | 0.00655 | 1282.66431 | 0.00656 | 1283.16992 | 0.0067 | 1330.15637 | 0.00799 | 1314.40491 | 0.0079 | 1313.6698 | 0.00774 | 1395.58008 | 0.00758 | 1399.09558 | 0.00715 | 1394.87524 | 0.00734 | 1343.69861 | 0.00725 | 1315.59705 | 0.00685 | 1310.21973 | 0.00699 | 1460.47607 | 0.00786 | 1441.599 | 0.00818 | 1466.74402 | 0.0082 | 1526.32422 | 0.0079 | 1512.698 | 0.00778 | 1510.46277 | 0.00778 | 1433.05371 | 0.00788 | 1422.91675 | 0.00778 | 1442.53345 | 0.00741
1365.46411 | 0.00884 | 1389.6344 | 0.00879 | 1326.75439 | 0.00925 | 1442.66052 | 0.00867 | 1440.20349 | 0.00872 | 1446.31677 | 0.0086 | 1380.48376 | 0.00818 | 1373.53687 | 0.00818 | 1374.78491 | 0.00817 | 1339.03711 | 0.00706 | 1339.77112 | 0.00663 | 1331.55859 | 0.00651 | 1357.13269 | 0.0064 | 1359.85242 | 0.00671 | 1338.6925 | 0.00679 | 1269.48743 | 0.00655 | 1282.8584 | 0.00656 | 1283.39612 | 0.0067 | 1330.37927 | 0.00799 | 1314.60852 | 0.0079 | 1313.89954 | 0.00775 | 1395.79114 | 0.00758 | 1399.31421 | 0.00716 | 1395.11938 | 0.00734 | 1343.90784 | 0.00726 | 1315.80579 | 0.00685 | 1310.42883 | 0.00699 | 1460.72815 | 0.00786 | 1441.84216 | 0.00818 | 1466.97937 | 0.0082 | 1526.55859 | 0.0079 | 1512.9248 | 0.00778 | 1510.6814 | 0.00778 | 1433.22351 | 0.00788 | 1423.14014 | 0.00778 | 1442.74158 | 0.00741
1365.65271 | 0.00885 | 1389.83118 | 0.00879 | 1326.98181 | 0.00925 | 1442.82703 | 0.00867 | 1440.38916 | 0.00873 | 1446.49487 | 0.00861 | 1380.64807 | 0.00818 | 1373.71985 | 0.00818 | 1374.94775 | 0.00817 | 1339.22864 | 0.00706 | 1339.995 | 0.00663 | 1331.80151 | 0.00651 | 1357.34985 | 0.0064 | 1360.08997 | 0.00672 | 1338.92358 | 0.00679 | 1269.6947 | 0.00655 | 1283.09595 | 0.00656 | 1283.60291 | 0.0067 | 1330.60229 | 0.00799 | 1314.79224 | 0.00791 | 1314.11011 | 0.00775 | 1396.02869 | 0.00758 | 1399.53979 | 0.00716 | 1395.35059 | 0.00734 | 1344.13562 | 0.00726 | 1316.02612 | 0.00686 | 1310.63818 | 0.00699 | 1460.97937 | 0.00786 | 1442.07727 | 0.00818 | 1467.19031 | 0.0082 | 1526.78564 | 0.0079 | 1513.17688 | 0.00778 | 1510.92468 | 0.00778 | 1433.40833 | 0.00788 | 1423.33313 | 0.00779 | 1442.98132 | 0.00742
1365.8324 | 0.00885 | 1390.0376 | 0.00879 | 1327.18982 | 0.00925 | 1443.03284 | 0.00868 | 1440.58557 | 0.00873 | 1446.67322 | 0.00861 | 1380.83826 | 0.00818 | 1373.88428 | 0.00819 | 1375.14661 | 0.00817 | 1339.45264 | 0.00706 | 1340.22571 | 0.00664 | 1332.01831 | 0.00651 | 1357.58643 | 0.0064 | 1360.32092 | 0.00672 | 1339.17419 | 0.00679 | 1269.89636 | 0.00655 | 1283.32104 | 0.00656 | 1283.80359 | 0.00671 | 1330.8125 | 0.00799 | 1314.98938 | 0.00791 | 1314.34644 | 0.00775 | 1396.25964 | 0.00758 | 1399.77832 | 0.00716 | 1395.56836 | 0.00735 | 1344.3634 | 0.00726 | 1316.26001 | 0.00686 | 1310.85413 | 0.00699 | 1461.20618 | 0.00786 | 1442.32056 | 0.00818 | 1467.42578 | 0.0082 | 1527.01282 | 0.00791 | 1513.42822 | 0.00778 | 1511.12732 | 0.00778 | 1433.59387 | 0.00788 | 1423.54175 | 0.00779 | 1443.19702 | 0.00742
1366.03088 | 0.00885 | 1390.25354 | 0.0088 | 1327.3678 | 0.00925 | 1443.18018 | 0.00868 | 1440.77222 | 0.00873 | 1446.82153 | 0.00861 | 1380.98389 | 0.00819 | 1374.07629 | 0.00819 | 1375.35461 | 0.00818 | 1339.67078 | 0.00706 | 1340.45007 | 0.00664 | 1332.22229 | 0.00651 | 1357.823 | 0.0064 | 1360.56555 | 0.00672 | 1339.42542 | 0.0068 | 1270.08484 | 0.00656 | 1283.55908 | 0.00657 | 1284.01086 | 0.00671 | 1331.00232 | 0.008 | 1315.2262 | 0.00791 | 1314.55701 | 0.00775 | 1396.48425 | 0.00758 | 1400.01685 | 0.00716 | 1395.79956 | 0.00735 | 1344.57837 | 0.00727 | 1316.47437 | 0.00687 | 1311.07019 | 0.00699 | 1461.42578 | 0.00787 | 1442.54773 | 0.00818 | 1467.65259 | 0.00821 | 1527.23132 | 0.00791 | 1513.65515 | 0.00778 | 1511.36267 | 0.00778 | 1433.81799 | 0.00789 | 1423.74243 | 0.00779 | 1443.42078 | 0.00742
1366.23975 | 0.00886 | 1390.47913 | 0.0088 | 1327.58557 | 0.00926 | 1443.36597 | 0.00868 | 1440.92834 | 0.00874 | 1447.02979 | 0.00862 | 1381.14734 | 0.00819 | 1374.23169 | 0.00819 | 1375.52698 | 0.00818 | 1339.87537 | 0.00706 | 1340.66089 | 0.00664 | 1332.45239 | 0.00651 | 1358.04602 | 0.0064 | 1360.8031 | 0.00672 | 1339.66956 | 0.0068 | 1270.29883 | 0.00656 | 1283.7843 | 0.00657 | 1284.20483 | 0.00671 | 1331.22534 | 0.008 | 1315.44971 | 0.00791 | 1314.77332 | 0.00776 | 1396.69531 | 0.00759 | 1400.24878 | 0.00716 | 1396.01086 | 0.00735 | 1344.78125 | 0.00727 | 1316.68909 | 0.00687 | 1311.29236 | 0.007 | 1461.66907 | 0.00787 | 1442.78247 | 0.00819 | 1467.88013 | 0.00821 | 1527.45776 | 0.00791 | 1513.86609 | 0.00779 | 1511.57336 | 0.00778 | 1434.01868 | 0.00789 | 1423.95056 | 0.00779 | 1443.65222 | 0.00742
1366.4292 | 0.00886 | 1390.69507 | 0.00881 | 1327.76428 | 0.00926 | 1443.55249 | 0.00869 | 1441.10461 | 0.00874 | 1447.21863 | 0.00862 | 1381.32043 | 0.00819 | 1374.39624 | 0.0082 | 1375.70813 | 0.00818 | 1340.11926 | 0.00707 | 1340.89819 | 0.00664 | 1332.68262 | 0.00651 | 1358.29602 | 0.00641 | 1361.06689 | 0.00673 | 1339.87427 | 0.0068 | 1270.50623 | 0.00656 | 1284.00342 | 0.00657 | 1284.39941 | 0.00671 | 1331.44836 | 0.008 | 1315.67261 | 0.00792 | 1314.99036 | 0.00776 | 1396.93286 | 0.00759 | 1400.46082 | 0.00717 | 1396.24902 | 0.00736 | 1345.02148 | 0.00727 | 1316.91638 | 0.00687 | 1311.48865 | 0.007 | 1461.90393 | 0.00787 | 1443.01758 | 0.00819 | 1468.12354 | 0.00821 | 1527.69275 | 0.00791 | 1514.1095 | 0.00779 | 1511.80859 | 0.00779 | 1434.21179 | 0.00789 | 1424.16614 | 0.0078 | 1443.84473 | 0.00743
1366.61792 | 0.00886 | 1390.90149 | 0.00881 | 1327.97144 | 0.00926 | 1443.70874 | 0.00869 | 1441.29126 | 0.00874 | 1447.36682 | 0.00862 | 1381.46545 | 0.00819 | 1374.57922 | 0.0082 | 1375.85229 | 0.00819 | 1340.34375 | 0.00707 | 1341.11548 | 0.00665 | 1332.91907 | 0.00652 | 1358.52612 | 0.0064 | 1361.31799 | 0.00673 | 1340.0791 | 0.0068 | 1270.70129 | 0.00657 | 1284.21631 | 0.00657 | 1284.61279 | 0.00672 | 1331.65857 | 0.00801 | 1315.86975 | 0.00792 | 1315.22021 | 0.00776 | 1397.15747 | 0.00759 | 1400.69287 | 0.00717 | 1396.47327 | 0.00736 | 1345.23071 | 0.00727 | 1317.14978 | 0.00687 | 1311.70459 | 0.007 | 1462.15588 | 0.00787 | 1443.23633 | 0.00819 | 1468.37488 | 0.00821 | 1527.91125 | 0.00791 | 1514.34485 | 0.00779 | 1512.06775 | 0.00779 | 1434.41248 | 0.00789 | 1424.39771 | 0.0078 | 1444.06848 | 0.00743
1366.80652 | 0.00886 | 1391.10779 | 0.00881 | 1328.16003 | 0.00926 | 1443.87537 | 0.00869 | 1441.48743 | 0.00874 | 1447.58472 | 0.00862 | 1381.62964 | 0.0082 | 1374.72583 | 0.0082 | 1376.03369 | 0.00819 | 1340.56116 | 0.00708 | 1341.33997 | 0.00665 | 1333.12305 | 0.00652 | 1358.77612 | 0.00641 | 1361.54858 | 0.00673 | 1340.32324 | 0.0068 | 1270.90869 | 0.00657 | 1284.43481 | 0.00657 | 1284.82568 | 0.00672 | 1331.90088 | 0.00801 | 1316.08667 | 0.00792 | 1315.46362 | 0.00776 | 1397.39502 | 0.00759 | 1400.92493 | 0.00717 | 1396.69165 | 0.00739 | 1345.47083 | 0.00727 | 1317.37744 | 0.00687 | 1311.90137 | 0.007 | 1462.39075 | 0.00788 | 1443.43909 | 0.0082 | 1468.58582 | 0.00822 | 1528.1543 | 0.00792 | 1514.58032 | 0.0078 | 1512.28638 | 0.00779 | 1434.60559 | 0.00789 | 1424.61401 | 0.00781 | 1444.26917 | 0.00743
1367.00586 | 0.00886 | 1391.31396 | 0.00881 | 1328.35828 | 0.00927 | 1444.08093 | 0.0087 | 1441.64355 | 0.00875 | 1447.77356 | 0.00862 | 1381.8385 | 0.0082 | 1374.89014 | 0.0082 | 1376.22375 | 0.00819 | 1340.75232 | 0.00708 | 1341.5636 | 0.00665 | 1333.3468 | 0.00652 | 1358.97986 | 0.00644 | 1361.79956 | 0.00673 | 1340.57434 | 0.0068 | 1271.11658 | 0.00657 | 1284.65405 | 0.00657 | 1285.02686 | 0.00672 | 1332.09119 | 0.00801 | 1316.29724 | 0.00792 | 1315.69983 | 0.00776 | 1397.59961 | 0.00759 | 1401.14343 | 0.00717 | 1396.9093 | 0.00739 | 1345.6864 | 0.00728 | 1317.60461 | 0.00687 | 1312.11072 | 0.007 | 1462.63403 | 0.00788 | 1443.68237 | 0.0082 | 1468.82129 | 0.00822 | 1528.3894 | 0.00792 | 1514.83167 | 0.0078 | 1512.52954 | 0.00779 | 1434.81384 | 0.0079 | 1424.82214 | 0.00781 | 1444.4469 | 0.00743
1367.22449 | 0.00886 | 1391.53967 | 0.00881 | 1328.58569 | 0.00927 | 1444.26758 | 0.0087 | 1441.8302 | 0.00875 | 1447.98181 | 0.00862 | 1382.01086 | 0.0082 | 1375.05444 | 0.00821 | 1376.4043 | 0.00819 | 1340.95044 | 0.00708 | 1341.78149 | 0.00665 | 1333.5636 | 0.00652 | 1359.24268 | 0.00644 | 1362.04358 | 0.00674 | 1340.80554 | 0.00681 | 1271.29883 | 0.00657 | 1284.86694 | 0.00658 | 1285.23987 | 0.00672 | 1332.30774 | 0.00801 | 1316.50085 | 0.00793 | 1315.90393 | 0.00777 | 1397.83008 | 0.0076 | 1401.37549 | 0.00718 | 1397.14063 | 0.00739 | 1345.90796 | 0.00728 | 1317.81274 | 0.00688 | 1312.33289 | 0.007 | 1462.89404 | 0.00788 | 1443.94995 | 0.0082 | 1469.05664 | 0.00822 | 1528.61646 | 0.00792 | 1515.05054 | 0.0078 | 1512.74036 | 0.0078 | 1435.01453 | 0.0079 | 1425.02271 | 0.00781 | 1444.67078 | 0.00744
1367.44324 | 0.00886 | 1391.7854 | 0.00882 | 1328.78381 | 0.00927 | 1444.43335 | 0.0087 | 1442.00659 | 0.00876 | 1448.13977 | 0.00863 | 1382.16541 | 0.00821 | 1375.20984 | 0.00821 | 1376.60327 | 0.00819 | 1341.17493 | 0.00708 | 1342.01233 | 0.00665 | 1333.7937 | 0.00652 | 1359.4856 | 0.00643 | 1362.24829 | 0.00674 | 1341.04968 | 0.00681 | 1271.50623 | 0.00657 | 1285.08594 | 0.00658 | 1285.4342 | 0.00672 | 1332.51099 | 0.00802 | 1316.71094 | 0.00793 | 1316.11389 | 0.00777 | 1398.04834 | 0.0076 | 1401.62061 | 0.00718 | 1397.3783 | 0.00739 | 1346.10425 | 0.00728 | 1318.05273 | 0.00688 | 1312.54211 | 0.007 | 1463.11279 | 0.00788 | 1444.19312 | 0.0082 | 1469.30811 | 0.00822 | 1528.83484 | 0.00793 | 1515.29395 | 0.00781 | 1512.97546 | 0.0078 | 1435.20764 | 0.0079 | 1425.2157 | 0.00781 | 1444.88647 | 0.00744
1367.65222 | 0.00887 | 1392.00134 | 0.00882 | 1328.94177 | 0.00927 | 1444.59985 | 0.00871 | 1442.19238 | 0.00876 | 1448.30823 | 0.00863 | 1382.33862 | 0.00821 | 1375.39307 | 0.00821 | 1376.75781 | 0.0082 | 1341.39246 | 0.00708 | 1342.22327 | 0.00665 | 1334.03027 | 0.00652 | 1359.72217 | 0.00644 | 1362.49915 | 0.00674 | 1341.29431 | 0.00681 | 1271.71411 | 0.00657 | 1285.31116 | 0.00658 | 1285.64111 | 0.00673 | 1332.74048 | 0.00802 | 1316.92139 | 0.00793 | 1316.33081 | 0.00777 | 1398.27234 | 0.0076 | 1401.85254 | 0.00718 | 1397.62952 | 0.00738 | 1346.31287 | 0.00728 | 1318.26086 | 0.00688 | 1312.75183 | 0.00701 | 1463.32373 | 0.00788 | 1444.40405 | 0.0082 | 1469.53552 | 0.00822 | 1529.05334 | 0.00793 | 1515.53735 | 0.00781 | 1513.18616 | 0.0078 | 1435.39246 | 0.00791 | 1425.45471 | 0.00782 | 1445.10278 | 0.00744
1367.88159 | 0.00887 | 1392.17798 | 0.00882 | 1329.14978 | 0.00928 | 1444.80566 | 0.00871 | 1442.34924 | 0.00876 | 1448.49707 | 0.00863 | 1382.48413 | 0.00821 | 1375.57532 | 0.00822 | 1376.8844 | 0.0082 | 1341.60999 | 0.00708 | 1342.45398 | 0.00666 | 1334.26685 | 0.00652 | 1359.9458 | 0.00645 | 1362.75671 | 0.00674 | 1341.52563 | 0.00681 | 1271.89636 | 0.00657 | 1285.54248 | 0.00659 | 1285.85449 | 0.00673 | 1332.95703 | 0.00802 | 1317.13843 | 0.00793 | 1316.56726 | 0.00777 | 1398.51038 | 0.00761 | 1402.07813 | 0.00718 | 1397.89368 | 0.00739 | 1346.55981 | 0.00729 | 1318.49426 | 0.00688 | 1312.96118 | 0.00701 | 1463.59167 | 0.00788 | 1444.63062 | 0.00821 | 1469.76233 | 0.00822 | 1529.30444 | 0.00793 | 1515.75684 | 0.00781 | 1513.40491 | 0.0078 | 1435.57813 | 0.00791 | 1425.65527 | 0.00782 | 1445.31848 | 0.00744
1368.04004 | 0.00887 | 1392.39392 | 0.00882 | 1329.37793 | 0.00928 | 1444.98254 | 0.00871 | 1442.50635 | 0.00877 | 1448.69556 | 0.00864 | 1382.64771 | 0.00822 | 1375.76746 | 0.00822 | 1377.06482 | 0.00821 | 1341.81458 | 0.00708 | 1342.66492 | 0.00666 | 1334.4707 | 0.00653 | 1360.18225 | 0.00643 | 1362.98779 | 0.00674 | 1341.77625 | 0.00682 | 1272.09131 | 0.00658 | 1285.7677 | 0.00659 | 1286.0802 | 0.00673 | 1333.19287 | 0.00803 | 1317.34204 | 0.00793 | 1316.79712 | 0.00778 | 1398.71448 | 0.00761 | 1402.29663 | 0.00718 | 1398.10498 | 0.00736 | 1346.7876 | 0.00729 | 1318.68994 | 0.00689 | 1313.15808 | 0.00701 | 1463.84302 | 0.00788 | 1444.84131 | 0.00821 | 1469.96533 | 0.00823 | 1529.52344 | 0.00793 | 1515.99231 | 0.00781 | 1513.65662 | 0.00781 | 1435.77112 | 0.00792 | 1425.87915 | 0.00782 | 1445.54236 | 0.00744
1368.25879 | 0.00888 | 1392.62036 | 0.00882 | 1329.60522 | 0.00928 | 1445.1781 | 0.00872 | 1442.67297 | 0.00877 | 1448.8739 | 0.00864 | 1382.82898 | 0.00822 | 1375.88623 | 0.00822 | 1377.255 | 0.00821 | 1342.01904 | 0.00708 | 1342.88232 | 0.00666 | 1334.66125 | 0.00653 | 1360.40601 | 0.0064 | 1363.23181 | 0.00675 | 1342.00732 | 0.00682 | 1272.29871 | 0.00658 | 1285.98682 | 0.00659 | 1286.27466 | 0.00673 | 1333.41589 | 0.00803 | 1317.56543 | 0.00793 | 1317.04041 | 0.00778 | 1398.93896 | 0.00761 | 1402.53577 | 0.00718 | 1398.30969 | 0.00737 | 1346.99634 | 0.00729 | 1318.90479 | 0.00689 | 1313.38025 | 0.00701 | 1464.05396 | 0.00788 | 1445.0686 | 0.00821 | 1470.18408 | 0.00823 | 1529.74988 | 0.00793 | 1516.23499 | 0.00782 | 1513.88342 | 0.00781 | 1435.99524 | 0.00792 | 1426.10303 | 0.00782 | 1445.76624 | 0.00744
1368.44824 | 0.00888 | 1392.8363 | 0.00882 | 1329.78333 | 0.00929 | 1445.35413 | 0.00872 | 1442.86841 | 0.00877 | 1449.04236 | 0.00864 | 1383.01099 | 0.00822 | 1376.04163 | 0.00822 | 1377.41846 | 0.00821 | 1342.25647 | 0.00709 | 1343.10657 | 0.00666 | 1334.86511 | 0.00653 | 1360.66174 | 0.0064 | 1363.46289 | 0.00675 | 1342.245 | 0.00682 | 1272.50049 | 0.00658 | 1286.21204 | 0.00659 | 1286.47534 | 0.00673 | 1333.63257 | 0.00803 | 1317.78833 | 0.00794 | 1317.25732 | 0.00778 | 1399.16357 | 0.00761 | 1402.80066 | 0.00719 | 1398.54041 | 0.00739 | 1347.2179 | 0.00729 | 1319.12585 | 0.00689 | 1313.57703 | 0.00701 | 1464.30518 | 0.00789 | 1445.31177 | 0.00822 | 1470.43555 | 0.00823 | 1529.98499 | 0.00793 | 1516.47046 | 0.00782 | 1514.10266 | 0.00781 | 1436.19592 | 0.00792 | 1426.33459 | 0.00783 | 1445.95862 | 0.00744
1368.65723 | 0.00888 | 1393.02258 | 0.00883 | 1329.95166 | 0.00929 | 1445.51111 | 0.00872 | 1443.04529 | 0.00877 | 1449.23035 | 0.00864 | 1383.20203 | 0.00822 | 1376.22461 | 0.00822 | 1377.599 | 0.00822 | 1342.48096 | 0.0071 | 1343.3374 | 0.00667 | 1335.10168 | 0.00653 | 1360.91821 | 0.00641 | 1363.70032 | 0.00675 | 1342.49622 | 0.00682 | 1272.67603 | 0.00659 | 1286.42505 | 0.00659 | 1286.69495 | 0.00674 | 1333.84912 | 0.00803 | 1317.99878 | 0.00794 | 1317.48071 | 0.00778 | 1399.38123 | 0.00761 | 1403.01929 | 0.00719 | 1398.77869 | 0.00741 | 1347.40796 | 0.00729 | 1319.36536 | 0.00689 | 1313.78015 | 0.00702 | 1464.52466 | 0.00789 | 1445.54712 | 0.00822 | 1470.6875 | 0.00823 | 1530.20337 | 0.00794 | 1516.71387 | 0.00782 | 1514.31335 | 0.00782 | 1436.37329 | 0.00792 | 1426.53503 | 0.00783 | 1446.15979 | 0.00745
1368.88574 | 0.00888 | 1393.21924 | 0.00883 | 1330.12964 | 0.00929 | 1445.68726 | 0.00872 | 1443.21191 | 0.00877 | 1449.40857 | 0.00865 | 1383.35657 | 0.00822 | 1376.38916 | 0.00823 | 1377.78027 | 0.00822 | 1342.69202 | 0.0071 | 1343.56116 | 0.00667 | 1335.34521 | 0.00653 | 1361.16162 | 0.00645 | 1363.95142 | 0.00675 | 1342.74683 | 0.00683 | 1272.89624 | 0.00659 | 1286.66296 | 0.00659 | 1286.91443 | 0.00674 | 1334.0459 | 0.00803 | 1318.21594 | 0.00794 | 1317.70422 | 0.00778 | 1399.59229 | 0.00761 | 1403.2113 | 0.00719 | 1399.02283 | 0.0074 | 1347.62964 | 0.00729 | 1319.59253 | 0.00689 | 1313.98315 | 0.00702 | 1464.76807 | 0.00789 | 1445.79028 | 0.00822 | 1470.92297 | 0.00824 | 1530.41467 | 0.00794 | 1516.95728 | 0.00782 | 1514.54004 | 0.00782 | 1436.55884 | 0.00792 | 1426.72815 | 0.00783 | 1446.36035 | 0.00745
1369.10437 | 0.00889 | 1393.4353 | 0.00883 | 1330.35791 | 0.0093 | 1445.88342 | 0.00872 | 1443.42749 | 0.00878 | 1449.59729 | 0.00865 | 1383.51111 | 0.00823 | 1376.55347 | 0.00823 | 1377.97034 | 0.00822 | 1342.89673 | 0.0071 | 1343.77209 | 0.00667 | 1335.56848 | 0.00653 | 1361.39172 | 0.00648 | 1364.2218 | 0.00675 | 1342.97803 | 0.00683 | 1273.11646 | 0.00659 | 1286.87549 | 0.00659 | 1287.12134 | 0.00674 | 1334.26196 | 0.00803 | 1318.41296 | 0.00794 | 1317.94055 | 0.00778 | 1399.82336 | 0.00762 | 1403.44971 | 0.00719 | 1399.25403 | 0.00739 | 1347.86353 | 0.00729 | 1319.82031 | 0.00689 | 1314.18616 | 0.00702 | 1465.01941 | 0.0079 | 1446.04138 | 0.00822 | 1471.12524 | 0.00824 | 1530.64905 | 0.00794 | 1517.18481 | 0.00783 | 1514.71033 | 0.00782 | 1436.76709 | 0.00792 | 1426.94385 | 0.00783 | 1446.56848 | 0.00745
1369.33374 | 0.00889 | 1393.65125 | 0.00884 | 1330.56506 | 0.0093 | 1446.04993 | 0.00873 | 1443.58362 | 0.00878 | 1449.80554 | 0.00865 | 1383.68347 | 0.00823 | 1376.69995 | 0.00823 | 1378.1145 | 0.00822 | 1343.10071 | 0.0071 | 1343.98999 | 0.00667 | 1335.77881 | 0.00653 | 1361.62134 | 0.00648 | 1364.45935 | 0.00675 | 1343.20923 | 0.00684 | 1273.31152 | 0.00659 | 1287.08838 | 0.0066 | 1287.31567 | 0.00674 | 1334.48499 | 0.00803 | 1318.62305 | 0.00795 | 1318.17688 | 0.00779 | 1400.021 | 0.00762 | 1403.70837 | 0.00719 | 1399.4519 | 0.00739 | 1348.07227 | 0.0073 | 1320.04749 | 0.0069 | 1314.39539 | 0.00702 | 1465.29529 | 0.0079 | 1446.24414 | 0.00822 | 1471.34412 | 0.00824 | 1530.8761 | 0.00794 | 1517.42029 | 0.00783 | 1514.94556 | 0.00782 | 1436.96777 | 0.00793 | 1427.15247 | 0.00783 | 1446.76904 | 0.00745
1369.48254 | 0.00889 | 1393.85754 | 0.00884 | 1330.78357 | 0.0093 | 1446.23572 | 0.00873 | 1443.76074 | 0.00878 | 1449.98376 | 0.00866 | 1383.85669 | 0.00823 | 1376.87329 | 0.00823 | 1378.28699 | 0.00822 | 1343.3053 | 0.0071 | 1344.20728 | 0.00667 | 1336.01587 | 0.00653 | 1361.85144 | 0.00645 | 1364.64404 | 0.00675 | 1343.43396 | 0.00683 | 1273.52563 | 0.00659 | 1287.3136 | 0.0066 | 1287.52258 | 0.00675 | 1334.70801 | 0.00804 | 1318.83362 | 0.00795 | 1318.3938 | 0.00779 | 1400.23914 | 0.00762 | 1403.94031 | 0.0072 | 1399.68311 | 0.0074 | 1348.30017 | 0.0073 | 1320.28076 | 0.0069 | 1314.61768 | 0.00702 | 1465.49817 | 0.0079 | 1446.47083 | 0.00822 | 1471.57959 | 0.00825 | 1531.10254 | 0.00795 | 1517.64709 | 0.00783 | 1515.21265 | 0.00782 | 1437.17603 | 0.00793 | 1427.34485 | 0.00784 | 1446.99292 | 0.00746
1369.67126 | 0.0089 | 1394.0542 | 0.00884 | 1330.96143 | 0.0093 | 1446.40222 | 0.00873 | 1443.93689 | 0.00879 | 1450.17175 | 0.00866 | 1384.05652 | 0.00824 | 1377.03845 | 0.00824 | 1378.45862 | 0.00822 | 1343.52344 | 0.0071 | 1344.41821 | 0.00667 | 1336.24548 | 0.00654 | 1362.10144 | 0.00642 | 1364.88159 | 0.00676 | 1343.67163 | 0.00684 | 1273.70166 | 0.00659 | 1287.54492 | 0.0066 | 1287.70471 | 0.00675 | 1334.93103 | 0.00804 | 1319.04358 | 0.00795 | 1318.61084 | 0.00779 | 1400.45032 | 0.00763 | 1404.15234 | 0.0072 | 1399.9342 | 0.00738 | 1348.52173 | 0.0073 | 1320.46423 | 0.0069 | 1314.83362 | 0.00703 | 1465.74963 | 0.0079 | 1446.72253 | 0.00823 | 1471.84753 | 0.00825 | 1531.34558 | 0.00795 | 1517.90637 | 0.00783 | 1515.43994 | 0.00782 | 1437.35388 | 0.00793 | 1427.53784 | 0.00784 | 1447.21606 | 0.00746
1369.89075 | 0.0089 | 1394.25085 | 0.00884 | 1331.14929 | 0.0093 | 1446.57935 | 0.00874 | 1444.1228 | 0.00879 | 1450.37024 | 0.00867 | 1384.22888 | 0.00824 | 1377.19385 | 0.00824 | 1378.63098 | 0.00823 | 1343.74731 | 0.0071 | 1344.6554 | 0.00668 | 1336.46277 | 0.00654 | 1362.35767 | 0.00643 | 1365.13257 | 0.00676 | 1343.9093 | 0.00684 | 1273.91516 | 0.0066 | 1287.76392 | 0.0066 | 1287.9176 | 0.00675 | 1335.14063 | 0.00804 | 1319.27344 | 0.00795 | 1318.84717 | 0.00779 | 1400.66138 | 0.00763 | 1404.36438 | 0.0072 | 1400.11914 | 0.0074 | 1348.72412 | 0.00731 | 1320.66614 | 0.0069 | 1315.02368 | 0.00703 | 1465.99304 | 0.0079 | 1446.95715 | 0.00823 | 1472.09094 | 0.00825 | 1531.5647 | 0.00795 | 1518.13391 | 0.00783 | 1515.63477 | 0.00782 | 1437.53125 | 0.00793 | 1427.76929 | 0.00784 | 1447.40918 | 0.00746
1370.09888 | 0.0089 | 1394.47656 | 0.00885 | 1331.3678 | 0.00931 | 1446.78418 | 0.00874 | 1444.27966 | 0.00879 | 1450.50879 | 0.00867 | 1384.38354 | 0.00824 | 1377.36731 | 0.00824 | 1378.82104 | 0.00823 | 1343.9718 | 0.00711 | 1344.87329 | 0.00668 | 1336.68604 | 0.00655 | 1362.59424 | 0.00643 | 1365.37671 | 0.00676 | 1344.1405 | 0.00684 | 1274.12305 | 0.0066 | 1287.98315 | 0.0066 | 1288.13721 | 0.00675 | 1335.35083 | 0.00804 | 1319.49048 | 0.00796 | 1319.07056 | 0.0078 | 1400.88599 | 0.00763 | 1404.61646 | 0.0072 | 1400.35034 | 0.0074 | 1348.92712 | 0.00731 | 1320.89331 | 0.0069 | 1315.2334 | 0.00703 | 1466.21179 | 0.0079 | 1447.16846 | 0.00823 | 1472.31836 | 0.00825 | 1531.79919 | 0.00795 | 1518.37732 | 0.00783 | 1515.84546 | 0.00783 | 1437.72449 | 0.00793 | 1428.00085 | 0.00784 | 1447.60962 | 0.00746
1370.31836 | 0.00891 | 1394.68286 | 0.00885 | 1331.57483 | 0.00931 | 1446.98999 | 0.00874 | 1444.47595 | 0.00879 | 1450.68787 | 0.00867 | 1384.54688 | 0.00824 | 1377.51367 | 0.00825 | 1378.96533 | 0.00823 | 1344.1958 | 0.00711 | 1345.0708 | 0.00668 | 1336.88989 | 0.00655 | 1362.83716 | 0.00644 | 1365.62756 | 0.00676 | 1344.36462 | 0.00684 | 1274.33044 | 0.0066 | 1288.18323 | 0.0066 | 1288.35681 | 0.00675 | 1335.56689 | 0.00805 | 1319.70752 | 0.00796 | 1319.30042 | 0.0078 | 1401.10364 | 0.00763 | 1404.84192 | 0.0072 | 1400.58801 | 0.0074 | 1349.12964 | 0.00731 | 1321.12048 | 0.0069 | 1315.42346 | 0.00703 | 1466.43921 | 0.00791 | 1447.39514 | 0.00824 | 1472.56982 | 0.00826 | 1532.00964 | 0.00796 | 1518.58813 | 0.00784 | 1516.08875 | 0.00783 | 1437.93262 | 0.00794 | 1428.19385 | 0.00785 | 1447.83362 | 0.00747
1370.53723 | 0.00891 | 1394.88928 | 0.00886 | 1331.76343 | 0.00931 | 1447.18628 | 0.00875 | 1444.63208 | 0.0088 | 1450.88562 | 0.00867 | 1384.69263 | 0.00825 | 1377.68701 | 0.00825 | 1379.14661 | 0.00824 | 1344.40735 | 0.00712 | 1345.30798 | 0.00668 | 1337.11365 | 0.00655 | 1363.06079 | 0.00646 | 1365.85876 | 0.00677 | 1344.60925 | 0.00684 | 1274.52539 | 0.0066 | 1288.40845 | 0.0066 | 1288.5636 | 0.00675 | 1335.76416 | 0.00805 | 1319.90454 | 0.00796 | 1319.51086 | 0.0078 | 1401.32117 | 0.00763 | 1405.06702 | 0.00721 | 1400.81934 | 0.0074 | 1349.34448 | 0.00731 | 1321.33472 | 0.0069 | 1315.62036 | 0.00703 | 1466.68262 | 0.00791 | 1447.64636 | 0.00824 | 1472.77197 | 0.00826 | 1532.24463 | 0.00796 | 1518.82361 | 0.00784 | 1516.29944 | 0.00783 | 1438.14917 | 0.00794 | 1428.40186 | 0.00785 | 1448.03418 | 0.00747
1370.7356 | 0.00891 | 1395.09558 | 0.00886 | 1331.9812 | 0.00931 | 1447.32312 | 0.00875 | 1444.78918 | 0.0088 | 1451.0542 | 0.00867 | 1384.86572 | 0.00825 | 1377.86121 | 0.00825 | 1379.30933 | 0.00824 | 1344.59204 | 0.00712 | 1345.52588 | 0.00668 | 1337.33691 | 0.00655 | 1363.29102 | 0.00646 | 1366.08972 | 0.00677 | 1344.84692 | 0.00685 | 1274.71436 | 0.0066 | 1288.62756 | 0.0066 | 1288.7832 | 0.00675 | 1335.9873 | 0.00805 | 1320.14099 | 0.00797 | 1319.73438 | 0.0078 | 1401.53931 | 0.00763 | 1405.30554 | 0.00721 | 1401.05042 | 0.00741 | 1349.55383 | 0.00731 | 1321.54346 | 0.00691 | 1315.82336 | 0.00704 | 1466.94995 | 0.00791 | 1447.87366 | 0.00824 | 1472.99963 | 0.00826 | 1532.47974 | 0.00796 | 1519.05896 | 0.00784 | 1516.51807 | 0.00783 | 1438.34985 | 0.00794 | 1428.61072 | 0.00785 | 1448.25806 | 0.00747
1370.93469 | 0.00891 | 1395.32104 | 0.00886 | 1332.16882 | 0.00932 | 1447.4801 | 0.00875 | 1444.95581 | 0.0088 | 1451.26245 | 0.00867 | 1385.07458 | 0.00825 | 1378.0166 | 0.00826 | 1379.48169 | 0.00824 | 1344.81604 | 0.00712 | 1345.72327 | 0.00669 | 1337.54712 | 0.00655 | 1363.53394 | 0.00647 | 1366.32727 | 0.00677 | 1345.0647 | 0.00684 | 1274.91565 | 0.0066 | 1288.84668 | 0.00661 | 1288.98376 | 0.00675 | 1336.20972 | 0.00805 | 1320.36438 | 0.00797 | 1319.95081 | 0.00781 | 1401.7439 | 0.00763 | 1405.5376 | 0.00721 | 1401.26172 | 0.0074 | 1349.77478 | 0.00732 | 1321.77063 | 0.00691 | 1316.0332 | 0.00704 | 1467.17737 | 0.00792 | 1448.10022 | 0.00825 | 1473.25085 | 0.00826 | 1532.72278 | 0.00796 | 1519.31042 | 0.00785 | 1516.72888 | 0.00783 | 1438.54297 | 0.00794 | 1428.81873 | 0.00786 | 1448.47375 | 0.00747
1371.12341 | 0.00891 | 1395.54675 | 0.00886 | 1332.34778 | 0.00932 | 1447.66589 | 0.00875 | 1445.13196 | 0.00881 | 1451.46082 | 0.00868 | 1385.25586 | 0.00826 | 1378.18091 | 0.00826 | 1379.63562 | 0.00824 | 1345.0271 | 0.00712 | 1345.9342 | 0.00669 | 1337.77087 | 0.00655 | 1363.79675 | 0.00645 | 1366.56482 | 0.00677 | 1345.26941 | 0.00685 | 1275.12292 | 0.0066 | 1289.06567 | 0.00661 | 1289.20947 | 0.00676 | 1336.39368 | 0.00805 | 1320.57446 | 0.00797 | 1320.16077 | 0.00781 | 1401.97449 | 0.00763 | 1405.78308 | 0.00722 | 1401.47961 | 0.0074 | 1349.97778 | 0.00732 | 1321.98486 | 0.00691 | 1316.26782 | 0.00704 | 1467.42859 | 0.00792 | 1448.33545 | 0.00825 | 1473.51086 | 0.00827 | 1532.94128 | 0.00797 | 1519.54578 | 0.00785 | 1516.93164 | 0.00784 | 1438.75122 | 0.00795 | 1429.02686 | 0.00786 | 1448.69751 | 0.00748
1371.32275 | 0.00891 | 1395.72424 | 0.00886 | 1332.50549 | 0.00932 | 1447.84277 | 0.00876 | 1445.30811 | 0.00881 | 1451.65845 | 0.00868 | 1385.40149 | 0.00826 | 1378.35437 | 0.00826 | 1379.79822 | 0.00825 | 1345.245 | 0.00712 | 1346.15845 | 0.00669 | 1338.00745 | 0.00655 | 1364.02039 | 0.00645 | 1366.82874 | 0.00677 | 1345.50708 | 0.00685 | 1275.31189 | 0.00661 | 1289.27869 | 0.00661 | 1289.41064 | 0.00676 | 1336.5968 | 0.00806 | 1320.77148 | 0.00797 | 1320.38477 | 0.00781 | 1402.1925 | 0.00764 | 1406.00171 | 0.00722 | 1401.73071 | 0.00739 | 1350.19897 | 0.00732 | 1322.20581 | 0.00692 | 1316.47083 | 0.00704 | 1467.66406 | 0.00792 | 1448.5542 | 0.00824 | 1473.76233 | 0.00827 | 1533.15186 | 0.00797 | 1519.76477 | 0.00785 | 1517.1582 | 0.00784 | 1438.95947 | 0.00795 | 1429.24316 | 0.00786 | 1448.89807 | 0.00748
1371.51221 | 0.00891 | 1395.9104 | 0.00886 | 1332.67383 | 0.00932 | 1448.01904 | 0.00876 | 1445.47546 | 0.00881 | 1451.80762 | 0.00868 | 1385.54712 | 0.00826 | 1378.53748 | 0.00827 | 1379.96997 | 0.00825 | 1345.44263 | 0.00712 | 1346.40222 | 0.00669 | 1338.2312 | 0.00655 | 1364.26331 | 0.00646 | 1367.07275 | 0.00678 | 1345.74475 | 0.00685 | 1275.51929 | 0.00661 | 1289.49109 | 0.00662 | 1289.60474 | 0.00676 | 1336.82617 | 0.00806 | 1320.995 | 0.00797 | 1320.60767 | 0.00782 | 1402.38367 | 0.00764 | 1406.20715 | 0.00722 | 1401.96851 | 0.0074 | 1350.41431 | 0.00732 | 1322.42065 | 0.00692 | 1316.68677 | 0.00704 | 1467.90747 | 0.00793 | 1448.78137 | 0.00825 | 1474.00574 | 0.00827 | 1533.37891 | 0.00797 | 1519.97559 | 0.00785 | 1517.36096 | 0.00784 | 1439.13745 | 0.00795 | 1429.47461 | 0.00786 | 1449.09875 | 0.00748
1371.72021 | 0.00892 | 1396.1167 | 0.00886 | 1332.88184 | 0.00933 | 1448.20471 | 0.00876 | 1445.62207 | 0.00882 | 1452.00623 | 0.00869 | 1385.72913 | 0.00827 | 1378.70178 | 0.00827 | 1380.14233 | 0.00825 | 1345.64722 | 0.00712 | 1346.62012 | 0.0067 | 1338.43506 | 0.00655 | 1364.48694 | 0.00646 | 1367.31738 | 0.00678 | 1345.96313 | 0.00685 | 1275.72656 | 0.00661 | 1289.69128 | 0.00662 | 1289.81812 | 0.00676 | 1337.04919 | 0.00807 | 1321.21191 | 0.00797 | 1320.83105 | 0.00782 | 1402.62817 | 0.00765 | 1406.45227 | 0.00722 | 1402.19958 | 0.00741 | 1350.62305 | 0.00733 | 1322.62891 | 0.00692 | 1316.88367 | 0.00704 | 1468.16675 | 0.00792 | 1449.01611 | 0.00825 | 1474.22449 | 0.00827 | 1533.60535 | 0.00798 | 1520.21106 | 0.00786 | 1517.58826 | 0.00785 | 1439.35339 | 0.00796 | 1429.66772 | 0.00786 | 1449.3302 | 0.00748
1371.93994 | 0.00892 | 1396.31348 | 0.00886 | 1333.14893 | 0.00933 | 1448.38098 | 0.00877 | 1445.81848 | 0.00882 | 1452.18433 | 0.00869 | 1385.90161 | 0.00827 | 1378.87524 | 0.00827 | 1380.35022 | 0.00826 | 1345.85828 | 0.00712 | 1346.8175 | 0.0067 | 1338.67163 | 0.00656 | 1364.71704 | 0.00646 | 1367.54138 | 0.00678 | 1346.20081 | 0.00685 | 1275.92834 | 0.00661 | 1289.92322 | 0.00662 | 1290.03149 | 0.00676 | 1337.25305 | 0.00807 | 1321.43542 | 0.00798 | 1321.04163 | 0.00782 | 1402.84583 | 0.00765 | 1406.67773 | 0.00722 | 1402.42383 | 0.00741 | 1350.86377 | 0.00733 | 1322.875 | 0.00692 | 1317.08667 | 0.00705 | 1468.40222 | 0.00793 | 1449.25989 | 0.00825 | 1474.4679 | 0.00827 | 1533.82458 | 0.00798 | 1520.422 | 0.00786 | 1517.81482 | 0.00785 | 1439.56982 | 0.00796 | 1429.86072 | 0.00787 | 1449.55396 | 0.00748
1372.12854 | 0.00892 | 1396.53906 | 0.00887 | 1333.30737 | 0.00933 | 1448.55786 | 0.00877 | 1445.96509 | 0.00882 | 1452.37231 | 0.00869 | 1386.09253 | 0.00827 | 1379.03064 | 0.00827 | 1380.52185 | 0.00826 | 1346.08276 | 0.00713 | 1347.0354 | 0.0067 | 1338.87561 | 0.00656 | 1364.95361 | 0.00646 | 1367.76599 | 0.00678 | 1346.42554 | 0.00685 | 1276.1167 | 0.00661 | 1290.16064 | 0.00662 | 1290.22546 | 0.00677 | 1337.46265 | 0.00807 | 1321.63904 | 0.00798 | 1321.26501 | 0.00782 | 1403.06335 | 0.00765 | 1406.91626 | 0.00723 | 1402.61572 | 0.00742 | 1351.06616 | 0.00733 | 1323.10229 | 0.00692 | 1317.28967 | 0.00705 | 1468.66223 | 0.00793 | 1449.50305 | 0.00826 | 1474.6875 | 0.00828 | 1534.07544 | 0.00798 | 1520.64075 | 0.00786 | 1518.02563 | 0.00785 | 1439.75464 | 0.00796 | 1430.06873 | 0.00787 | 1449.74707 | 0.00749
1372.31787 | 0.00892 | 1396.76465 | 0.00887 | 1333.47571 | 0.00934 | 1448.73401 | 0.00877 | 1446.14124 | 0.00882 | 1452.56116 | 0.00869 | 1386.27454 | 0.00827 | 1379.18677 | 0.00827 | 1380.67578 | 0.00826 | 1346.29382 | 0.00714 | 1347.25928 | 0.0067 | 1339.07251 | 0.00657 | 1365.20996 | 0.00647 | 1368.02344 | 0.00678 | 1346.6626 | 0.00685 | 1276.3241 | 0.00661 | 1290.37366 | 0.00662 | 1290.42004 | 0.00677 | 1337.66577 | 0.00807 | 1321.86243 | 0.00798 | 1321.47498 | 0.00782 | 1403.28149 | 0.00765 | 1407.16125 | 0.00723 | 1402.82068 | 0.00741 | 1351.25635 | 0.00733 | 1323.31091 | 0.00692 | 1317.51184 | 0.00705 | 1468.92151 | 0.00793 | 1449.76221 | 0.00826 | 1474.91431 | 0.00828 | 1534.27808 | 0.00798 | 1520.88428 | 0.00787 | 1518.22839 | 0.00785 | 1439.93262 | 0.00797 | 1430.24597 | 0.00787 | 1449.94751 | 0.00749
1372.50659 | 0.00892 | 1396.96143 | 0.00888 | 1333.66345 | 0.00934 | 1448.88062 | 0.00877 | 1446.29822 | 0.00882 | 1452.76855 | 0.0087 | 1386.44702 | 0.00827 | 1379.36914 | 0.00828 | 1380.83911 | 0.00827 | 1346.49841 | 0.00714 | 1347.46362 | 0.0067 | 1339.28271 | 0.00657 | 1365.43311 | 0.00647 | 1368.26099 | 0.00679 | 1346.88086 | 0.00685 | 1276.50684 | 0.00662 | 1290.58655 | 0.00662 | 1290.62061 | 0.00677 | 1337.86902 | 0.00807 | 1322.07947 | 0.00798 | 1321.68555 | 0.00782 | 1403.49902 | 0.00765 | 1407.38037 | 0.00723 | 1403.03833 | 0.00741 | 1351.47119 | 0.00734 | 1323.51282 | 0.00693 | 1317.71497 | 0.00705 | 1469.15686 | 0.00793 | 1449.9729 | 0.00826 | 1475.15771 | 0.00828 | 1534.521 | 0.00798 | 1521.09521 | 0.00787 | 1518.46362 | 0.00786 | 1440.14844 | 0.00797 | 1430.45422 | 0.00788 | 1450.15576 | 0.00749
1372.73511 | 0.00893 | 1397.18689 | 0.00888 | 1333.90137 | 0.00934 | 1449.0863 | 0.00877 | 1446.4552 | 0.00883 | 1452.93713 | 0.0087 | 1386.62012 | 0.00827 | 1379.51563 | 0.00828 | 1380.99304 | 0.00827 | 1346.71594 | 0.00714 | 1347.68152 | 0.0067 | 1339.50647 | 0.00657 | 1365.66956 | 0.00647 | 1368.505 | 0.00679 | 1347.11853 | 0.00686 | 1276.71423 | 0.00662 | 1290.78674 | 0.00662 | 1290.84692 | 0.00677 | 1338.07275 | 0.00808 | 1322.27649 | 0.00798 | 1321.91541 | 0.00783 | 1403.71667 | 0.00766 | 1407.58582 | 0.00723 | 1403.26306 | 0.00742 | 1351.68042 | 0.00734 | 1323.73376 | 0.00693 | 1317.93042 | 0.00706 | 1469.37573 | 0.00794 | 1450.19946 | 0.00827 | 1475.39319 | 0.00828 | 1534.75537 | 0.00799 | 1521.32263 | 0.00787 | 1518.6665 | 0.00786 | 1440.32581 | 0.00797 | 1430.68567 | 0.00788 | 1450.36377 | 0.00749
1372.95374 | 0.00893 | 1397.39331 | 0.00888 | 1334.07947 | 0.00935 | 1449.28247 | 0.00878 | 1446.64099 | 0.00883 | 1453.10571 | 0.0087 | 1386.78369 | 0.00828 | 1379.67102 | 0.00828 | 1381.16467 | 0.00827 | 1346.9469 | 0.00714 | 1347.89246 | 0.0067 | 1339.74304 | 0.00657 | 1365.89966 | 0.00647 | 1368.75598 | 0.00679 | 1347.34973 | 0.00686 | 1276.93445 | 0.00662 | 1291.01196 | 0.00663 | 1291.06653 | 0.00677 | 1338.32849 | 0.00808 | 1322.48657 | 0.00798 | 1322.12537 | 0.00783 | 1403.93469 | 0.00766 | 1407.80444 | 0.00724 | 1403.4873 | 0.00741 | 1351.88904 | 0.00734 | 1323.96729 | 0.00694 | 1318.16565 | 0.00706 | 1469.61914 | 0.00794 | 1450.41895 | 0.00827 | 1475.6366 | 0.00828 | 1534.96606 | 0.00799 | 1521.54138 | 0.00787 | 1518.92554 | 0.00786 | 1440.52649 | 0.00797 | 1430.90198 | 0.00788 | 1450.58008 | 0.00749
1373.14319 | 0.00893 | 1397.60925 | 0.00888 | 1334.29712 | 0.00935 | 1449.4491 | 0.00878 | 1446.81714 | 0.00883 | 1453.29431 | 0.00871 | 1386.93811 | 0.00828 | 1379.83533 | 0.00828 | 1381.36365 | 0.00827 | 1347.15796 | 0.00714 | 1348.12268 | 0.00671 | 1339.97327 | 0.00657 | 1366.12329 | 0.00647 | 1368.97363 | 0.00679 | 1347.59387 | 0.00686 | 1277.12952 | 0.00662 | 1291.23718 | 0.00663 | 1291.2666 | 0.00678 | 1338.54456 | 0.00808 | 1322.67725 | 0.00798 | 1322.33594 | 0.00783 | 1404.15234 | 0.00766 | 1408.00989 | 0.00724 | 1403.71851 | 0.00742 | 1352.11072 | 0.00734 | 1324.18823 | 0.00694 | 1318.3877 | 0.00706 | 1469.85449 | 0.00794 | 1450.64551 | 0.00827 | 1475.8634 | 0.00829 | 1535.18506 | 0.00799 | 1521.78479 | 0.00788 | 1519.15283 | 0.00787 | 1440.75049 | 0.00798 | 1431.07153 | 0.00788 | 1450.81152 | 0.00749
1373.33191 | 0.00894 | 1397.78674 | 0.00888 | 1334.45581 | 0.00935 | 1449.60596 | 0.00878 | 1446.99353 | 0.00884 | 1453.4823 | 0.00871 | 1387.13806 | 0.00829 | 1380.00879 | 0.00829 | 1381.53601 | 0.00827 | 1347.34961 | 0.00714 | 1348.36047 | 0.00671 | 1340.17712 | 0.00657 | 1366.34692 | 0.00647 | 1369.21814 | 0.0068 | 1347.8186 | 0.00686 | 1277.32458 | 0.00663 | 1291.45618 | 0.00664 | 1291.47388 | 0.00678 | 1338.74133 | 0.00808 | 1322.90076 | 0.00798 | 1322.56567 | 0.00783 | 1404.35706 | 0.00767 | 1408.26147 | 0.00724 | 1403.94324 | 0.00742 | 1352.33228 | 0.00734 | 1324.39014 | 0.00694 | 1318.6095 | 0.00707 | 1470.09778 | 0.00794 | 1450.8728 | 0.00827 | 1476.10681 | 0.00829 | 1535.40356 | 0.00799 | 1522.02039 | 0.00788 | 1519.36353 | 0.00787 | 1440.95947 | 0.00798 | 1431.27209 | 0.00788 | 1451.00452 | 0.0075
1373.51086 | 0.00894 | 1397.97302 | 0.00888 | 1334.64417 | 0.00935 | 1449.75244 | 0.00879 | 1447.17041 | 0.00884 | 1453.68091 | 0.00872 | 1387.31055 | 0.00831 | 1380.18286 | 0.00829 | 1381.67139 | 0.00828 | 1347.56714 | 0.00714 | 1348.57141 | 0.00671 | 1340.40088 | 0.00657 | 1366.5835 | 0.00647 | 1369.46228 | 0.0068 | 1348.03638 | 0.00687 | 1277.51953 | 0.00663 | 1291.6626 | 0.00664 | 1291.67444 | 0.00678 | 1338.93811 | 0.00808 | 1323.11768 | 0.00799 | 1322.76929 | 0.00783 | 1404.60791 | 0.00767 | 1408.49341 | 0.00724 | 1404.16113 | 0.00742 | 1352.56006 | 0.00734 | 1324.59827 | 0.00694 | 1318.7876 | 0.00707 | 1470.35718 | 0.00794 | 1451.1239 | 0.00827 | 1476.35022 | 0.00829 | 1535.6228 | 0.008 | 1522.2312 | 0.00788 | 1519.56628 | 0.00787 | 1441.16772 | 0.00798 | 1431.4884 | 0.00788 | 1451.24365 | 0.0075
1373.71973 | 0.00894 | 1398.17932 | 0.00888 | 1334.83203 | 0.00935 | 1449.91907 | 0.00879 | 1447.33704 | 0.00884 | 1453.8689 | 0.00872 | 1387.474 | 0.0083 | 1380.32849 | 0.00829 | 1381.84302 | 0.00828 | 1347.80457 | 0.00714 | 1348.79517 | 0.00672 | 1340.61755 | 0.00658 | 1366.80017 | 0.00647 | 1369.69324 | 0.0068 | 1348.26758 | 0.00687 | 1277.70801 | 0.00663 | 1291.89392 | 0.00664 | 1291.8562 | 0.00678 | 1339.14185 | 0.00809 | 1323.34119 | 0.00799 | 1322.98621 | 0.00783 | 1404.81909 | 0.00767 | 1408.69897 | 0.00724 | 1404.37878 | 0.00742 | 1352.76257 | 0.00734 | 1324.81311 | 0.00694 | 1318.97144 | 0.00707 | 1470.59265 | 0.00794 | 1451.36707 | 0.00827 | 1476.57764 | 0.00829 | 1535.84119 | 0.008 | 1522.4906 | 0.00788 | 1519.79297 | 0.00787 | 1441.36841 | 0.00798 | 1431.71167 | 0.00789 | 1451.42078 | 0.0075
1373.95886 | 0.00894 | 1398.39526 | 0.00889 | 1335.0498 | 0.00936 | 1450.10486 | 0.00879 | 1447.49414 | 0.00885 | 1454.03735 | 0.00872 | 1387.64709 | 0.00831 | 1380.52136 | 0.0083 | 1381.99695 | 0.00828 | 1348.0155 | 0.00715 | 1348.97974 | 0.00672 | 1340.83435 | 0.00658 | 1367.05017 | 0.00647 | 1369.94421 | 0.0068 | 1348.5116 | 0.00687 | 1277.92212 | 0.00663 | 1292.11292 | 0.00664 | 1292.0697 | 0.00678 | 1339.36487 | 0.00809 | 1323.55762 | 0.008 | 1323.21619 | 0.00784 | 1405.03662 | 0.00767 | 1408.92456 | 0.00724 | 1404.62354 | 0.00742 | 1352.95886 | 0.00735 | 1325.02112 | 0.00695 | 1319.18738 | 0.00707 | 1470.82813 | 0.00795 | 1451.59448 | 0.00827 | 1476.82104 | 0.00829 | 1536.09229 | 0.008 | 1522.70142 | 0.00788 | 1520.0116 | 0.00788 | 1441.5614 | 0.00798 | 1431.90479 | 0.00789 | 1451.61377 | 0.00751
1374.1377 | 0.00895 | 1398.63135 | 0.00889 | 1335.24792 | 0.00936 | 1450.29138 | 0.0088 | 1447.68958 | 0.00885 | 1454.20581 | 0.00872 | 1387.83813 | 0.0083 | 1380.65808 | 0.0083 | 1382.16931 | 0.00829 | 1348.22021 | 0.00715 | 1349.2041 | 0.00672 | 1341.05164 | 0.00658 | 1367.26672 | 0.00647 | 1370.18176 | 0.0068 | 1348.71643 | 0.00687 | 1278.12939 | 0.00663 | 1292.31982 | 0.00664 | 1292.28918 | 0.00679 | 1339.60718 | 0.00809 | 1323.74182 | 0.008 | 1323.42676 | 0.00784 | 1405.26123 | 0.00768 | 1409.14954 | 0.00725 | 1404.83484 | 0.00743 | 1353.17432 | 0.00735 | 1325.25513 | 0.00695 | 1319.40918 | 0.00707 | 1471.07935 | 0.00795 | 1451.82104 | 0.00828 | 1477.02405 | 0.0083 | 1536.31873 | 0.008 | 1522.91235 | 0.00788 | 1520.22302 | 0.00788 | 1441.76221 | 0.00798 | 1432.10522 | 0.00789 | 1451.83765 | 0.00751
1374.33691 | 0.00895 | 1398.83691 | 0.0089 | 1335.4259 | 0.00936 | 1450.45801 | 0.0088 | 1447.86584 | 0.00885 | 1454.39453 | 0.00872 | 1387.99268 | 0.00831 | 1380.82263 | 0.0083 | 1382.35046 | 0.00829 | 1348.42468 | 0.00715 | 1349.42834 | 0.00672 | 1341.26184 | 0.00659 | 1367.49695 | 0.00648 | 1370.41931 | 0.0068 | 1348.94763 | 0.00687 | 1278.32446 | 0.00664 | 1292.53223 | 0.00664 | 1292.48987 | 0.00679 | 1339.80396 | 0.00809 | 1323.94543 | 0.008 | 1323.63672 | 0.00784 | 1405.45886 | 0.00768 | 1409.36157 | 0.00725 | 1405.03259 | 0.00743 | 1353.39539 | 0.00735 | 1325.4884 | 0.00695 | 1319.65051 | 0.00707 | 1471.31482 | 0.00795 | 1452.04028 | 0.00828 | 1477.26746 | 0.0083 | 1536.52136 | 0.00801 | 1523.14783 | 0.00789 | 1520.43372 | 0.00788 | 1441.96289 | 0.00798 | 1432.30579 | 0.0079 | 1452.06909 | 0.00751
1374.52551 | 0.00895 | 1399.06335 | 0.0089 | 1335.64368 | 0.00936 | 1450.6438 | 0.0088 | 1448.03247 | 0.00885 | 1454.60278 | 0.00872 | 1388.17395 | 0.0083 | 1380.99585 | 0.00831 | 1382.50366 | 0.00829 | 1348.62927 | 0.00716 | 1349.63928 | 0.00672 | 1341.47217 | 0.00659 | 1367.7334 | 0.00648 | 1370.65039 | 0.0068 | 1349.1853 | 0.00688 | 1278.51953 | 0.00664 | 1292.76404 | 0.00664 | 1292.67151 | 0.00679 | 1340.03333 | 0.00809 | 1324.16882 | 0.008 | 1323.88647 | 0.00785 | 1405.68994 | 0.00768 | 1409.58069 | 0.00725 | 1405.25745 | 0.00743 | 1353.60461 | 0.00735 | 1325.70947 | 0.00695 | 1319.88513 | 0.00708 | 1471.58203 | 0.00796 | 1452.28357 | 0.00828 | 1477.52673 | 0.0083 | 1536.75623 | 0.00801 | 1523.3833 | 0.00789 | 1520.6604 | 0.00788 | 1442.16357 | 0.00799 | 1432.52209 | 0.0079 | 1452.27722 | 0.00751
1374.70532 | 0.00896 | 1399.28882 | 0.0089 | 1335.84192 | 0.00937 | 1450.8103 | 0.00881 | 1448.18933 | 0.00886 | 1454.76086 | 0.00873 | 1388.37451 | 0.00831 | 1381.15125 | 0.00831 | 1382.66724 | 0.00829 | 1348.8468 | 0.00716 | 1349.87 | 0.00672 | 1341.67615 | 0.00659 | 1367.97632 | 0.00648 | 1370.90088 | 0.0068 | 1349.41003 | 0.00688 | 1278.73352 | 0.00664 | 1292.98926 | 0.00664 | 1292.87891 | 0.00679 | 1340.24353 | 0.0081 | 1324.39233 | 0.008 | 1324.10974 | 0.00785 | 1405.92102 | 0.00768 | 1409.79272 | 0.00725 | 1405.48218 | 0.00743 | 1353.81946 | 0.00736 | 1325.94275 | 0.00695 | 1320.10742 | 0.00708 | 1471.82544 | 0.00796 | 1452.51819 | 0.00828 | 1477.74548 | 0.00831 | 1536.9668 | 0.00801 | 1523.60205 | 0.00789 | 1520.87109 | 0.00788 | 1442.34839 | 0.00799 | 1432.69934 | 0.0079 | 1452.48596 | 0.00751
1374.92395 | 0.00896 | 1399.45581 | 0.0089 | 1336.0199 | 0.00937 | 1450.98718 | 0.00881 | 1448.34644 | 0.00886 | 1454.94971 | 0.00873 | 1388.55591 | 0.00831 | 1381.30664 | 0.00831 | 1382.83887 | 0.0083 | 1349.08423 | 0.00716 | 1350.11377 | 0.00672 | 1341.89929 | 0.00659 | 1368.19995 | 0.00648 | 1371.13892 | 0.0068 | 1349.65417 | 0.00688 | 1278.94104 | 0.00664 | 1293.21448 | 0.00665 | 1293.0979 | 0.00679 | 1340.44031 | 0.0081 | 1324.61572 | 0.008 | 1324.29358 | 0.00785 | 1406.14563 | 0.00768 | 1410.01819 | 0.00725 | 1405.71338 | 0.00743 | 1354.05396 | 0.00736 | 1326.14478 | 0.00696 | 1320.29797 | 0.00708 | 1472.04492 | 0.00796 | 1452.73755 | 0.00829 | 1477.98108 | 0.00831 | 1537.17737 | 0.00801 | 1523.84546 | 0.00789 | 1521.08984 | 0.00788 | 1442.54968 | 0.00799 | 1432.9082 | 0.00791 | 1452.70166 | 0.00752
1375.10278 | 0.00896 | 1399.67188 | 0.0089 | 1336.20764 | 0.00937 | 1451.15295 | 0.00881 | 1448.51306 | 0.00886 | 1455.11829 | 0.00873 | 1388.70142 | 0.00831 | 1381.46289 | 0.00831 | 1382.99268 | 0.0083 | 1349.28235 | 0.00716 | 1350.31812 | 0.00673 | 1342.1167 | 0.00659 | 1368.41675 | 0.00648 | 1371.37646 | 0.00681 | 1349.9054 | 0.00689 | 1279.14832 | 0.00664 | 1293.4209 | 0.00665 | 1293.3053 | 0.0068 | 1340.6377 | 0.0081 | 1324.81934 | 0.00801 | 1324.52344 | 0.00785 | 1406.36963 | 0.00768 | 1410.23669 | 0.00726 | 1405.94409 | 0.00743 | 1354.2627 | 0.00736 | 1326.3595 | 0.00696 | 1320.51343 | 0.00709 | 1472.28027 | 0.00797 | 1452.96411 | 0.00829 | 1478.21643 | 0.00831 | 1537.42029 | 0.00802 | 1524.06445 | 0.00789 | 1521.31702 | 0.00789 | 1442.7655 | 0.008 | 1433.10876 | 0.00791 | 1452.92554 | 0.00752
1375.34119 | 0.00896 | 1399.89832 | 0.0089 | 1336.40601 | 0.00937 | 1451.35876 | 0.00882 | 1448.72852 | 0.00886 | 1455.32629 | 0.00874 | 1388.86499 | 0.00832 | 1381.63623 | 0.00832 | 1383.16418 | 0.0083 | 1349.51331 | 0.00716 | 1350.52258 | 0.00673 | 1342.3269 | 0.00659 | 1368.63391 | 0.00648 | 1371.60059 | 0.00681 | 1350.11011 | 0.00689 | 1279.3562 | 0.00665 | 1293.63379 | 0.00665 | 1293.53088 | 0.0068 | 1340.86755 | 0.00811 | 1324.99011 | 0.00801 | 1324.74683 | 0.00785 | 1406.60059 | 0.00769 | 1410.45532 | 0.00726 | 1406.15588 | 0.00744 | 1354.47131 | 0.00736 | 1326.5929 | 0.00696 | 1320.72314 | 0.00709 | 1472.49915 | 0.00797 | 1453.19141 | 0.00829 | 1478.42737 | 0.00831 | 1537.67126 | 0.00802 | 1524.29993 | 0.0079 | 1521.51978 | 0.00789 | 1442.97388 | 0.008 | 1433.32434 | 0.00791 | 1453.11841 | 0.00753
1375.51038 | 0.00896 | 1400.11426 | 0.00891 | 1336.5946 | 0.00937 | 1451.56458 | 0.00882 | 1448.93433 | 0.00887 | 1455.47461 | 0.00874 | 1389.047 | 0.00832 | 1381.80957 | 0.00832 | 1383.36401 | 0.00831 | 1349.71094 | 0.00716 | 1350.72705 | 0.00673 | 1342.55017 | 0.0066 | 1368.87048 | 0.00648 | 1371.81873 | 0.00681 | 1350.33423 | 0.00689 | 1279.5636 | 0.00665 | 1293.84631 | 0.00665 | 1293.73157 | 0.0068 | 1341.09058 | 0.00811 | 1325.20068 | 0.00802 | 1324.97021 | 0.00786 | 1406.79187 | 0.00769 | 1410.68726 | 0.00726 | 1406.37366 | 0.00744 | 1354.69299 | 0.00737 | 1326.80774 | 0.00696 | 1320.91382 | 0.00709 | 1472.72595 | 0.00797 | 1453.43457 | 0.00829 | 1478.62231 | 0.00832 | 1537.88245 | 0.00802 | 1524.52734 | 0.0079 | 1521.76294 | 0.00789 | 1443.18274 | 0.008 | 1433.53247 | 0.00792 | 1453.32666 | 0.00753
1375.63965 | 0.00896 | 1400.31091 | 0.00891 | 1336.77246 | 0.00938 | 1451.72144 | 0.00882 | 1449.11047 | 0.00887 | 1455.65295 | 0.00874 | 1389.23804 | 0.00832 | 1381.95618 | 0.00832 | 1383.54456 | 0.00831 | 1349.94836 | 0.00717 | 1350.94446 | 0.00674 | 1342.77393 | 0.0066 | 1369.10693 | 0.00648 | 1372.06274 | 0.00681 | 1350.55896 | 0.00689 | 1279.74585 | 0.00665 | 1294.08423 | 0.00666 | 1293.93225 | 0.0068 | 1341.29443 | 0.00811 | 1325.41064 | 0.00802 | 1325.18079 | 0.00786 | 1406.98999 | 0.00769 | 1410.93237 | 0.00726 | 1406.63135 | 0.00744 | 1354.89551 | 0.00737 | 1327.03491 | 0.00696 | 1321.12305 | 0.00709 | 1472.97729 | 0.00797 | 1453.67786 | 0.0083 | 1478.87366 | 0.00832 | 1538.11694 | 0.00803 | 1524.77075 | 0.0079 | 1521.97375 | 0.00789 | 1443.37585 | 0.008 | 1433.73303 | 0.00792 | 1453.55811 | 0.00753
1375.8291 | 0.00897 | 1400.54614 | 0.00891 | 1336.9303 | 0.00938 | 1451.8584 | 0.00882 | 1449.24756 | 0.00887 | 1455.83118 | 0.00874 | 1389.39258 | 0.00832 | 1382.12048 | 0.00832 | 1383.69836 | 0.00831 | 1350.16638 | 0.00717 | 1351.1488 | 0.00674 | 1342.97766 | 0.0066 | 1369.34351 | 0.00648 | 1372.30664 | 0.00682 | 1350.80322 | 0.00689 | 1279.95374 | 0.00665 | 1294.30933 | 0.00666 | 1294.13293 | 0.0068 | 1341.51099 | 0.00811 | 1325.63416 | 0.00802 | 1325.38428 | 0.00786 | 1407.2146 | 0.00769 | 1411.15784 | 0.00726 | 1406.86902 | 0.00744 | 1355.09167 | 0.00737 | 1327.24976 | 0.00696 | 1321.34521 | 0.00709 | 1473.22083 | 0.00797 | 1453.90442 | 0.0083 | 1479.12512 | 0.00832 | 1538.32751 | 0.00803 | 1525.0061 | 0.00791 | 1522.18445 | 0.00789 | 1443.56836 | 0.00801 | 1433.91846 | 0.00792 | 1453.7511 | 0.00753
1376.02747 | 0.00897 | 1400.72278 | 0.00892 | 1337.13818 | 0.00939 | 1452.01526 | 0.00882 | 1449.40442 | 0.00887 | 1456.01025 | 0.00874 | 1389.54712 | 0.00832 | 1382.27588 | 0.00832 | 1383.85229 | 0.00832 | 1350.37732 | 0.00717 | 1351.37964 | 0.00674 | 1343.20093 | 0.0066 | 1369.56018 | 0.00648 | 1372.55774 | 0.00682 | 1351.00793 | 0.00689 | 1280.16724 | 0.00665 | 1294.50964 | 0.00666 | 1294.34631 | 0.0068 | 1341.72168 | 0.00812 | 1325.83118 | 0.00802 | 1325.62061 | 0.00786 | 1407.45862 | 0.00769 | 1411.36987 | 0.00727 | 1407.08032 | 0.00744 | 1355.3009 | 0.00738 | 1327.48315 | 0.00696 | 1321.54822 | 0.00709 | 1473.45605 | 0.00797 | 1454.13171 | 0.0083 | 1479.37634 | 0.00832 | 1538.54663 | 0.00803 | 1525.24097 | 0.00791 | 1522.41113 | 0.0079 | 1443.76147 | 0.00801 | 1434.14233 | 0.00792 | 1453.95911 | 0.00753
1376.22656 | 0.00897 | 1400.90991 | 0.00892 | 1337.34619 | 0.00939 | 1452.20105 | 0.00883 | 1449.57104 | 0.00888 | 1456.16821 | 0.00875 | 1389.71057 | 0.00832 | 1382.44031 | 0.00833 | 1383.99731 | 0.00832 | 1350.58203 | 0.00717 | 1351.58411 | 0.00674 | 1343.43799 | 0.0066 | 1369.78381 | 0.00649 | 1372.78882 | 0.00682 | 1351.24561 | 0.00689 | 1280.36841 | 0.00665 | 1294.72253 | 0.00666 | 1294.5531 | 0.00681 | 1341.93176 | 0.00812 | 1326.04834 | 0.00803 | 1325.84399 | 0.00787 | 1407.68323 | 0.0077 | 1411.55542 | 0.00727 | 1407.28503 | 0.00744 | 1355.53491 | 0.00738 | 1327.68506 | 0.00697 | 1321.75757 | 0.00709 | 1473.69946 | 0.00798 | 1454.35046 | 0.00831 | 1479.60388 | 0.00832 | 1538.7572 | 0.00803 | 1525.4519 | 0.00791 | 1522.63049 | 0.0079 | 1443.93945 | 0.00801 | 1434.35046 | 0.00793 | 1454.19055 | 0.00753
1376.43555 | 0.00897 | 1401.12585 | 0.00892 | 1337.54456 | 0.00939 | 1452.40686 | 0.00883 | 1449.73767 | 0.00888 | 1456.38611 | 0.00875 | 1389.90161 | 0.00833 | 1382.60547 | 0.00833 | 1384.16003 | 0.00832 | 1350.79944 | 0.00717 | 1351.80139 | 0.00674 | 1343.66125 | 0.0066 | 1370.02026 | 0.00649 | 1373.02637 | 0.00682 | 1351.47034 | 0.0069 | 1280.5636 | 0.00666 | 1294.94165 | 0.00666 | 1294.76038 | 0.00681 | 1342.14844 | 0.00812 | 1326.28467 | 0.00803 | 1326.04822 | 0.00787 | 1407.88086 | 0.0077 | 1411.76746 | 0.00727 | 1407.49646 | 0.00745 | 1355.75037 | 0.00738 | 1327.90601 | 0.00697 | 1321.96057 | 0.0071 | 1473.93494 | 0.00798 | 1454.54517 | 0.00831 | 1479.81482 | 0.00832 | 1539.00806 | 0.00803 | 1525.64685 | 0.00792 | 1522.85706 | 0.0079 | 1444.15527 | 0.00801 | 1434.52771 | 0.00793 | 1454.40698 | 0.00753
1376.62427 | 0.00898 | 1401.35144 | 0.00892 | 1337.72253 | 0.00939 | 1452.56396 | 0.00883 | 1449.93384 | 0.00888 | 1456.58472 | 0.00876 | 1390.04724 | 0.00833 | 1382.76086 | 0.00833 | 1384.35901 | 0.00832 | 1350.9906 | 0.00718 | 1352.00586 | 0.00675 | 1343.87805 | 0.0066 | 1370.23755 | 0.00649 | 1373.25745 | 0.00682 | 1351.70801 | 0.0069 | 1280.75244 | 0.00666 | 1295.16077 | 0.00666 | 1294.95435 | 0.00681 | 1342.35205 | 0.00812 | 1326.51453 | 0.00803 | 1326.27795 | 0.00787 | 1408.09888 | 0.0077 | 1412.00647 | 0.00727 | 1407.68774 | 0.00745 | 1355.97815 | 0.00738 | 1328.12708 | 0.00698 | 1322.17664 | 0.0071 | 1474.16235 | 0.00798 | 1454.80432 | 0.00831 | 1480.03369 | 0.00833 | 1539.2345 | 0.00803 | 1525.87427 | 0.00792 | 1523.08435 | 0.00791 | 1444.37927 | 0.00802 | 1434.72888 | 0.00793 | 1454.61511 | 0.00753
1376.82336 | 0.00898 | 1401.5481 | 0.00892 | 1337.89087 | 0.00939 | 1452.73999 | 0.00883 | 1450.10046 | 0.00889 | 1456.73376 | 0.00876 | 1390.21069 | 0.00833 | 1382.91565 | 0.00833 | 1384.54028 | 0.00832 | 1351.19519 | 0.00718 | 1352.22961 | 0.00675 | 1344.09521 | 0.0066 | 1370.46069 | 0.00649 | 1373.495 | 0.00683 | 1351.92578 | 0.0069 | 1280.9408 | 0.00666 | 1295.39209 | 0.00667 | 1295.1554 | 0.00681 | 1342.5752 | 0.00813 | 1326.71802 | 0.00803 | 1326.48804 | 0.00788 | 1408.3031 | 0.00771 | 1412.21143 | 0.00728 | 1407.91895 | 0.00745 | 1356.18689 | 0.00738 | 1328.33508 | 0.00698 | 1322.37341 | 0.0071 | 1474.38916 | 0.00798 | 1455.06409 | 0.00831 | 1480.2771 | 0.00833 | 1539.46155 | 0.00804 | 1526.10107 | 0.00792 | 1523.31104 | 0.00791 | 1444.57239 | 0.00802 | 1434.96033 | 0.00793 | 1454.80042 | 0.00754
1377.03247 | 0.00898 | 1401.76404 | 0.00892 | 1338.09888 | 0.0094 | 1452.91614 | 0.00884 | 1450.27673 | 0.00889 | 1456.91199 | 0.00876 | 1390.36523 | 0.00834 | 1383.08069 | 0.00834 | 1384.68518 | 0.00833 | 1351.41321 | 0.00718 | 1352.44055 | 0.00675 | 1344.29211 | 0.00661 | 1370.70361 | 0.00649 | 1373.71899 | 0.00683 | 1352.15698 | 0.0069 | 1281.14868 | 0.00666 | 1295.59229 | 0.00667 | 1295.34326 | 0.00681 | 1342.78589 | 0.00813 | 1326.90234 | 0.00803 | 1326.7179 | 0.00788 | 1408.52771 | 0.00771 | 1412.45056 | 0.00728 | 1408.1637 | 0.00745 | 1356.38306 | 0.00739 | 1328.54993 | 0.00698 | 1322.59558 | 0.0071 | 1474.6167 | 0.00798 | 1455.29065 | 0.00831 | 1480.49658 | 0.00833 | 1539.69666 | 0.00804 | 1526.36047 | 0.00792 | 1523.53821 | 0.00791 | 1444.75732 | 0.00803 | 1435.17603 | 0.00793 | 1455.00854 | 0.00754
1377.22107 | 0.00898 | 1401.97034 | 0.00893 | 1338.32617 | 0.0094 | 1453.0636 | 0.00884 | 1450.4137 | 0.0089 | 1457.08044 | 0.00877 | 1390.54651 | 0.00834 | 1383.26306 | 0.00834 | 1384.83911 | 0.00833 | 1351.64368 | 0.00718 | 1352.66492 | 0.00675 | 1344.52234 | 0.00661 | 1370.92725 | 0.00649 | 1373.9502 | 0.00683 | 1352.38818 | 0.00691 | 1281.34998 | 0.00666 | 1295.8175 | 0.00667 | 1295.55066 | 0.00681 | 1343.00891 | 0.00813 | 1327.1123 | 0.00803 | 1326.95471 | 0.00788 | 1408.74524 | 0.00771 | 1412.68909 | 0.00728 | 1408.40784 | 0.00746 | 1356.58569 | 0.00739 | 1328.771 | 0.00698 | 1322.80493 | 0.00711 | 1474.85999 | 0.00799 | 1455.51733 | 0.00832 | 1480.71558 | 0.00834 | 1539.90723 | 0.00804 | 1526.59595 | 0.00793 | 1523.73303 | 0.00791 | 1444.95801 | 0.00803 | 1435.38416 | 0.00793 | 1455.2168 | 0.00754
1377.43005 | 0.00899 | 1402.19604 | 0.00893 | 1338.51465 | 0.0094 | 1453.24927 | 0.00884 | 1450.58032 | 0.0089 | 1457.25879 | 0.00877 | 1390.73755 | 0.00835 | 1383.42822 | 0.00835 | 1385.01074 | 0.00833 | 1351.83533 | 0.00719 | 1352.87573 | 0.00675 | 1344.75244 | 0.00662 | 1371.14404 | 0.00649 | 1374.18115 | 0.00683 | 1352.63281 | 0.00691 | 1281.55115 | 0.00666 | 1296.04932 | 0.00667 | 1295.74451 | 0.00681 | 1343.21265 | 0.00813 | 1327.32935 | 0.00804 | 1327.19104 | 0.00788 | 1408.93701 | 0.00771 | 1412.90759 | 0.00728 | 1408.64551 | 0.00746 | 1356.80725 | 0.00739 | 1328.96667 | 0.00698 | 1323.0271 | 0.00711 | 1475.08679 | 0.00799 | 1455.75256 | 0.00832 | 1480.9502 | 0.00834 | 1540.13367 | 0.00805 | 1526.79895 | 0.00793 | 1523.94312 | 0.00791 | 1445.16626 | 0.00803 | 1435.56201 | 0.00794 | 1455.4248 | 0.00754
1377.62927 | 0.00899 | 1402.41199 | 0.00894 | 1338.72266 | 0.0094 | 1453.44543 | 0.00885 | 1450.77661 | 0.0089 | 1457.44666 | 0.00877 | 1390.91064 | 0.00835 | 1383.56494 | 0.00835 | 1385.15564 | 0.00834 | 1352.04639 | 0.00719 | 1353.06665 | 0.00676 | 1344.9762 | 0.00662 | 1371.38745 | 0.00649 | 1374.4187 | 0.00683 | 1352.84412 | 0.00691 | 1281.73999 | 0.00667 | 1296.27454 | 0.00667 | 1295.9519 | 0.00682 | 1343.42285 | 0.00813 | 1327.53284 | 0.00804 | 1327.41443 | 0.00788 | 1409.13464 | 0.00771 | 1413.08667 | 0.00729 | 1408.83691 | 0.00746 | 1357.00977 | 0.00739 | 1329.18774 | 0.00698 | 1323.2301 | 0.00711 | 1475.3302 | 0.00799 | 1455.97192 | 0.00832 | 1481.17773 | 0.00834 | 1540.36072 | 0.00805 | 1527.0177 | 0.00793 | 1524.18628 | 0.00792 | 1445.3595 | 0.00803 | 1435.755 | 0.00794 | 1455.6488 | 0.00754
1377.85779 | 0.00899 | 1402.599 | 0.00894 | 1338.9104 | 0.00941 | 1453.61206 | 0.00885 | 1450.98157 | 0.0089 | 1457.65491 | 0.00877 | 1391.06519 | 0.00835 | 1383.71143 | 0.00835 | 1385.34583 | 0.00834 | 1352.24451 | 0.00719 | 1353.27112 | 0.00676 | 1345.19934 | 0.00662 | 1371.6106 | 0.0065 | 1374.64978 | 0.00684 | 1353.06824 | 0.00691 | 1281.93469 | 0.00667 | 1296.47461 | 0.00667 | 1296.15247 | 0.00682 | 1343.66614 | 0.00813 | 1327.73694 | 0.00804 | 1327.63794 | 0.00788 | 1409.35278 | 0.00772 | 1413.31226 | 0.00729 | 1409.03516 | 0.00746 | 1357.21216 | 0.00739 | 1329.39587 | 0.00698 | 1323.427 | 0.00711 | 1475.58154 | 0.00799 | 1456.18274 | 0.00832 | 1481.39661 | 0.00835 | 1540.61963 | 0.00806 | 1527.25317 | 0.00793 | 1524.43811 | 0.00792 | 1445.56824 | 0.00803 | 1435.9707 | 0.00794 | 1455.87256 | 0.00755
1378.07642 | 0.00899 | 1402.81494 | 0.00895 | 1339.08862 | 0.00941 | 1453.77856 | 0.00885 | 1451.13867 | 0.00891 | 1457.79431 | 0.00877 | 1391.21008 | 0.00835 | 1383.89453 | 0.00836 | 1385.52637 | 0.00834 | 1352.46204 | 0.00719 | 1353.48901 | 0.00676 | 1345.4231 | 0.00662 | 1371.84766 | 0.0065 | 1374.88733 | 0.00684 | 1353.29944 | 0.00691 | 1282.12964 | 0.00667 | 1296.69983 | 0.00668 | 1296.34705 | 0.00682 | 1343.86292 | 0.00814 | 1327.9668 | 0.00804 | 1327.84143 | 0.00789 | 1409.53748 | 0.00772 | 1413.5437 | 0.0073 | 1409.26648 | 0.00746 | 1357.40857 | 0.00739 | 1329.59778 | 0.00699 | 1323.62366 | 0.00711 | 1475.81689 | 0.00799 | 1456.4259 | 0.00832 | 1481.60754 | 0.00835 | 1540.85474 | 0.00806 | 1527.49658 | 0.00793 | 1524.6488 | 0.00792 | 1445.77661 | 0.00803 | 1436.17126 | 0.00795 | 1456.08069 | 0.00755
1378.2854 | 0.009 | 1403.05115 | 0.00895 | 1339.27698 | 0.00941 | 1453.93469 | 0.00886 | 1451.28601 | 0.00891 | 1457.96289 | 0.00877 | 1391.40112 | 0.00835 | 1384.03125 | 0.00836 | 1385.69885 | 0.00834 | 1352.65955 | 0.00719 | 1353.70642 | 0.00676 | 1345.63989 | 0.00662 | 1372.0907 | 0.0065 | 1375.11841 | 0.00684 | 1353.51721 | 0.00692 | 1282.32471 | 0.00668 | 1296.91907 | 0.00668 | 1296.53491 | 0.00683 | 1344.06665 | 0.00814 | 1328.19678 | 0.00805 | 1328.06482 | 0.00789 | 1409.74207 | 0.00772 | 1413.78223 | 0.0073 | 1409.49768 | 0.00746 | 1357.61719 | 0.0074 | 1329.81262 | 0.00699 | 1323.83923 | 0.00711 | 1476.05237 | 0.008 | 1456.65247 | 0.00833 | 1481.82703 | 0.00835 | 1541.08179 | 0.00806 | 1527.71545 | 0.00794 | 1524.86755 | 0.00793 | 1445.96973 | 0.00804 | 1436.37183 | 0.00795 | 1456.297 | 0.00755
1378.49451 | 0.009 | 1403.23743 | 0.00895 | 1339.43481 | 0.00941 | 1454.11169 | 0.00886 | 1451.46216 | 0.00891 | 1458.16052 | 0.00878 | 1391.54675 | 0.00835 | 1384.18665 | 0.00836 | 1385.85254 | 0.00835 | 1352.85132 | 0.00719 | 1353.91089 | 0.00676 | 1345.84375 | 0.00662 | 1372.33997 | 0.0065 | 1375.34949 | 0.00684 | 1353.74841 | 0.00692 | 1282.53259 | 0.00668 | 1297.12524 | 0.00668 | 1296.74829 | 0.00683 | 1344.27039 | 0.00814 | 1328.4137 | 0.00805 | 1328.2948 | 0.00789 | 1409.97961 | 0.00773 | 1413.9812 | 0.0073 | 1409.73535 | 0.00747 | 1357.8197 | 0.0074 | 1330.00159 | 0.007 | 1324.02979 | 0.00712 | 1476.27136 | 0.008 | 1456.89575 | 0.00833 | 1482.05383 | 0.00835 | 1541.30823 | 0.00806 | 1527.95093 | 0.00794 | 1525.07031 | 0.00793 | 1446.17041 | 0.00804 | 1436.58813 | 0.00795 | 1456.50513 | 0.00755
1378.67322 | 0.009 | 1403.42346 | 0.00895 | 1339.65332 | 0.00942 | 1454.27832 | 0.00886 | 1451.61926 | 0.00891 | 1458.34924 | 0.00878 | 1391.69238 | 0.00836 | 1384.37878 | 0.00836 | 1385.98792 | 0.00835 | 1353.06873 | 0.0072 | 1354.1217 | 0.00676 | 1346.07397 | 0.00662 | 1372.55725 | 0.0065 | 1375.59351 | 0.00685 | 1353.96667 | 0.00692 | 1282.72717 | 0.00668 | 1297.32544 | 0.00669 | 1296.974 | 0.00683 | 1344.48059 | 0.00814 | 1328.60388 | 0.00805 | 1328.51172 | 0.00789 | 1410.20361 | 0.00773 | 1414.19324 | 0.00731 | 1409.95959 | 0.00747 | 1358.02271 | 0.0074 | 1330.19739 | 0.007 | 1324.22668 | 0.00712 | 1476.49072 | 0.008 | 1457.13086 | 0.00833 | 1482.28137 | 0.00835 | 1541.51086 | 0.00806 | 1528.17834 | 0.00794 | 1525.29761 | 0.00793 | 1446.37109 | 0.00805 | 1436.78113 | 0.00795 | 1456.71326 | 0.00756
1378.86279 | 0.00901 | 1403.65967 | 0.00895 | 1339.89038 | 0.00942 | 1454.44482 | 0.00886 | 1451.79541 | 0.00891 | 1458.51782 | 0.00879 | 1391.88257 | 0.00836 | 1384.53418 | 0.00837 | 1386.13293 | 0.00835 | 1353.27332 | 0.0072 | 1354.33264 | 0.00677 | 1346.30408 | 0.00663 | 1372.76746 | 0.0065 | 1375.81165 | 0.00685 | 1354.18433 | 0.00692 | 1282.9032 | 0.00668 | 1297.53845 | 0.00669 | 1297.17468 | 0.00683 | 1344.71057 | 0.00815 | 1328.80798 | 0.00805 | 1328.72864 | 0.0079 | 1410.42822 | 0.00773 | 1414.39233 | 0.00731 | 1410.17798 | 0.00748 | 1358.23145 | 0.0074 | 1330.42456 | 0.007 | 1324.42969 | 0.00713 | 1476.74207 | 0.008 | 1457.34961 | 0.00833 | 1482.51685 | 0.00836 | 1541.76172 | 0.00807 | 1528.39722 | 0.00794 | 1525.53223 | 0.00793 | 1446.57935 | 0.00805 | 1436.97351 | 0.00795 | 1456.91394 | 0.00756
1379.06201 | 0.00901 | 1403.89563 | 0.00895 | 1340.08875 | 0.00942 | 1454.64014 | 0.00886 | 1451.99097 | 0.00892 | 1458.70581 | 0.00879 | 1392.08325 | 0.00837 | 1384.68054 | 0.00837 | 1386.29565 | 0.00836 | 1353.4978 | 0.0072 | 1354.53699 | 0.00677 | 1346.54712 | 0.00663 | 1372.99109 | 0.0065 | 1376.01636 | 0.00685 | 1354.44202 | 0.00693 | 1283.07971 | 0.00668 | 1297.76978 | 0.00669 | 1297.35681 | 0.00683 | 1344.92725 | 0.00815 | 1329.01807 | 0.00805 | 1328.9585 | 0.0079 | 1410.63293 | 0.00773 | 1414.61084 | 0.00732 | 1410.40918 | 0.00748 | 1358.43384 | 0.0074 | 1330.62659 | 0.007 | 1324.63269 | 0.00713 | 1477.00146 | 0.00801 | 1457.58472 | 0.00833 | 1482.76025 | 0.00836 | 1541.99683 | 0.00807 | 1528.61609 | 0.00794 | 1525.76746 | 0.00793 | 1446.78003 | 0.00805 | 1437.1665 | 0.00796 | 1457.12256 | 0.00757
1379.25073 | 0.00901 | 1404.08191 | 0.00896 | 1340.24719 | 0.00942 | 1454.80676 | 0.00887 | 1452.13831 | 0.00892 | 1458.89465 | 0.00879 | 1392.27417 | 0.00837 | 1384.82629 | 0.00837 | 1386.48584 | 0.00836 | 1353.70886 | 0.00721 | 1354.72803 | 0.00677 | 1346.73804 | 0.00663 | 1373.24744 | 0.0065 | 1376.25391 | 0.00685 | 1354.65332 | 0.00693 | 1283.26819 | 0.00668 | 1297.995 | 0.00669 | 1297.5509 | 0.00683 | 1345.1571 | 0.00815 | 1329.22168 | 0.00806 | 1329.15564 | 0.0079 | 1410.83105 | 0.00773 | 1414.85583 | 0.00732 | 1410.60046 | 0.00748 | 1358.6239 | 0.00741 | 1330.84131 | 0.007 | 1324.86731 | 0.00713 | 1477.24475 | 0.00801 | 1457.8114 | 0.00834 | 1482.97107 | 0.00836 | 1542.24768 | 0.00807 | 1528.83557 | 0.00795 | 1525.99475 | 0.00793 | 1447.00403 | 0.00805 | 1437.39038 | 0.00796 | 1457.32312 | 0.00757
1379.48975 | 0.00901 | 1404.28833 | 0.00896 | 1340.45447 | 0.00943 | 1454.96362 | 0.00887 | 1452.30493 | 0.00892 | 1459.04285 | 0.00879 | 1392.43774 | 0.00837 | 1384.98181 | 0.00837 | 1386.66711 | 0.00837 | 1353.91345 | 0.00721 | 1354.95239 | 0.00678 | 1346.95496 | 0.00664 | 1373.48401 | 0.0065 | 1376.48486 | 0.00685 | 1354.85803 | 0.00693 | 1283.47607 | 0.00669 | 1298.2207 | 0.00669 | 1297.73914 | 0.00684 | 1345.38074 | 0.00815 | 1329.44507 | 0.00806 | 1329.3656 | 0.0079 | 1411.05518 | 0.00773 | 1415.0614 | 0.00732 | 1410.8053 | 0.00748 | 1358.79443 | 0.00741 | 1331.04944 | 0.007 | 1325.07031 | 0.00713 | 1477.49609 | 0.00801 | 1458.03882 | 0.00834 | 1483.21448 | 0.00837 | 1542.48279 | 0.00808 | 1529.06238 | 0.00795 | 1526.18884 | 0.00793 | 1447.21228 | 0.00806 | 1437.59851 | 0.00796 | 1457.55457 | 0.00757
1379.67847 | 0.00901 | 1404.51379 | 0.00896 | 1340.63342 | 0.00943 | 1455.11084 | 0.00888 | 1452.46179 | 0.00893 | 1459.22107 | 0.0088 | 1392.58337 | 0.00837 | 1385.14612 | 0.00838 | 1386.82983 | 0.00837 | 1354.11108 | 0.00721 | 1355.16321 | 0.00678 | 1347.17163 | 0.00664 | 1373.72046 | 0.00651 | 1376.71606 | 0.00685 | 1355.0957 | 0.00693 | 1283.68335 | 0.00669 | 1298.43933 | 0.00669 | 1297.9209 | 0.00684 | 1345.58398 | 0.00816 | 1329.64221 | 0.00806 | 1329.58911 | 0.0079 | 1411.2533 | 0.00773 | 1415.27344 | 0.00731 | 1411.05591 | 0.00748 | 1359.00989 | 0.00741 | 1331.26428 | 0.007 | 1325.26721 | 0.00713 | 1477.71558 | 0.00801 | 1458.24951 | 0.00834 | 1483.45789 | 0.00837 | 1542.66895 | 0.00808 | 1529.29797 | 0.00795 | 1526.40759 | 0.00794 | 1447.38269 | 0.00806 | 1437.7915 | 0.00797 | 1457.75513 | 0.00757
1379.86707 | 0.00902 | 1404.69055 | 0.00896 | 1340.85095 | 0.00944 | 1455.28711 | 0.00888 | 1452.64771 | 0.00893 | 1459.39941 | 0.0088 | 1392.73792 | 0.00837 | 1385.28357 | 0.00838 | 1386.96521 | 0.00837 | 1354.31555 | 0.00721 | 1355.36768 | 0.00678 | 1347.40186 | 0.00664 | 1373.9436 | 0.00651 | 1376.9729 | 0.00685 | 1355.3269 | 0.00693 | 1283.86572 | 0.00669 | 1298.66504 | 0.00669 | 1298.11536 | 0.00684 | 1345.77478 | 0.00816 | 1329.85278 | 0.00807 | 1329.8125 | 0.00791 | 1411.47095 | 0.00774 | 1415.49243 | 0.00732 | 1411.30054 | 0.00749 | 1359.20605 | 0.00741 | 1331.48535 | 0.007 | 1325.47705 | 0.00713 | 1477.95898 | 0.00802 | 1458.46814 | 0.00835 | 1483.70923 | 0.00837 | 1542.9198 | 0.00808 | 1529.53333 | 0.00795 | 1526.65076 | 0.00794 | 1447.5752 | 0.00806 | 1437.99207 | 0.00797 | 1457.95569 | 0.00757
1380.07593 | 0.00902 | 1404.89685 | 0.00897 | 1341.0686 | 0.00944 | 1455.4729 | 0.00888 | 1452.78455 | 0.00893 | 1459.60767 | 0.0088 | 1392.89246 | 0.00837 | 1385.43909 | 0.00838 | 1387.11011 | 0.00837 | 1354.52661 | 0.00721 | 1355.57861 | 0.00678 | 1347.6582 | 0.00664 | 1374.18018 | 0.00651 | 1377.19751 | 0.00685 | 1355.54456 | 0.00694 | 1284.06079 | 0.00669 | 1298.87122 | 0.0067 | 1298.32886 | 0.00684 | 1345.99829 | 0.00816 | 1330.06921 | 0.00807 | 1330.03589 | 0.00791 | 1411.69556 | 0.00774 | 1415.71094 | 0.00732 | 1411.4856 | 0.00749 | 1359.43384 | 0.00742 | 1331.69958 | 0.00701 | 1325.67322 | 0.00714 | 1478.19373 | 0.00802 | 1458.71997 | 0.00835 | 1483.95264 | 0.00837 | 1543.16272 | 0.00808 | 1529.7522 | 0.00796 | 1526.87 | 0.00795 | 1447.78406 | 0.00806 | 1438.16174 | 0.00797 | 1458.1637 | 0.00758
1380.27527 | 0.00902 | 1405.14246 | 0.00897 | 1341.23694 | 0.00944 | 1455.63953 | 0.00889 | 1452.98096 | 0.00893 | 1459.76636 | 0.00881 | 1393.07373 | 0.00838 | 1385.60339 | 0.00838 | 1387.25525 | 0.00837 | 1354.73767 | 0.00721 | 1355.78296 | 0.00678 | 1347.85571 | 0.00664 | 1374.39746 | 0.00651 | 1377.42212 | 0.00686 | 1355.76294 | 0.00694 | 1284.25574 | 0.0067 | 1299.09644 | 0.0067 | 1298.52942 | 0.00685 | 1346.2085 | 0.00816 | 1330.28625 | 0.00807 | 1330.25281 | 0.00791 | 1411.89954 | 0.00774 | 1415.92944 | 0.00732 | 1411.69678 | 0.00749 | 1359.64929 | 0.00742 | 1331.91443 | 0.00701 | 1325.87683 | 0.00714 | 1478.46167 | 0.00802 | 1458.93066 | 0.00835 | 1484.16345 | 0.00837 | 1543.38196 | 0.00808 | 1529.97107 | 0.00796 | 1527.07288 | 0.00795 | 1448.00745 | 0.00807 | 1438.36218 | 0.00798 | 1458.35681 | 0.00758
1380.46387 | 0.00902 | 1405.35852 | 0.00897 | 1341.41504 | 0.00944 | 1455.79639 | 0.00889 | 1453.1571 | 0.00894 | 1459.94458 | 0.00881 | 1393.26477 | 0.00838 | 1385.77673 | 0.00838 | 1387.47266 | 0.00837 | 1354.94873 | 0.00722 | 1356.00671 | 0.00678 | 1348.05908 | 0.00664 | 1374.62744 | 0.00651 | 1377.64624 | 0.00686 | 1355.97412 | 0.00694 | 1284.44409 | 0.0067 | 1299.30286 | 0.0067 | 1298.73621 | 0.00685 | 1346.42517 | 0.00817 | 1330.49683 | 0.00807 | 1330.45642 | 0.00792 | 1412.10425 | 0.00775 | 1416.12854 | 0.00732 | 1411.92163 | 0.00749 | 1359.82031 | 0.00742 | 1332.104 | 0.00702 | 1326.07312 | 0.00714 | 1478.71362 | 0.00803 | 1459.16528 | 0.00835 | 1484.40698 | 0.00837 | 1543.57593 | 0.00808 | 1530.19861 | 0.00796 | 1527.29944 | 0.00795 | 1448.20813 | 0.00807 | 1438.56274 | 0.00798 | 1458.57312 | 0.00758
1380.65332 | 0.00902 | 1405.57446 | 0.00897 | 1341.59302 | 0.00944 | 1455.95337 | 0.00889 | 1453.31421 | 0.00894 | 1460.11316 | 0.00881 | 1393.41931 | 0.00839 | 1385.90527 | 0.00839 | 1387.65332 | 0.00838 | 1355.15332 | 0.00722 | 1356.22473 | 0.00679 | 1348.27625 | 0.00665 | 1374.85767 | 0.00651 | 1377.85742 | 0.00686 | 1356.18542 | 0.00694 | 1284.62695 | 0.0067 | 1299.52808 | 0.0067 | 1298.91174 | 0.00685 | 1346.63525 | 0.00817 | 1330.70667 | 0.00807 | 1330.67334 | 0.00792 | 1412.2959 | 0.00775 | 1416.3606 | 0.00733 | 1412.14587 | 0.00749 | 1360.03516 | 0.00743 | 1332.33118 | 0.00702 | 1326.28284 | 0.00714 | 1478.9729 | 0.00803 | 1459.38452 | 0.00836 | 1484.65039 | 0.00837 | 1543.81897 | 0.00809 | 1530.43396 | 0.00797 | 1527.53479 | 0.00796 | 1448.3938 | 0.00807 | 1438.76404 | 0.00798 | 1458.76611 | 0.00758
1380.86218 | 0.00903 | 1405.78076 | 0.00897 | 1341.79126 | 0.00944 | 1456.09985 | 0.00889 | 1453.48071 | 0.00895 | 1460.28162 | 0.00882 | 1393.55603 | 0.00839 | 1386.0697 | 0.00839 | 1387.77087 | 0.00838 | 1355.37146 | 0.00722 | 1356.43555 | 0.00679 | 1348.5 | 0.00665 | 1375.08716 | 0.00652 | 1378.0885 | 0.00686 | 1356.41016 | 0.00694 | 1284.82813 | 0.0067 | 1299.73486 | 0.0067 | 1299.09399 | 0.00685 | 1346.84546 | 0.00817 | 1330.92371 | 0.00807 | 1330.88977 | 0.00792 | 1412.51355 | 0.00775 | 1416.59253 | 0.00733 | 1412.37061 | 0.00749 | 1360.25061 | 0.00743 | 1332.53308 | 0.00702 | 1326.4668 | 0.00714 | 1479.1759 | 0.00803 | 1459.61121 | 0.00836 | 1484.8938 | 0.00837 | 1544.05396 | 0.00809 | 1530.6449 | 0.00797 | 1527.77795 | 0.00796 | 1448.60193 | 0.00808 | 1438.9646 | 0.00798 | 1458.96655 | 0.00758
1381.08105 | 0.00903 | 1405.9679 | 0.00897 | 1341.979 | 0.00945 | 1456.2865 | 0.0089 | 1453.61768 | 0.00895 | 1460.45996 | 0.00882 | 1393.7196 | 0.00839 | 1386.25281 | 0.0084 | 1387.9248 | 0.00838 | 1355.56897 | 0.00722 | 1356.63989 | 0.00679 | 1348.72974 | 0.00665 | 1375.31714 | 0.00652 | 1378.32593 | 0.00687 | 1356.64075 | 0.00695 | 1285.0293 | 0.0067 | 1299.96008 | 0.0067 | 1299.29468 | 0.00685 | 1347.05554 | 0.00818 | 1331.11389 | 0.00808 | 1331.11316 | 0.00792 | 1412.73108 | 0.00775 | 1416.81116 | 0.00733 | 1412.58191 | 0.0075 | 1360.4469 | 0.00743 | 1332.73499 | 0.00702 | 1326.6698 | 0.00714 | 1479.41919 | 0.00803 | 1459.83057 | 0.00836 | 1485.10474 | 0.00838 | 1544.27246 | 0.00809 | 1530.86377 | 0.00797 | 1527.99658 | 0.00796 | 1448.79504 | 0.00808 | 1439.13416 | 0.00798 | 1459.18225 | 0.00759
1381.29004 | 0.00903 | 1406.1637 | 0.00898 | 1342.12793 | 0.00945 | 1456.45288 | 0.0089 | 1453.79395 | 0.00895 | 1460.65845 | 0.00882 | 1393.91943 | 0.0084 | 1386.40833 | 0.0084 | 1388.05115 | 0.00839 | 1355.77356 | 0.00723 | 1356.84436 | 0.0068 | 1348.9469 | 0.00665 | 1375.53442 | 0.00652 | 1378.55713 | 0.00687 | 1356.84558 | 0.00695 | 1285.20544 | 0.0067 | 1300.16638 | 0.0067 | 1299.52039 | 0.00685 | 1347.28564 | 0.00818 | 1331.33093 | 0.00808 | 1331.3103 | 0.00792 | 1412.93579 | 0.00775 | 1417.03662 | 0.00733 | 1412.79956 | 0.0075 | 1360.65552 | 0.00743 | 1332.94983 | 0.00702 | 1326.85425 | 0.00715 | 1479.67065 | 0.00803 | 1460.06519 | 0.00836 | 1485.35596 | 0.00838 | 1544.49963 | 0.0081 | 1531.05811 | 0.00797 | 1528.20728 | 0.00796 | 1449.00342 | 0.00808 | 1439.33472 | 0.00798 | 1459.40625 | 0.00759
1381.46887 | 0.00904 | 1406.37012 | 0.00899 | 1342.33594 | 0.00946 | 1456.62915 | 0.0089 | 1453.95093 | 0.00896 | 1460.83679 | 0.00882 | 1394.0918 | 0.0084 | 1386.57263 | 0.0084 | 1388.21472 | 0.00839 | 1355.97815 | 0.00723 | 1357.0354 | 0.0068 | 1349.1637 | 0.00665 | 1375.78381 | 0.00653 | 1378.80103 | 0.00687 | 1357.0769 | 0.00695 | 1285.39429 | 0.0067 | 1300.37939 | 0.00671 | 1299.70874 | 0.00685 | 1347.47595 | 0.00818 | 1331.56079 | 0.00808 | 1331.50098 | 0.00792 | 1413.15393 | 0.00775 | 1417.24219 | 0.00733 | 1413.00439 | 0.0075 | 1360.87097 | 0.00743 | 1333.17029 | 0.00702 | 1327.0697 | 0.00715 | 1479.92188 | 0.00803 | 1460.26001 | 0.00836 | 1485.56689 | 0.00838 | 1544.73462 | 0.0081 | 1531.26965 | 0.00798 | 1528.45044 | 0.00796 | 1449.2041 | 0.00808 | 1439.55042 | 0.00799 | 1459.60681 | 0.00759
1381.64771 | 0.00904 | 1406.62537 | 0.00899 | 1342.55347 | 0.00946 | 1456.77563 | 0.00891 | 1454.13672 | 0.00896 | 1461.00525 | 0.00882 | 1394.24634 | 0.0084 | 1386.71826 | 0.00841 | 1388.39526 | 0.00839 | 1356.16284 | 0.00723 | 1357.23291 | 0.0068 | 1349.38037 | 0.00665 | 1375.99402 | 0.00653 | 1379.00574 | 0.00687 | 1357.30798 | 0.00695 | 1285.58264 | 0.0067 | 1300.61731 | 0.00671 | 1299.92163 | 0.00685 | 1347.69946 | 0.00818 | 1331.77783 | 0.00808 | 1331.71155 | 0.00793 | 1413.34509 | 0.00776 | 1417.46716 | 0.00733 | 1413.22266 | 0.0075 | 1361.09204 | 0.00744 | 1333.38525 | 0.00703 | 1327.27942 | 0.00715 | 1480.15735 | 0.00803 | 1460.51111 | 0.00837 | 1485.80237 | 0.00838 | 1544.96973 | 0.0081 | 1531.48853 | 0.00798 | 1528.68579 | 0.00797 | 1449.4054 | 0.00808 | 1439.7511 | 0.00799 | 1459.83069 | 0.00759
1381.83716 | 0.00904 | 1406.85181 | 0.00899 | 1342.7218 | 0.00946 | 1456.96228 | 0.00891 | 1454.31384 | 0.00896 | 1461.18347 | 0.00882 | 1394.42834 | 0.00841 | 1386.86475 | 0.00841 | 1388.56763 | 0.00839 | 1356.38025 | 0.00723 | 1357.44434 | 0.0068 | 1349.6106 | 0.00666 | 1376.20435 | 0.00653 | 1379.23035 | 0.00688 | 1357.53271 | 0.00695 | 1285.77161 | 0.00671 | 1300.84253 | 0.00671 | 1300.10327 | 0.00686 | 1347.91614 | 0.00818 | 1331.96838 | 0.00808 | 1331.90161 | 0.00793 | 1413.5697 | 0.00776 | 1417.69922 | 0.00733 | 1413.45337 | 0.00751 | 1361.28833 | 0.00744 | 1333.59998 | 0.00703 | 1327.47583 | 0.00715 | 1480.3761 | 0.00804 | 1460.7384 | 0.00837 | 1486.06177 | 0.00839 | 1545.17151 | 0.0081 | 1531.73987 | 0.00798 | 1528.89648 | 0.00797 | 1449.59021 | 0.00808 | 1439.95972 | 0.00799 | 1460.0387 | 0.00759
1382.01611 | 0.00904 | 1407.04761 | 0.00899 | 1342.90955 | 0.00946 | 1457.10876 | 0.00891 | 1454.46997 | 0.00896 | 1461.36243 | 0.00883 | 1394.58301 | 0.00841 | 1387.02917 | 0.00841 | 1388.73926 | 0.00839 | 1356.59131 | 0.00723 | 1357.67505 | 0.0068 | 1349.82788 | 0.00666 | 1376.42798 | 0.00653 | 1379.48145 | 0.00688 | 1357.75696 | 0.00695 | 1285.98572 | 0.00671 | 1301.05505 | 0.00671 | 1300.29785 | 0.00686 | 1348.12683 | 0.00818 | 1332.172 | 0.00808 | 1332.11218 | 0.00793 | 1413.78076 | 0.00777 | 1417.91125 | 0.00734 | 1413.68457 | 0.00751 | 1361.48462 | 0.00744 | 1333.802 | 0.00704 | 1327.68555 | 0.00715 | 1480.61157 | 0.00804 | 1460.98169 | 0.00837 | 1486.28125 | 0.00839 | 1545.39014 | 0.00811 | 1531.95081 | 0.00798 | 1529.10718 | 0.00798 | 1449.80664 | 0.00808 | 1440.16028 | 0.008 | 1460.22412 | 0.00759
1382.25439 | 0.00905 | 1407.25403 | 0.00899 | 1343.09814 | 0.00946 | 1457.27539 | 0.00891 | 1454.61731 | 0.00896 | 1461.55042 | 0.00883 | 1394.73755 | 0.00841 | 1387.18457 | 0.00841 | 1388.91162 | 0.0084 | 1356.80933 | 0.00724 | 1357.87244 | 0.0068 | 1350.05103 | 0.00666 | 1376.67786 | 0.00653 | 1379.70544 | 0.00688 | 1357.96814 | 0.00696 | 1286.19299 | 0.00671 | 1301.28687 | 0.00672 | 1300.49902 | 0.00686 | 1348.33691 | 0.00819 | 1332.35571 | 0.00808 | 1332.34204 | 0.00793 | 1413.99841 | 0.00777 | 1418.11682 | 0.00734 | 1413.90295 | 0.00752 | 1361.68091 | 0.00744 | 1333.99097 | 0.00704 | 1327.87561 | 0.00716 | 1480.85498 | 0.00804 | 1461.22485 | 0.00837 | 1486.50806 | 0.00839 | 1545.60132 | 0.00811 | 1532.15381 | 0.00798 | 1529.33459 | 0.00798 | 1449.99927 | 0.00809 | 1440.34521 | 0.008 | 1460.43225 | 0.0076
1382.46338 | 0.00905 | 1407.46997 | 0.00899 | 1343.32556 | 0.00946 | 1457.46191 | 0.00891 | 1454.76392 | 0.00897 | 1461.72876 | 0.00883 | 1394.89209 | 0.00842 | 1387.33997 | 0.00842 | 1389.09204 | 0.0084 | 1357.02698 | 0.00724 | 1358.08984 | 0.0068 | 1350.28821 | 0.00666 | 1376.88818 | 0.00654 | 1379.94299 | 0.00688 | 1358.17944 | 0.00696 | 1286.38184 | 0.00671 | 1301.49927 | 0.00672 | 1300.69299 | 0.00686 | 1348.57336 | 0.00819 | 1332.57275 | 0.00809 | 1332.56555 | 0.00793 | 1414.21594 | 0.00777 | 1418.33533 | 0.00734 | 1414.1272 | 0.00752 | 1361.90259 | 0.00744 | 1334.23108 | 0.00704 | 1328.07861 | 0.00716 | 1481.0824 | 0.00805 | 1461.44348 | 0.00837 | 1486.74341 | 0.00839 | 1545.84424 | 0.00811 | 1532.37256 | 0.00798 | 1529.56116 | 0.00798 | 1450.19238 | 0.00809 | 1440.53809 | 0.008 | 1460.6405 | 0.0076
1382.63257 | 0.00905 | 1407.67627 | 0.009 | 1343.53357 | 0.00946 | 1457.61804 | 0.00892 | 1454.95056 | 0.00897 | 1461.88757 | 0.00884 | 1395.04663 | 0.00842 | 1387.48657 | 0.00842 | 1389.21936 | 0.00841 | 1357.22498 | 0.00724 | 1358.28784 | 0.0068 | 1350.49792 | 0.00667 | 1377.11133 | 0.00654 | 1380.1676 | 0.00688 | 1358.41064 | 0.00696 | 1286.57031 | 0.00672 | 1301.69336 | 0.00672 | 1300.90027 | 0.00686 | 1348.78357 | 0.00819 | 1332.7832 | 0.00809 | 1332.7561 | 0.00793 | 1414.42761 | 0.00777 | 1418.54089 | 0.00734 | 1414.3584 | 0.00752 | 1362.10498 | 0.00744 | 1334.45813 | 0.00704 | 1328.29456 | 0.00716 | 1481.33386 | 0.00805 | 1461.66211 | 0.00837 | 1486.9624 | 0.0084 | 1546.07068 | 0.00812 | 1532.59216 | 0.00799 | 1529.77979 | 0.00798 | 1450.37024 | 0.00809 | 1440.73865 | 0.008 | 1460.86426 | 0.00761
1382.84155 | 0.00906 | 1407.89221 | 0.009 | 1343.69214 | 0.00947 | 1457.77502 | 0.00892 | 1455.11719 | 0.00897 | 1462.06592 | 0.00884 | 1395.21912 | 0.00842 | 1387.65991 | 0.00842 | 1389.37231 | 0.00841 | 1357.43604 | 0.00724 | 1358.51855 | 0.00681 | 1350.71533 | 0.00667 | 1377.31506 | 0.00654 | 1380.39221 | 0.00689 | 1358.60901 | 0.00696 | 1286.75256 | 0.00672 | 1301.89966 | 0.00673 | 1301.10083 | 0.00687 | 1349.00012 | 0.00819 | 1332.99329 | 0.00809 | 1332.94629 | 0.00794 | 1414.61877 | 0.00777 | 1418.75293 | 0.00734 | 1414.56323 | 0.00752 | 1362.29456 | 0.00744 | 1334.65393 | 0.00704 | 1328.49146 | 0.00716 | 1481.57727 | 0.00805 | 1461.8894 | 0.00838 | 1487.18982 | 0.0084 | 1546.30579 | 0.00812 | 1532.80298 | 0.00799 | 1530.01501 | 0.00798 | 1450.57104 | 0.0081 | 1440.94678 | 0.00801 | 1461.08813 | 0.00761
1383.0105 | 0.00906 | 1408.09863 | 0.009 | 1343.87024 | 0.00947 | 1457.95105 | 0.00892 | 1455.30298 | 0.00897 | 1462.21411 | 0.00884 | 1395.40112 | 0.00842 | 1387.81531 | 0.00842 | 1389.53589 | 0.00842 | 1357.64063 | 0.00724 | 1358.70313 | 0.00681 | 1350.91907 | 0.00667 | 1377.53882 | 0.00654 | 1380.63623 | 0.00689 | 1358.81372 | 0.00696 | 1286.94751 | 0.00672 | 1302.11877 | 0.00673 | 1301.30151 | 0.00687 | 1349.25 | 0.0082 | 1333.20386 | 0.0081 | 1333.18311 | 0.00794 | 1414.8429 | 0.00777 | 1418.97852 | 0.00734 | 1414.74805 | 0.00752 | 1362.50378 | 0.00745 | 1334.86877 | 0.00704 | 1328.70691 | 0.00717 | 1481.78809 | 0.00805 | 1462.11609 | 0.00838 | 1487.41663 | 0.0084 | 1546.51636 | 0.00812 | 1533.02979 | 0.00799 | 1530.2019 | 0.00798 | 1450.76404 | 0.0081 | 1441.14795 | 0.00801 | 1461.29626 | 0.00761
1383.2594 | 0.00906 | 1408.33459 | 0.009 | 1344.05786 | 0.00948 | 1458.11768 | 0.00892 | 1455.45044 | 0.00898 | 1462.37292 | 0.00885 | 1395.55566 | 0.00843 | 1387.96167 | 0.00842 | 1389.66235 | 0.00842 | 1357.85815 | 0.00725 | 1358.92041 | 0.00681 | 1351.14929 | 0.00668 | 1377.78174 | 0.00654 | 1380.86084 | 0.00689 | 1359.05139 | 0.00696 | 1287.13025 | 0.00672 | 1302.34448 | 0.00673 | 1301.48938 | 0.00687 | 1349.45374 | 0.0082 | 1333.43372 | 0.0081 | 1333.40662 | 0.00794 | 1415.08093 | 0.00778 | 1419.19043 | 0.00734 | 1414.96582 | 0.00753 | 1362.70007 | 0.00745 | 1335.08923 | 0.00704 | 1328.90381 | 0.00717 | 1482.03149 | 0.00805 | 1462.36792 | 0.00838 | 1487.65222 | 0.00841 | 1546.73486 | 0.00812 | 1533.24939 | 0.00799 | 1530.42859 | 0.00798 | 1450.96472 | 0.0081 | 1441.34851 | 0.00801 | 1461.48169 | 0.00761
1383.43835 | 0.00906 | 1408.57068 | 0.00901 | 1344.25623 | 0.00948 | 1458.2937 | 0.00893 | 1455.61694 | 0.00898 | 1462.56165 | 0.00885 | 1395.71021 | 0.00843 | 1388.13586 | 0.00843 | 1389.80737 | 0.00842 | 1358.06262 | 0.00725 | 1359.13843 | 0.00681 | 1351.37891 | 0.00668 | 1377.9989 | 0.00655 | 1381.08496 | 0.00689 | 1359.27563 | 0.00697 | 1287.31873 | 0.00672 | 1302.56958 | 0.00673 | 1301.68384 | 0.00687 | 1349.67029 | 0.0082 | 1333.6438 | 0.0081 | 1333.59021 | 0.00794 | 1415.29846 | 0.00778 | 1419.396 | 0.00735 | 1415.21057 | 0.00753 | 1362.91504 | 0.00745 | 1335.29785 | 0.00704 | 1329.10059 | 0.00717 | 1482.2583 | 0.00805 | 1462.61047 | 0.00839 | 1487.87964 | 0.00841 | 1546.97791 | 0.00813 | 1533.44373 | 0.008 | 1530.67175 | 0.00799 | 1451.17297 | 0.00811 | 1441.53333 | 0.00801 | 1461.68982 | 0.00761
1383.61719 | 0.00906 | 1408.7666 | 0.00901 | 1344.44397 | 0.00948 | 1458.44104 | 0.00893 | 1455.75391 | 0.00898 | 1462.74963 | 0.00885 | 1395.88257 | 0.00843 | 1388.3092 | 0.00843 | 1389.97009 | 0.00842 | 1358.26025 | 0.00725 | 1359.34924 | 0.00681 | 1351.60266 | 0.00668 | 1378.21558 | 0.00655 | 1381.32251 | 0.00689 | 1359.50037 | 0.00697 | 1287.5199 | 0.00672 | 1302.7948 | 0.00673 | 1301.88452 | 0.00687 | 1349.90027 | 0.0082 | 1333.84729 | 0.00811 | 1333.81372 | 0.00795 | 1415.50952 | 0.00778 | 1419.62805 | 0.00735 | 1415.42175 | 0.00753 | 1363.13037 | 0.00745 | 1335.49988 | 0.00705 | 1329.32898 | 0.00717 | 1482.51013 | 0.00806 | 1462.83777 | 0.00839 | 1488.09045 | 0.00841 | 1547.20496 | 0.00813 | 1533.67053 | 0.008 | 1530.89038 | 0.00799 | 1451.35034 | 0.00811 | 1441.72632 | 0.00802 | 1461.9137 | 0.00762
1383.82617 | 0.00907 | 1408.96326 | 0.00901 | 1344.63245 | 0.00948 | 1458.61731 | 0.00893 | 1455.89099 | 0.00899 | 1462.92786 | 0.00885 | 1396.06458 | 0.00843 | 1388.47351 | 0.00843 | 1390.15149 | 0.00842 | 1358.47839 | 0.00725 | 1359.57361 | 0.00681 | 1351.80652 | 0.00668 | 1378.44556 | 0.00655 | 1381.55347 | 0.00689 | 1359.7052 | 0.00697 | 1287.68982 | 0.00673 | 1302.995 | 0.00673 | 1302.0918 | 0.00688 | 1350.1239 | 0.00821 | 1334.02515 | 0.00811 | 1334.04346 | 0.00795 | 1415.7207 | 0.00779 | 1419.82654 | 0.00735 | 1415.63306 | 0.00753 | 1363.33289 | 0.00746 | 1335.69568 | 0.00705 | 1329.53198 | 0.00718 | 1482.72913 | 0.00806 | 1463.04846 | 0.00839 | 1488.31738 | 0.00841 | 1547.4314 | 0.00813 | 1533.89014 | 0.008 | 1531.13354 | 0.008 | 1451.53589 | 0.00811 | 1441.92688 | 0.00802 | 1462.12195 | 0.00762
1384.01563 | 0.00907 | 1409.17932 | 0.00901 | 1344.83069 | 0.00949 | 1458.79346 | 0.00894 | 1456.0968 | 0.00899 | 1463.14673 | 0.00886 | 1396.22815 | 0.00843 | 1388.60144 | 0.00844 | 1390.32312 | 0.00844 | 1358.68298 | 0.00725 | 1359.77747 | 0.00682 | 1352.0105 | 0.00668 | 1378.63611 | 0.00655 | 1381.77112 | 0.00689 | 1359.92285 | 0.00698 | 1287.87866 | 0.00673 | 1303.23254 | 0.00674 | 1302.27966 | 0.00688 | 1350.35388 | 0.00821 | 1334.24854 | 0.00811 | 1334.26038 | 0.00795 | 1415.90552 | 0.00779 | 1420.05847 | 0.00735 | 1415.84436 | 0.00753 | 1363.5354 | 0.00746 | 1335.90991 | 0.00705 | 1329.72888 | 0.00718 | 1482.97241 | 0.00806 | 1463.27576 | 0.00839 | 1488.5448 | 0.00842 | 1547.65051 | 0.00813 | 1534.10889 | 0.00801 | 1531.33643 | 0.008 | 1451.73657 | 0.00812 | 1442.11987 | 0.00802 | 1462.3457 | 0.00762
1384.19446 | 0.00907 | 1409.38562 | 0.00901 | 1344.99829 | 0.00949 | 1458.95044 | 0.00894 | 1456.30273 | 0.00899 | 1463.32483 | 0.00886 | 1396.37378 | 0.00844 | 1388.76648 | 0.00844 | 1390.48584 | 0.00844 | 1358.91382 | 0.00726 | 1359.98828 | 0.00682 | 1352.22717 | 0.00668 | 1378.87256 | 0.00655 | 1382.01563 | 0.0069 | 1360.14758 | 0.00698 | 1288.08618 | 0.00673 | 1303.44543 | 0.00674 | 1302.46802 | 0.00688 | 1350.5769 | 0.00821 | 1334.45862 | 0.00811 | 1334.47742 | 0.00795 | 1416.13647 | 0.00779 | 1420.25757 | 0.00735 | 1416.06213 | 0.00753 | 1363.73169 | 0.00746 | 1336.13086 | 0.00706 | 1329.9386 | 0.00718 | 1483.22388 | 0.00807 | 1463.53479 | 0.0084 | 1488.78027 | 0.00842 | 1547.85242 | 0.00813 | 1534.34436 | 0.00801 | 1531.54712 | 0.008 | 1451.92969 | 0.00812 | 1442.328 | 0.00803 | 1462.55383 | 0.00762
1384.38306 | 0.00907 | 1409.60156 | 0.00901 | 1345.18677 | 0.00949 | 1459.14661 | 0.00894 | 1456.47888 | 0.009 | 1463.49341 | 0.00886 | 1396.53735 | 0.00844 | 1388.91223 | 0.00844 | 1390.64844 | 0.00844 | 1359.12488 | 0.00727 | 1360.2063 | 0.00683 | 1352.46375 | 0.00669 | 1379.10266 | 0.00655 | 1382.24023 | 0.0069 | 1360.37878 | 0.00698 | 1288.28113 | 0.00673 | 1303.65186 | 0.00674 | 1302.6687 | 0.00688 | 1350.78699 | 0.00822 | 1334.6687 | 0.00811 | 1334.70093 | 0.00796 | 1416.36108 | 0.00779 | 1420.46973 | 0.00736 | 1416.29333 | 0.00754 | 1363.94031 | 0.00746 | 1336.3457 | 0.00706 | 1330.15405 | 0.00718 | 1483.43469 | 0.00807 | 1463.75415 | 0.0084 | 1489.03162 | 0.00842 | 1548.08752 | 0.00813 | 1534.5553 | 0.00801 | 1531.78235 | 0.008 | 1452.15308 | 0.00812 | 1442.521 | 0.00803 | 1462.76953 | 0.00763
1384.58228 | 0.00907 | 1409.8175 | 0.00901 | 1345.39478 | 0.00949 | 1459.31311 | 0.00895 | 1456.65576 | 0.009 | 1463.67163 | 0.00887 | 1396.68286 | 0.00844 | 1389.05872 | 0.00844 | 1390.77576 | 0.00845 | 1359.31604 | 0.00727 | 1360.43005 | 0.00683 | 1352.68115 | 0.00669 | 1379.34619 | 0.00655 | 1382.45789 | 0.0069 | 1360.60303 | 0.00698 | 1288.48853 | 0.00674 | 1303.87085 | 0.00674 | 1302.87585 | 0.00688 | 1351.00415 | 0.00822 | 1334.89209 | 0.00812 | 1334.91724 | 0.00796 | 1416.57861 | 0.00779 | 1420.68811 | 0.00736 | 1416.51807 | 0.00755 | 1364.14954 | 0.00746 | 1336.55383 | 0.00706 | 1330.3446 | 0.00719 | 1483.65344 | 0.00807 | 1463.98083 | 0.0084 | 1489.24243 | 0.00842 | 1548.32251 | 0.00814 | 1534.76611 | 0.00801 | 1531.99304 | 0.008 | 1452.33875 | 0.00812 | 1442.72913 | 0.00803 | 1462.98584 | 0.00763
1384.79126 | 0.00908 | 1410.02393 | 0.00902 | 1345.57275 | 0.0095 | 1459.45959 | 0.00895 | 1456.82166 | 0.009 | 1463.81018 | 0.00887 | 1396.8374 | 0.00845 | 1389.23279 | 0.00845 | 1390.94739 | 0.00846 | 1359.51416 | 0.00727 | 1360.6344 | 0.00683 | 1352.91077 | 0.00669 | 1379.56287 | 0.00656 | 1382.68896 | 0.0069 | 1360.84766 | 0.00699 | 1288.70874 | 0.00674 | 1304.08997 | 0.00675 | 1303.06995 | 0.00689 | 1351.2207 | 0.00822 | 1335.10266 | 0.00812 | 1335.12781 | 0.00796 | 1416.7832 | 0.00779 | 1420.89368 | 0.00736 | 1416.75586 | 0.00754 | 1364.35205 | 0.00747 | 1336.76196 | 0.00706 | 1330.56689 | 0.00719 | 1483.91345 | 0.00807 | 1464.21594 | 0.0084 | 1489.44543 | 0.00842 | 1548.56543 | 0.00814 | 1534.99365 | 0.00802 | 1532.20374 | 0.00801 | 1452.53174 | 0.00813 | 1442.91443 | 0.00803 | 1463.1864 | 0.00763
1384.97021 | 0.00908 | 1410.22046 | 0.00903 | 1345.771 | 0.0095 | 1459.64539 | 0.00895 | 1456.96899 | 0.00901 | 1463.9585 | 0.00887 | 1397.00989 | 0.00845 | 1389.38818 | 0.00845 | 1391.09229 | 0.00846 | 1359.73169 | 0.00727 | 1360.82593 | 0.00683 | 1353.12158 | 0.00669 | 1379.79932 | 0.00656 | 1382.91296 | 0.0069 | 1361.05249 | 0.00699 | 1288.88477 | 0.00674 | 1304.30298 | 0.00675 | 1303.2583 | 0.00689 | 1351.45081 | 0.00822 | 1335.30615 | 0.00812 | 1335.3512 | 0.00796 | 1416.99438 | 0.00779 | 1421.10571 | 0.00736 | 1416.98059 | 0.00755 | 1364.5675 | 0.00747 | 1336.98962 | 0.00706 | 1330.76367 | 0.00719 | 1484.13232 | 0.00807 | 1464.42664 | 0.00841 | 1489.6803 | 0.00842 | 1548.79187 | 0.00814 | 1535.22046 | 0.00802 | 1532.43103 | 0.00801 | 1452.73999 | 0.00813 | 1443.11511 | 0.00803 | 1463.38696 | 0.00763
1385.1792 | 0.00908 | 1410.44617 | 0.00903 | 1345.95874 | 0.00951 | 1459.81201 | 0.00896 | 1457.16528 | 0.00901 | 1464.15698 | 0.00887 | 1397.17322 | 0.00845 | 1389.52502 | 0.00846 | 1391.26404 | 0.00845 | 1359.94263 | 0.00727 | 1361.02344 | 0.00683 | 1353.35181 | 0.0067 | 1380.00317 | 0.00656 | 1383.12415 | 0.00691 | 1361.25671 | 0.00699 | 1289.06091 | 0.00674 | 1304.5282 | 0.00675 | 1303.47168 | 0.00689 | 1351.66101 | 0.00822 | 1335.52966 | 0.00812 | 1335.55481 | 0.00797 | 1417.1991 | 0.0078 | 1421.31824 | 0.00736 | 1417.19836 | 0.00755 | 1364.75696 | 0.00747 | 1337.21069 | 0.00706 | 1330.96057 | 0.00719 | 1484.37573 | 0.00808 | 1464.66199 | 0.00841 | 1489.91565 | 0.00843 | 1549.00317 | 0.00815 | 1535.43933 | 0.00802 | 1532.68225 | 0.00801 | 1452.92554 | 0.00813 | 1443.30054 | 0.00803 | 1463.60315 | 0.00763
1385.3678 | 0.00909 | 1410.67175 | 0.00904 | 1346.12708 | 0.00951 | 1459.95935 | 0.00896 | 1457.39026 | 0.00901 | 1464.32544 | 0.00888 | 1397.32788 | 0.00846 | 1389.6438 | 0.00846 | 1391.41785 | 0.00845 | 1360.16711 | 0.00727 | 1361.23425 | 0.00684 | 1353.57483 | 0.0067 | 1380.20007 | 0.00656 | 1383.37512 | 0.00691 | 1361.49438 | 0.00699 | 1289.24976 | 0.00674 | 1304.7594 | 0.00675 | 1303.65955 | 0.00689 | 1351.87756 | 0.00822 | 1335.75305 | 0.00812 | 1335.77832 | 0.00797 | 1417.41663 | 0.0078 | 1421.5498 | 0.00737 | 1417.42322 | 0.00755 | 1364.9657 | 0.00748 | 1337.39355 | 0.00707 | 1331.15063 | 0.00719 | 1484.60315 | 0.00808 | 1464.88074 | 0.00841 | 1490.16711 | 0.00843 | 1549.20508 | 0.00815 | 1535.69141 | 0.00803 | 1532.90894 | 0.00802 | 1453.10291 | 0.00813 | 1443.5011 | 0.00804 | 1463.80383 | 0.00763
1385.54749 | 0.00909 | 1410.88855 | 0.00904 | 1346.31482 | 0.00951 | 1460.13538 | 0.00896 | 1457.52734 | 0.00901 | 1464.49402 | 0.00888 | 1397.47351 | 0.00846 | 1389.80823 | 0.00846 | 1391.59021 | 0.00846 | 1360.38477 | 0.00727 | 1361.45227 | 0.00684 | 1353.79858 | 0.0067 | 1380.43005 | 0.00657 | 1383.5863 | 0.00691 | 1361.71265 | 0.00699 | 1289.43872 | 0.00675 | 1304.98462 | 0.00675 | 1303.86023 | 0.00689 | 1352.10754 | 0.00822 | 1335.9502 | 0.00813 | 1336.02795 | 0.00797 | 1417.61487 | 0.00781 | 1421.77527 | 0.00737 | 1417.64087 | 0.00756 | 1365.14954 | 0.00748 | 1337.60168 | 0.00707 | 1331.34753 | 0.00719 | 1484.81396 | 0.00808 | 1465.1073 | 0.00841 | 1490.38647 | 0.00843 | 1549.44812 | 0.00815 | 1535.90234 | 0.00803 | 1533.11169 | 0.00802 | 1453.31189 | 0.00813 | 1443.70154 | 0.00804 | 1464.01184 | 0.00763
1385.78577 | 0.00909 | 1411.10449 | 0.00904 | 1346.54297 | 0.00951 | 1460.32202 | 0.00896 | 1457.70349 | 0.00902 | 1464.68201 | 0.00888 | 1397.64673 | 0.00846 | 1389.98242 | 0.00846 | 1391.72559 | 0.00845 | 1360.60278 | 0.00728 | 1361.66309 | 0.00684 | 1354.01538 | 0.0067 | 1380.64099 | 0.00657 | 1383.77808 | 0.00691 | 1361.94385 | 0.007 | 1289.63989 | 0.00675 | 1305.17261 | 0.00675 | 1304.04846 | 0.00689 | 1352.33118 | 0.00823 | 1336.15369 | 0.00813 | 1336.24451 | 0.00797 | 1417.8324 | 0.00781 | 1421.9939 | 0.00737 | 1417.89209 | 0.00756 | 1365.33911 | 0.00748 | 1337.81653 | 0.00707 | 1331.55054 | 0.0072 | 1485.05737 | 0.00808 | 1465.33459 | 0.00842 | 1490.60547 | 0.00843 | 1549.65076 | 0.00816 | 1536.10522 | 0.00803 | 1533.3468 | 0.00802 | 1453.48157 | 0.00814 | 1443.90979 | 0.00804 | 1464.19727 | 0.00764
1385.97522 | 0.00909 | 1411.29077 | 0.00904 | 1346.74048 | 0.00951 | 1460.47827 | 0.00896 | 1457.8606 | 0.00902 | 1464.83105 | 0.00889 | 1397.80054 | 0.00847 | 1390.14673 | 0.00847 | 1391.89722 | 0.00846 | 1360.82031 | 0.00728 | 1361.86743 | 0.00684 | 1354.22571 | 0.0067 | 1380.86401 | 0.00657 | 1384.01563 | 0.00692 | 1362.16162 | 0.007 | 1289.84106 | 0.00675 | 1305.37891 | 0.00675 | 1304.23022 | 0.00689 | 1352.53479 | 0.00823 | 1336.35791 | 0.00813 | 1336.44849 | 0.00798 | 1418.05054 | 0.00781 | 1422.21289 | 0.00737 | 1418.10327 | 0.00756 | 1365.56079 | 0.00748 | 1338.02454 | 0.00708 | 1331.74731 | 0.0072 | 1485.27625 | 0.00808 | 1465.56116 | 0.00842 | 1490.82434 | 0.00844 | 1549.87781 | 0.00816 | 1536.33215 | 0.00803 | 1533.55762 | 0.00802 | 1453.67468 | 0.00814 | 1444.08704 | 0.00805 | 1464.39795 | 0.00764
1386.15405 | 0.00909 | 1411.49707 | 0.00904 | 1346.87964 | 0.00951 | 1460.66479 | 0.00897 | 1458.03674 | 0.00902 | 1465.0094 | 0.00889 | 1397.93726 | 0.00847 | 1390.32007 | 0.00847 | 1392.03333 | 0.00846 | 1361.00488 | 0.00729 | 1362.0719 | 0.00685 | 1354.44946 | 0.0067 | 1381.07434 | 0.00657 | 1384.23315 | 0.00692 | 1362.3728 | 0.007 | 1290.02954 | 0.00675 | 1305.61072 | 0.00675 | 1304.43762 | 0.0069 | 1352.76428 | 0.00823 | 1336.56787 | 0.00813 | 1336.66504 | 0.00798 | 1418.26172 | 0.00781 | 1422.42493 | 0.00737 | 1418.32104 | 0.00756 | 1365.7699 | 0.00748 | 1338.25171 | 0.00708 | 1331.95032 | 0.0072 | 1485.51172 | 0.00808 | 1465.76404 | 0.00842 | 1491.06775 | 0.00844 | 1550.10425 | 0.00816 | 1536.55957 | 0.00803 | 1533.80872 | 0.00803 | 1453.90637 | 0.00814 | 1444.27246 | 0.00805 | 1464.6217 | 0.00764
1386.36304 | 0.0091 | 1411.72278 | 0.00904 | 1347.05762 | 0.00951 | 1460.81128 | 0.00897 | 1458.22339 | 0.00902 | 1465.19824 | 0.00889 | 1398.10962 | 0.00847 | 1390.45752 | 0.00847 | 1392.19604 | 0.00847 | 1361.20959 | 0.00729 | 1362.27576 | 0.00685 | 1354.65332 | 0.0067 | 1381.31067 | 0.00657 | 1384.45789 | 0.00692 | 1362.57751 | 0.007 | 1290.19946 | 0.00675 | 1305.82983 | 0.00676 | 1304.65039 | 0.0069 | 1352.99426 | 0.00824 | 1336.78479 | 0.00813 | 1336.87549 | 0.00798 | 1418.47925 | 0.00781 | 1422.6499 | 0.00738 | 1418.5459 | 0.00756 | 1365.97241 | 0.00749 | 1338.46045 | 0.00708 | 1332.15967 | 0.0072 | 1485.74707 | 0.00808 | 1466.0072 | 0.00842 | 1491.27869 | 0.00844 | 1550.34717 | 0.00816 | 1536.78638 | 0.00803 | 1534.0282 | 0.00803 | 1454.09119 | 0.00815 | 1444.49622 | 0.00805 | 1464.82996 | 0.00764
1386.54199 | 0.0091 | 1411.95874 | 0.00904 | 1347.24536 | 0.00952 | 1460.96814 | 0.00897 | 1458.39001 | 0.00904 | 1465.36658 | 0.0089 | 1398.2738 | 0.00847 | 1390.63098 | 0.00847 | 1392.36841 | 0.00847 | 1361.43347 | 0.00729 | 1362.49365 | 0.00685 | 1354.86365 | 0.00671 | 1381.54089 | 0.00657 | 1384.69531 | 0.00692 | 1362.80225 | 0.007 | 1290.38831 | 0.00675 | 1306.04224 | 0.00676 | 1304.81372 | 0.0069 | 1353.21143 | 0.00824 | 1337.03467 | 0.00814 | 1337.09241 | 0.00798 | 1418.68396 | 0.00781 | 1422.86902 | 0.00738 | 1418.78345 | 0.00756 | 1366.17493 | 0.00749 | 1338.64954 | 0.00708 | 1332.35632 | 0.0072 | 1485.97388 | 0.00809 | 1466.2345 | 0.00842 | 1491.53064 | 0.00844 | 1550.58228 | 0.00817 | 1537.02173 | 0.00804 | 1534.23889 | 0.00803 | 1454.26099 | 0.00815 | 1444.6969 | 0.00805 | 1465.01465 | 0.00765
1386.73059 | 0.0091 | 1412.17468 | 0.00904 | 1347.46399 | 0.00952 | 1461.13477 | 0.00898 | 1458.57581 | 0.00904 | 1465.56433 | 0.0089 | 1398.40979 | 0.00847 | 1390.77734 | 0.00848 | 1392.52234 | 0.00847 | 1361.64502 | 0.00729 | 1362.68469 | 0.00685 | 1355.07397 | 0.00671 | 1381.75818 | 0.00658 | 1384.91943 | 0.00692 | 1363.03357 | 0.007 | 1290.56433 | 0.00675 | 1306.25525 | 0.00676 | 1305.0144 | 0.0069 | 1353.39526 | 0.00824 | 1337.26453 | 0.00814 | 1337.31531 | 0.00798 | 1418.88855 | 0.00781 | 1423.07446 | 0.00738 | 1419.02771 | 0.00757 | 1366.37122 | 0.00749 | 1338.83911 | 0.00708 | 1332.55945 | 0.0072 | 1486.19275 | 0.00809 | 1466.4696 | 0.00842 | 1491.75745 | 0.00845 | 1550.80945 | 0.00817 | 1537.23279 | 0.00804 | 1534.44958 | 0.00803 | 1454.47742 | 0.00815 | 1444.90491 | 0.00806 | 1465.20764 | 0.00765
1386.95984 | 0.0091 | 1412.36169 | 0.00905 | 1347.65161 | 0.00953 | 1461.29175 | 0.00898 | 1458.73291 | 0.00905 | 1465.73291 | 0.0089 | 1398.57324 | 0.00848 | 1390.91479 | 0.00848 | 1392.65771 | 0.00847 | 1361.86255 | 0.00729 | 1362.88916 | 0.00685 | 1355.31702 | 0.00671 | 1381.98767 | 0.00658 | 1385.14404 | 0.00692 | 1363.25122 | 0.00701 | 1290.74658 | 0.00676 | 1306.46765 | 0.00676 | 1305.20886 | 0.00691 | 1353.62537 | 0.00824 | 1337.45471 | 0.00814 | 1337.55225 | 0.00798 | 1419.06677 | 0.00782 | 1423.27295 | 0.00739 | 1419.23901 | 0.00757 | 1366.56079 | 0.00749 | 1339.04712 | 0.00708 | 1332.73718 | 0.00721 | 1486.43616 | 0.00809 | 1466.69629 | 0.00843 | 1491.98499 | 0.00845 | 1551.00342 | 0.00817 | 1537.43567 | 0.00804 | 1534.65234 | 0.00803 | 1454.66235 | 0.00815 | 1445.0979 | 0.00806 | 1465.41638 | 0.00765
1387.19812 | 0.00911 | 1412.52795 | 0.00906 | 1347.84998 | 0.00953 | 1461.47742 | 0.00899 | 1458.91858 | 0.00905 | 1465.88196 | 0.0089 | 1398.71899 | 0.00848 | 1391.04272 | 0.00848 | 1392.82935 | 0.00847 | 1362.06006 | 0.00729 | 1363.07361 | 0.00685 | 1355.54712 | 0.00671 | 1382.19153 | 0.00658 | 1385.37512 | 0.00693 | 1363.48889 | 0.00701 | 1290.92932 | 0.00676 | 1306.67456 | 0.00676 | 1305.40283 | 0.00691 | 1353.82849 | 0.00825 | 1337.65173 | 0.00814 | 1337.75574 | 0.00799 | 1419.29724 | 0.00782 | 1423.51807 | 0.00739 | 1419.46375 | 0.00757 | 1366.77002 | 0.00749 | 1339.24292 | 0.00709 | 1332.93396 | 0.00721 | 1486.65564 | 0.00809 | 1466.91504 | 0.00843 | 1492.19592 | 0.00845 | 1551.23853 | 0.00818 | 1537.64648 | 0.00804 | 1534.89551 | 0.00803 | 1454.86304 | 0.00816 | 1445.29102 | 0.00806 | 1465.60876 | 0.00765
1387.38757 | 0.00911 | 1412.75439 | 0.00906 | 1348.02795 | 0.00953 | 1461.6344 | 0.00899 | 1459.12451 | 0.00905 | 1466.06018 | 0.00891 | 1398.8645 | 0.00848 | 1391.22571 | 0.00848 | 1393.01074 | 0.00847 | 1362.2782 | 0.00729 | 1363.28455 | 0.00685 | 1355.75745 | 0.00671 | 1382.42786 | 0.00659 | 1385.5863 | 0.00693 | 1363.7002 | 0.00701 | 1291.12439 | 0.00676 | 1306.90576 | 0.00677 | 1305.61633 | 0.00691 | 1354.05859 | 0.00825 | 1337.88159 | 0.00814 | 1337.97278 | 0.00799 | 1419.50195 | 0.00783 | 1423.73706 | 0.00739 | 1419.67505 | 0.00757 | 1366.94043 | 0.00749 | 1339.44482 | 0.00709 | 1333.12451 | 0.00721 | 1486.89099 | 0.0081 | 1467.16687 | 0.00843 | 1492.43066 | 0.00845 | 1551.44897 | 0.00818 | 1537.88989 | 0.00805 | 1535.12219 | 0.00804 | 1455.06372 | 0.00816 | 1445.48389 | 0.00806 | 1465.84851 | 0.00766
1387.56653 | 0.00911 | 1412.97998 | 0.00906 | 1348.23584 | 0.00953 | 1461.83057 | 0.00899 | 1459.27185 | 0.00905 | 1466.22864 | 0.00891 | 1399.00952 | 0.00848 | 1391.35352 | 0.00849 | 1393.14673 | 0.00847 | 1362.48926 | 0.0073 | 1363.48254 | 0.00685 | 1355.9812 | 0.00672 | 1382.66443 | 0.00659 | 1385.81738 | 0.00693 | 1363.90503 | 0.00701 | 1291.31885 | 0.00676 | 1307.13098 | 0.00677 | 1305.77344 | 0.00692 | 1354.28857 | 0.00825 | 1338.1051 | 0.00815 | 1338.1698 | 0.00799 | 1419.69373 | 0.00783 | 1423.93555 | 0.00739 | 1419.89978 | 0.00758 | 1367.12439 | 0.0075 | 1339.64685 | 0.00709 | 1333.32751 | 0.00721 | 1487.1344 | 0.0081 | 1467.3855 | 0.00843 | 1492.67395 | 0.00846 | 1551.6676 | 0.00818 | 1538.0929 | 0.00805 | 1535.33289 | 0.00804 | 1455.23413 | 0.00816 | 1445.69202 | 0.00807 | 1466.05652 | 0.00766
1387.76575 | 0.00911 | 1413.1864 | 0.00906 | 1348.40417 | 0.00954 | 1461.97705 | 0.00899 | 1459.43848 | 0.00905 | 1466.39722 | 0.00891 | 1399.19153 | 0.00849 | 1391.50903 | 0.00849 | 1393.31848 | 0.00848 | 1362.69385 | 0.0073 | 1363.69983 | 0.00686 | 1356.20435 | 0.00672 | 1382.88171 | 0.00659 | 1386.02844 | 0.00693 | 1364.11621 | 0.00701 | 1291.50781 | 0.00677 | 1307.34399 | 0.00677 | 1305.95508 | 0.00692 | 1354.49231 | 0.00825 | 1338.32861 | 0.00815 | 1338.3927 | 0.008 | 1419.91772 | 0.00783 | 1424.14819 | 0.00739 | 1420.11755 | 0.00758 | 1367.3269 | 0.0075 | 1339.8678 | 0.00709 | 1333.51147 | 0.00722 | 1487.40967 | 0.0081 | 1467.60425 | 0.00843 | 1492.90149 | 0.00846 | 1551.88599 | 0.00818 | 1538.32776 | 0.00805 | 1535.54358 | 0.00804 | 1455.43481 | 0.00817 | 1445.86926 | 0.00807 | 1466.25708 | 0.00766
1387.9447 | 0.00911 | 1413.42236 | 0.00906 | 1348.57251 | 0.00954 | 1462.14368 | 0.009 | 1459.59473 | 0.00905 | 1466.58521 | 0.00891 | 1399.34607 | 0.00849 | 1391.67334 | 0.0085 | 1393.46338 | 0.00848 | 1362.90491 | 0.0073 | 1363.91772 | 0.00686 | 1356.4082 | 0.00672 | 1383.12463 | 0.00659 | 1386.23962 | 0.00694 | 1364.34094 | 0.00702 | 1291.67773 | 0.00677 | 1307.55029 | 0.00677 | 1306.13684 | 0.00692 | 1354.71582 | 0.00826 | 1338.55908 | 0.00815 | 1338.5968 | 0.008 | 1420.12231 | 0.00783 | 1424.3667 | 0.00739 | 1420.34875 | 0.00758 | 1367.53552 | 0.0075 | 1340.06982 | 0.0071 | 1333.72131 | 0.00722 | 1487.65308 | 0.0081 | 1467.85522 | 0.00844 | 1493.11243 | 0.00846 | 1552.11304 | 0.00818 | 1538.55518 | 0.00806 | 1535.77893 | 0.00805 | 1455.62732 | 0.00817 | 1446.078 | 0.00807 | 1466.45764 | 0.00767
1388.16333 | 0.00912 | 1413.61816 | 0.00906 | 1348.79016 | 0.00954 | 1462.32947 | 0.009 | 1459.74207 | 0.00906 | 1466.7439 | 0.00892 | 1399.50964 | 0.0085 | 1391.82874 | 0.0085 | 1393.63501 | 0.00849 | 1363.11597 | 0.0073 | 1364.12158 | 0.00687 | 1356.63843 | 0.00672 | 1383.35474 | 0.00659 | 1386.46436 | 0.00694 | 1364.55859 | 0.00702 | 1291.85999 | 0.00677 | 1307.75049 | 0.00678 | 1306.3374 | 0.00692 | 1354.94531 | 0.00826 | 1338.77551 | 0.00816 | 1338.80042 | 0.008 | 1420.3335 | 0.00783 | 1424.57874 | 0.00739 | 1420.57361 | 0.00758 | 1367.72559 | 0.0075 | 1340.27832 | 0.0071 | 1333.93042 | 0.00722 | 1487.87256 | 0.00811 | 1468.09058 | 0.00844 | 1493.3479 | 0.00846 | 1552.34021 | 0.00818 | 1538.76611 | 0.00806 | 1536.02209 | 0.00805 | 1455.8053 | 0.00817 | 1446.26282 | 0.00808 | 1466.64307 | 0.00767
1388.38208 | 0.00912 | 1413.82458 | 0.00906 | 1348.99817 | 0.00955 | 1462.51599 | 0.009 | 1459.90869 | 0.00906 | 1466.90283 | 0.00892 | 1399.66418 | 0.0085 | 1391.97522 | 0.0085 | 1393.77112 | 0.00849 | 1363.32703 | 0.0073 | 1364.33252 | 0.00687 | 1356.83582 | 0.00673 | 1383.57837 | 0.00659 | 1386.69531 | 0.00694 | 1364.77637 | 0.00702 | 1292.06116 | 0.00677 | 1307.9635 | 0.00678 | 1306.53809 | 0.00692 | 1355.15601 | 0.00826 | 1338.98596 | 0.00816 | 1339.03015 | 0.008 | 1420.53821 | 0.00783 | 1424.8042 | 0.0074 | 1420.79785 | 0.00758 | 1367.90283 | 0.00751 | 1340.45508 | 0.0071 | 1334.10815 | 0.00722 | 1488.11597 | 0.00811 | 1468.30127 | 0.00844 | 1493.59119 | 0.00847 | 1552.55872 | 0.00819 | 1538.95251 | 0.00806 | 1536.24072 | 0.00805 | 1456.0293 | 0.00818 | 1446.45581 | 0.00808 | 1466.86621 | 0.00767
1388.57068 | 0.00912 | 1414.04053 | 0.00906 | 1349.19556 | 0.00955 | 1462.66248 | 0.00901 | 1460.14343 | 0.00906 | 1467.08105 | 0.00892 | 1399.80969 | 0.0085 | 1392.13965 | 0.0085 | 1393.92505 | 0.00849 | 1363.53796 | 0.0073 | 1364.51758 | 0.00687 | 1357.05908 | 0.00673 | 1383.78223 | 0.00659 | 1386.91943 | 0.00694 | 1365.0011 | 0.00702 | 1292.25012 | 0.00677 | 1308.1637 | 0.00678 | 1306.73267 | 0.00692 | 1355.37256 | 0.00826 | 1339.18958 | 0.00816 | 1339.24072 | 0.008 | 1420.72937 | 0.00784 | 1425.01624 | 0.0074 | 1421.02258 | 0.00758 | 1368.10535 | 0.00751 | 1340.63184 | 0.0071 | 1334.29199 | 0.00722 | 1488.35059 | 0.00811 | 1468.52002 | 0.00844 | 1493.82678 | 0.00847 | 1552.77722 | 0.00819 | 1539.18787 | 0.00806 | 1536.44348 | 0.00806 | 1456.2218 | 0.00818 | 1446.65625 | 0.00808 | 1467.08252 | 0.00767
1388.76013 | 0.00913 | 1414.27661 | 0.00907 | 1349.39392 | 0.00955 | 1462.78979 | 0.00901 | 1460.32031 | 0.00906 | 1467.23987 | 0.00892 | 1399.99097 | 0.00851 | 1392.3219 | 0.0085 | 1394.06995 | 0.00849 | 1363.73608 | 0.00731 | 1364.71509 | 0.00687 | 1357.28271 | 0.00673 | 1384.02515 | 0.0066 | 1387.14404 | 0.00694 | 1365.2124 | 0.00702 | 1292.40723 | 0.00677 | 1308.38892 | 0.00678 | 1306.9209 | 0.00692 | 1355.59619 | 0.00827 | 1339.39319 | 0.00816 | 1339.45068 | 0.00801 | 1420.92761 | 0.00784 | 1425.23486 | 0.0074 | 1421.22742 | 0.00759 | 1368.2887 | 0.00751 | 1340.83984 | 0.0071 | 1334.48889 | 0.00723 | 1488.59399 | 0.00811 | 1468.75513 | 0.00845 | 1494.021 | 0.00847 | 1552.98779 | 0.00819 | 1539.43933 | 0.00806 | 1536.67078 | 0.00806 | 1456.43066 | 0.00818 | 1446.8645 | 0.00808 | 1467.29077 | 0.00768
1388.96924 | 0.00913 | 1414.47327 | 0.00908 | 1349.56226 | 0.00955 | 1462.93713 | 0.00901 | 1460.48694 | 0.00907 | 1467.41809 | 0.00892 | 1400.16418 | 0.00851 | 1392.45044 | 0.00851 | 1394.22375 | 0.0085 | 1363.9408 | 0.00731 | 1364.93237 | 0.00687 | 1357.48022 | 0.00673 | 1384.26807 | 0.0066 | 1387.38159 | 0.00695 | 1365.42371 | 0.00703 | 1292.59607 | 0.00678 | 1308.60181 | 0.00678 | 1307.10254 | 0.00693 | 1355.79932 | 0.00827 | 1339.61023 | 0.00816 | 1339.66772 | 0.00801 | 1421.13867 | 0.00784 | 1425.44678 | 0.00741 | 1421.45154 | 0.00759 | 1368.49792 | 0.00751 | 1341.07385 | 0.0071 | 1334.68567 | 0.00723 | 1488.82947 | 0.00812 | 1468.98242 | 0.00845 | 1494.25659 | 0.00847 | 1553.19043 | 0.00819 | 1539.65076 | 0.00807 | 1536.89734 | 0.00806 | 1456.6156 | 0.00818 | 1447.08081 | 0.00808 | 1467.49121 | 0.00768
1389.19775 | 0.00913 | 1414.68921 | 0.00909 | 1349.74023 | 0.00955 | 1463.09338 | 0.00901 | 1460.62402 | 0.00907 | 1467.63611 | 0.00893 | 1400.3009 | 0.00851 | 1392.57825 | 0.00851 | 1394.37695 | 0.0085 | 1364.1582 | 0.00731 | 1365.1438 | 0.00687 | 1357.70337 | 0.00673 | 1384.47192 | 0.0066 | 1387.61914 | 0.00695 | 1365.64197 | 0.00703 | 1292.76599 | 0.00678 | 1308.82092 | 0.00678 | 1307.2782 | 0.00693 | 1356.00952 | 0.00827 | 1339.82715 | 0.00817 | 1339.87781 | 0.00801 | 1421.34985 | 0.00784 | 1425.67883 | 0.00741 | 1421.66284 | 0.00759 | 1368.70654 | 0.00752 | 1341.26904 | 0.00711 | 1334.86328 | 0.00723 | 1489.08948 | 0.00812 | 1469.20117 | 0.00845 | 1494.5 | 0.00847 | 1553.39294 | 0.0082 | 1539.85315 | 0.00807 | 1537.12463 | 0.00806 | 1456.80872 | 0.00819 | 1447.2655 | 0.00808 | 1467.68433 | 0.00768
1389.38721 | 0.00913 | 1414.89563 | 0.0091 | 1349.95789 | 0.00955 | 1463.27026 | 0.00901 | 1460.77063 | 0.00907 | 1467.7948 | 0.00893 | 1400.46448 | 0.00851 | 1392.73364 | 0.00851 | 1394.52197 | 0.0085 | 1364.35632 | 0.00731 | 1365.34119 | 0.00687 | 1357.93347 | 0.00673 | 1384.6886 | 0.0066 | 1387.83032 | 0.00695 | 1365.84619 | 0.00703 | 1292.96094 | 0.00678 | 1309.02722 | 0.00679 | 1307.47888 | 0.00693 | 1356.22668 | 0.00827 | 1340.03723 | 0.00817 | 1340.08826 | 0.00801 | 1421.53455 | 0.00785 | 1425.89087 | 0.00741 | 1421.89404 | 0.00759 | 1368.89001 | 0.00752 | 1341.45862 | 0.00711 | 1335.04773 | 0.00724 | 1489.3241 | 0.00812 | 1469.42053 | 0.00845 | 1494.72742 | 0.00847 | 1553.62012 | 0.0082 | 1540.0719 | 0.00807 | 1537.34338 | 0.00807 | 1457.0094 | 0.00818 | 1447.44348 | 0.00809 | 1467.87732 | 0.00768
1389.59607 | 0.00914 | 1415.09143 | 0.00911 | 1350.13599 | 0.00955 | 1463.44653 | 0.00901 | 1460.94751 | 0.00907 | 1467.96338 | 0.00893 | 1400.62781 | 0.00852 | 1392.85254 | 0.00851 | 1394.68469 | 0.00851 | 1364.56738 | 0.00732 | 1365.53223 | 0.00688 | 1358.1637 | 0.00674 | 1384.90588 | 0.0066 | 1388.04138 | 0.00695 | 1366.03809 | 0.00703 | 1293.15552 | 0.00678 | 1309.22119 | 0.00679 | 1307.67957 | 0.00693 | 1356.45654 | 0.00827 | 1340.26062 | 0.00817 | 1340.31812 | 0.00802 | 1421.73267 | 0.00785 | 1426.08337 | 0.00741 | 1422.12524 | 0.0076 | 1369.09924 | 0.00752 | 1341.67957 | 0.00712 | 1335.22534 | 0.00724 | 1489.5437 | 0.00813 | 1469.67969 | 0.00846 | 1494.95422 | 0.00847 | 1553.84656 | 0.0082 | 1540.2915 | 0.00807 | 1537.55408 | 0.00807 | 1457.21765 | 0.00819 | 1447.62817 | 0.00809 | 1468.08533 | 0.00768
1389.8042 | 0.00914 | 1415.31787 | 0.00911 | 1350.30505 | 0.00956 | 1463.61304 | 0.00902 | 1461.09412 | 0.00908 | 1468.16101 | 0.00894 | 1400.78247 | 0.00852 | 1393.02576 | 0.00852 | 1394.83862 | 0.00851 | 1364.77197 | 0.00732 | 1365.73022 | 0.00688 | 1358.35413 | 0.00674 | 1385.12244 | 0.0066 | 1388.27246 | 0.00695 | 1366.26221 | 0.00704 | 1293.33167 | 0.00679 | 1309.44031 | 0.00679 | 1307.8739 | 0.00694 | 1356.68665 | 0.00828 | 1340.47754 | 0.00818 | 1340.51526 | 0.00802 | 1421.95032 | 0.00785 | 1426.30188 | 0.00741 | 1422.35657 | 0.0076 | 1369.31458 | 0.00752 | 1341.90686 | 0.00712 | 1335.42834 | 0.00724 | 1489.77844 | 0.00813 | 1469.91479 | 0.00846 | 1495.18164 | 0.00848 | 1554.03247 | 0.00821 | 1540.50232 | 0.00808 | 1537.76477 | 0.00807 | 1457.4032 | 0.0082 | 1447.82874 | 0.00809 | 1468.3092 | 0.00769
1390.01318 | 0.00914 | 1415.48486 | 0.0091 | 1350.4928 | 0.00956 | 1463.74988 | 0.00902 | 1461.27039 | 0.00908 | 1468.28015 | 0.00894 | 1400.93701 | 0.00852 | 1393.19104 | 0.00852 | 1395.01099 | 0.00851 | 1364.98938 | 0.00732 | 1365.93469 | 0.00688 | 1358.55798 | 0.00674 | 1385.34619 | 0.00661 | 1388.47717 | 0.00695 | 1366.47351 | 0.00704 | 1293.48926 | 0.00679 | 1309.66553 | 0.0068 | 1308.06848 | 0.00694 | 1356.88977 | 0.00828 | 1340.67468 | 0.00818 | 1340.71228 | 0.00802 | 1422.15491 | 0.00786 | 1426.52686 | 0.00741 | 1422.55493 | 0.00761 | 1369.51038 | 0.00753 | 1342.10254 | 0.00712 | 1335.6377 | 0.00724 | 1490.03845 | 0.00813 | 1470.14941 | 0.00846 | 1495.40845 | 0.00848 | 1554.25171 | 0.00821 | 1540.72131 | 0.00808 | 1538.00012 | 0.00807 | 1457.58118 | 0.0082 | 1448.03003 | 0.0081 | 1468.50977 | 0.00769
1390.22217 | 0.00915 | 1415.70081 | 0.0091 | 1350.72009 | 0.00956 | 1463.90698 | 0.00903 | 1461.44653 | 0.00908 | 1468.44873 | 0.00894 | 1401.11914 | 0.00852 | 1393.32776 | 0.00852 | 1395.14636 | 0.00852 | 1365.19409 | 0.00732 | 1366.14551 | 0.00689 | 1358.77478 | 0.00674 | 1385.56982 | 0.00661 | 1388.70129 | 0.00696 | 1366.69165 | 0.00704 | 1293.69043 | 0.00679 | 1309.87183 | 0.0068 | 1308.24402 | 0.00694 | 1357.10693 | 0.00828 | 1340.9176 | 0.00818 | 1340.92236 | 0.00802 | 1422.35962 | 0.00786 | 1426.75244 | 0.00742 | 1422.77917 | 0.00761 | 1369.68127 | 0.00753 | 1342.31677 | 0.00712 | 1335.82825 | 0.00724 | 1490.28186 | 0.00813 | 1470.38464 | 0.00847 | 1495.64404 | 0.00849 | 1554.47021 | 0.00821 | 1540.95667 | 0.00808 | 1538.22668 | 0.00808 | 1457.76611 | 0.0082 | 1448.23059 | 0.0081 | 1468.71033 | 0.00769
1390.41174 | 0.00915 | 1415.89685 | 0.0091 | 1350.90869 | 0.00957 | 1464.07349 | 0.00903 | 1461.62366 | 0.00909 | 1468.62695 | 0.00895 | 1401.27283 | 0.00853 | 1393.47412 | 0.00852 | 1395.30017 | 0.00852 | 1365.40503 | 0.00732 | 1366.34351 | 0.00689 | 1358.97229 | 0.00675 | 1385.79285 | 0.00661 | 1388.9458 | 0.00696 | 1366.90295 | 0.00704 | 1293.89783 | 0.00679 | 1310.09094 | 0.0068 | 1308.41956 | 0.00694 | 1357.32996 | 0.00828 | 1341.12109 | 0.00818 | 1341.13281 | 0.00802 | 1422.56421 | 0.00786 | 1426.97803 | 0.00742 | 1422.99036 | 0.00761 | 1369.87756 | 0.00753 | 1342.50024 | 0.00712 | 1336.00586 | 0.00724 | 1490.50867 | 0.00813 | 1470.61987 | 0.00847 | 1495.86279 | 0.00849 | 1554.69666 | 0.00822 | 1541.13513 | 0.00808 | 1538.43799 | 0.00808 | 1457.98254 | 0.0082 | 1448.41528 | 0.0081 | 1468.89575 | 0.00769
1390.61011 | 0.00915 | 1416.11353 | 0.00911 | 1351.08679 | 0.00957 | 1464.21033 | 0.00903 | 1461.7998 | 0.00909 | 1468.81567 | 0.00895 | 1401.42737 | 0.00853 | 1393.61096 | 0.00853 | 1395.44531 | 0.00852 | 1365.62256 | 0.00732 | 1366.54089 | 0.00689 | 1359.18262 | 0.00675 | 1386.0166 | 0.00661 | 1389.1698 | 0.00696 | 1367.12781 | 0.00704 | 1294.06775 | 0.00679 | 1310.30396 | 0.0068 | 1308.63916 | 0.00694 | 1357.53369 | 0.00829 | 1341.3252 | 0.00818 | 1341.36914 | 0.00803 | 1422.76892 | 0.00786 | 1427.19006 | 0.00742 | 1423.20874 | 0.00761 | 1370.07385 | 0.00753 | 1342.68933 | 0.00712 | 1336.20898 | 0.00724 | 1490.73608 | 0.00813 | 1470.83862 | 0.00847 | 1496.09827 | 0.00849 | 1554.91577 | 0.00822 | 1541.35388 | 0.00808 | 1538.67273 | 0.00808 | 1458.17566 | 0.0082 | 1448.60071 | 0.00811 | 1469.10388 | 0.0077
1390.81909 | 0.00915 | 1416.30933 | 0.00911 | 1351.2948 | 0.00957 | 1464.39685 | 0.00904 | 1461.95691 | 0.00909 | 1469.00366 | 0.00895 | 1401.56409 | 0.00854 | 1393.76636 | 0.00853 | 1395.599 | 0.00852 | 1365.84058 | 0.00733 | 1366.74536 | 0.00689 | 1359.40625 | 0.00675 | 1386.22681 | 0.00661 | 1389.38806 | 0.00696 | 1367.35193 | 0.00704 | 1294.26282 | 0.00679 | 1310.51025 | 0.0068 | 1308.84644 | 0.00694 | 1357.73743 | 0.00829 | 1341.54224 | 0.00818 | 1341.59265 | 0.00803 | 1422.99292 | 0.00786 | 1427.4021 | 0.00743 | 1423.42651 | 0.00762 | 1370.27026 | 0.00753 | 1342.90405 | 0.00712 | 1336.39954 | 0.00725 | 1490.97156 | 0.00814 | 1471.04138 | 0.00847 | 1496.31702 | 0.00849 | 1555.15088 | 0.00822 | 1541.56482 | 0.00809 | 1538.87537 | 0.00808 | 1458.3606 | 0.00821 | 1448.7937 | 0.00811 | 1469.32776 | 0.0077
1391.01819 | 0.00916 | 1416.52539 | 0.00911 | 1351.46313 | 0.00957 | 1464.53394 | 0.00904 | 1462.07458 | 0.0091 | 1469.17224 | 0.00895 | 1401.71863 | 0.00854 | 1393.91284 | 0.00853 | 1395.77063 | 0.00852 | 1366.03821 | 0.00733 | 1366.94336 | 0.00689 | 1359.62952 | 0.00675 | 1386.43066 | 0.00662 | 1389.60559 | 0.00697 | 1367.55676 | 0.00704 | 1294.43884 | 0.0068 | 1310.71033 | 0.0068 | 1309.02197 | 0.00695 | 1357.95398 | 0.00829 | 1341.73242 | 0.00818 | 1341.78967 | 0.00803 | 1423.19116 | 0.00787 | 1427.62061 | 0.00743 | 1423.64429 | 0.00762 | 1370.49792 | 0.00753 | 1343.13135 | 0.00713 | 1336.57715 | 0.00725 | 1491.19836 | 0.00814 | 1471.27661 | 0.00847 | 1496.52002 | 0.00849 | 1555.36938 | 0.00822 | 1541.78442 | 0.00809 | 1539.08606 | 0.00808 | 1458.54614 | 0.00821 | 1448.98608 | 0.00811 | 1469.53589 | 0.0077
1391.22717 | 0.00916 | 1416.74219 | 0.00911 | 1351.65076 | 0.00958 | 1464.6908 | 0.00904 | 1462.25085 | 0.0091 | 1469.33105 | 0.00896 | 1401.90076 | 0.00854 | 1394.05042 | 0.00853 | 1395.9342 | 0.00852 | 1366.24927 | 0.00734 | 1367.14722 | 0.00689 | 1359.85327 | 0.00675 | 1386.66064 | 0.00662 | 1389.81677 | 0.00697 | 1367.77454 | 0.00705 | 1294.60254 | 0.0068 | 1310.92334 | 0.0068 | 1309.20374 | 0.00695 | 1358.19739 | 0.0083 | 1341.96875 | 0.00819 | 1341.97388 | 0.00803 | 1423.39587 | 0.00787 | 1427.83264 | 0.00743 | 1423.87549 | 0.00762 | 1370.66895 | 0.00753 | 1343.31409 | 0.00713 | 1336.7865 | 0.00725 | 1491.43372 | 0.00814 | 1471.51978 | 0.00847 | 1496.76343 | 0.0085 | 1555.58777 | 0.00822 | 1542.01123 | 0.00809 | 1539.29688 | 0.00809 | 1458.73096 | 0.00821 | 1449.19482 | 0.00811 | 1469.72888 | 0.0077
1391.39636 | 0.00916 | 1416.94775 | 0.00911 | 1351.83923 | 0.00958 | 1464.8468 | 0.00904 | 1462.44629 | 0.0091 | 1469.47937 | 0.00896 | 1402.04565 | 0.00854 | 1394.19604 | 0.00854 | 1396.06067 | 0.00853 | 1366.46729 | 0.00734 | 1367.35864 | 0.00689 | 1360.06995 | 0.00675 | 1386.87744 | 0.00662 | 1390.04138 | 0.00697 | 1368.00562 | 0.00705 | 1294.80383 | 0.0068 | 1311.14246 | 0.0068 | 1309.4104 | 0.00695 | 1358.42053 | 0.0083 | 1342.17932 | 0.00819 | 1342.19031 | 0.00803 | 1423.59351 | 0.00787 | 1428.04517 | 0.00743 | 1424.10022 | 0.00762 | 1370.85852 | 0.00754 | 1343.50989 | 0.00713 | 1336.9895 | 0.00725 | 1491.66113 | 0.00814 | 1471.73853 | 0.00848 | 1497.00684 | 0.0085 | 1555.78235 | 0.00823 | 1542.22205 | 0.0081 | 1539.49963 | 0.00809 | 1458.93164 | 0.00822 | 1449.37976 | 0.00812 | 1469.92944 | 0.0077
1391.60535 | 0.00916 | 1417.12512 | 0.00911 | 1352.01746 | 0.00958 | 1465.01343 | 0.00905 | 1462.60315 | 0.00911 | 1469.65833 | 0.00896 | 1402.17346 | 0.00854 | 1394.34253 | 0.00854 | 1396.19604 | 0.00853 | 1366.68481 | 0.00734 | 1367.5824 | 0.0069 | 1360.2738 | 0.00676 | 1387.0813 | 0.00662 | 1390.26599 | 0.00697 | 1368.21692 | 0.00705 | 1294.98608 | 0.0068 | 1311.35498 | 0.00681 | 1309.60498 | 0.00695 | 1358.6311 | 0.0083 | 1342.38916 | 0.00819 | 1342.40735 | 0.00803 | 1423.77869 | 0.00787 | 1428.25024 | 0.00744 | 1424.31152 | 0.00762 | 1371.07385 | 0.00754 | 1343.73083 | 0.00714 | 1337.18628 | 0.00726 | 1491.88794 | 0.00815 | 1471.98169 | 0.00848 | 1497.23425 | 0.0085 | 1555.97656 | 0.00823 | 1542.42505 | 0.0081 | 1539.72693 | 0.00809 | 1459.12476 | 0.00822 | 1449.57263 | 0.00812 | 1470.12244 | 0.00771
1391.80371 | 0.00916 | 1417.35071 | 0.00912 | 1352.21484 | 0.00958 | 1465.17993 | 0.00905 | 1462.76025 | 0.00911 | 1469.85596 | 0.00897 | 1402.35474 | 0.00855 | 1394.50684 | 0.00855 | 1396.34106 | 0.00853 | 1366.87598 | 0.00734 | 1367.80042 | 0.0069 | 1360.47131 | 0.00676 | 1387.31775 | 0.00663 | 1390.48999 | 0.00697 | 1368.4281 | 0.00705 | 1295.20007 | 0.0068 | 1311.57397 | 0.00681 | 1309.79956 | 0.00695 | 1358.84131 | 0.0083 | 1342.60632 | 0.0082 | 1342.57813 | 0.00804 | 1423.98987 | 0.00788 | 1428.46924 | 0.00744 | 1424.5293 | 0.00762 | 1371.27026 | 0.00754 | 1343.9458 | 0.00714 | 1337.3894 | 0.00726 | 1492.13928 | 0.00815 | 1472.20032 | 0.00848 | 1497.46118 | 0.00851 | 1556.20361 | 0.00823 | 1542.62 | 0.0081 | 1539.93701 | 0.00809 | 1459.30273 | 0.00822 | 1449.77319 | 0.00812 | 1470.34558 | 0.00771
1392.00305 | 0.00916 | 1417.54736 | 0.00912 | 1352.41296 | 0.00959 | 1465.3562 | 0.00905 | 1462.92688 | 0.00911 | 1470.0343 | 0.00897 | 1402.52795 | 0.00855 | 1394.68103 | 0.00855 | 1396.50378 | 0.00854 | 1367.08704 | 0.00735 | 1367.99133 | 0.0069 | 1360.68152 | 0.00676 | 1387.52808 | 0.00663 | 1390.72119 | 0.00698 | 1368.64648 | 0.00706 | 1295.39514 | 0.0068 | 1311.76184 | 0.00681 | 1309.9939 | 0.00695 | 1359.05151 | 0.00831 | 1342.81677 | 0.0082 | 1342.79504 | 0.00804 | 1424.22034 | 0.00788 | 1428.66125 | 0.00744 | 1424.73401 | 0.00763 | 1371.49182 | 0.00754 | 1344.14771 | 0.00714 | 1337.56702 | 0.00726 | 1492.3667 | 0.00815 | 1472.42761 | 0.00848 | 1497.68872 | 0.00851 | 1556.43005 | 0.00823 | 1542.83899 | 0.0081 | 1540.14844 | 0.0081 | 1459.51868 | 0.00822 | 1449.95862 | 0.00812 | 1470.56189 | 0.00771
1392.21179 | 0.00917 | 1417.73364 | 0.00912 | 1352.61133 | 0.00959 | 1465.54272 | 0.00906 | 1463.09351 | 0.00911 | 1470.19312 | 0.00897 | 1402.6825 | 0.00855 | 1394.84546 | 0.00855 | 1396.67615 | 0.00854 | 1367.30493 | 0.00735 | 1368.18921 | 0.0069 | 1360.8855 | 0.00676 | 1387.7511 | 0.00663 | 1390.93225 | 0.00698 | 1368.85767 | 0.00706 | 1295.56458 | 0.0068 | 1311.96216 | 0.00681 | 1310.18176 | 0.00695 | 1359.2616 | 0.00831 | 1343.03381 | 0.0082 | 1343.00562 | 0.00804 | 1424.45142 | 0.00788 | 1428.89319 | 0.00744 | 1424.96533 | 0.00763 | 1371.70056 | 0.00755 | 1344.35583 | 0.00714 | 1337.77014 | 0.00726 | 1492.61816 | 0.00815 | 1472.65417 | 0.00849 | 1497.91553 | 0.00851 | 1556.66504 | 0.00824 | 1543.05774 | 0.00811 | 1540.38293 | 0.0081 | 1459.71924 | 0.00822 | 1450.13574 | 0.00813 | 1470.77002 | 0.00771
1392.41113 | 0.00917 | 1417.95935 | 0.00912 | 1352.79907 | 0.0096 | 1465.6604 | 0.00906 | 1463.24963 | 0.00912 | 1470.36157 | 0.00897 | 1402.82739 | 0.00856 | 1395.00085 | 0.00855 | 1396.83899 | 0.00854 | 1367.51599 | 0.00735 | 1368.40662 | 0.0069 | 1361.10217 | 0.00676 | 1387.97473 | 0.00663 | 1391.1698 | 0.00698 | 1369.06238 | 0.00706 | 1295.70935 | 0.00681 | 1312.19958 | 0.00681 | 1310.38916 | 0.00695 | 1359.47827 | 0.00831 | 1343.24438 | 0.0082 | 1343.20325 | 0.00804 | 1424.63611 | 0.00788 | 1429.11877 | 0.00744 | 1425.17004 | 0.00763 | 1371.87158 | 0.00755 | 1344.55164 | 0.00714 | 1337.9668 | 0.00727 | 1492.86938 | 0.00815 | 1472.87354 | 0.00849 | 1498.13428 | 0.00851 | 1556.87561 | 0.00824 | 1543.28528 | 0.00811 | 1540.61816 | 0.0081 | 1459.90479 | 0.00822 | 1450.31299 | 0.00813 | 1470.98633 | 0.00771
1392.59985 | 0.00917 | 1418.17603 | 0.00912 | 1352.97705 | 0.0096 | 1465.79736 | 0.00906 | 1463.41626 | 0.00912 | 1470.56018 | 0.00898 | 1402.97302 | 0.00856 | 1395.13757 | 0.00856 | 1396.97437 | 0.00855 | 1367.72058 | 0.00735 | 1368.60461 | 0.00691 | 1361.31946 | 0.00677 | 1388.20483 | 0.00663 | 1391.39441 | 0.00698 | 1369.27368 | 0.00707 | 1295.91052 | 0.00681 | 1312.40637 | 0.00681 | 1310.5835 | 0.00696 | 1359.70825 | 0.00831 | 1343.45496 | 0.0082 | 1343.40088 | 0.00805 | 1424.83423 | 0.00788 | 1429.31726 | 0.00744 | 1425.38794 | 0.00763 | 1372.06116 | 0.00755 | 1344.74731 | 0.00714 | 1338.18286 | 0.00727 | 1493.07239 | 0.00816 | 1473.11682 | 0.00849 | 1498.36182 | 0.00852 | 1557.08618 | 0.00824 | 1543.46375 | 0.00811 | 1540.78857 | 0.00811 | 1460.08215 | 0.00823 | 1450.5293 | 0.00813 | 1471.18689 | 0.00772
1392.79895 | 0.00917 | 1418.37207 | 0.00912 | 1353.21497 | 0.0096 | 1465.96399 | 0.00906 | 1463.57324 | 0.00912 | 1470.7085 | 0.00898 | 1403.12756 | 0.00856 | 1395.28406 | 0.00856 | 1397.11926 | 0.00855 | 1367.93164 | 0.00735 | 1368.82837 | 0.00691 | 1361.52979 | 0.00677 | 1388.39526 | 0.00664 | 1391.61206 | 0.00698 | 1369.48499 | 0.00707 | 1296.10547 | 0.00681 | 1312.60046 | 0.00682 | 1310.76526 | 0.00696 | 1359.89856 | 0.00832 | 1343.66553 | 0.00821 | 1343.59802 | 0.00805 | 1425.05188 | 0.00788 | 1429.52942 | 0.00745 | 1425.62561 | 0.00763 | 1372.25732 | 0.00756 | 1344.96838 | 0.00714 | 1338.38586 | 0.00727 | 1493.32373 | 0.00816 | 1473.35205 | 0.00849 | 1498.59729 | 0.00852 | 1557.3053 | 0.00824 | 1543.64209 | 0.00811 | 1540.99927 | 0.00811 | 1460.27527 | 0.00823 | 1450.72241 | 0.00813 | 1471.36414 | 0.00772
1392.99731 | 0.00918 | 1418.59839 | 0.00913 | 1353.40271 | 0.0096 | 1466.16003 | 0.00906 | 1463.74939 | 0.00913 | 1470.88672 | 0.00898 | 1403.28223 | 0.00856 | 1395.42078 | 0.00856 | 1397.2644 | 0.00855 | 1368.16272 | 0.00735 | 1369.01294 | 0.00691 | 1361.75305 | 0.00677 | 1388.60608 | 0.00664 | 1391.8302 | 0.00699 | 1369.70276 | 0.00707 | 1296.31958 | 0.00682 | 1312.80676 | 0.00682 | 1310.9408 | 0.00696 | 1360.10925 | 0.00832 | 1343.88293 | 0.00821 | 1343.84131 | 0.00805 | 1425.27649 | 0.00789 | 1429.74146 | 0.00745 | 1425.84387 | 0.00764 | 1372.47278 | 0.00756 | 1345.16406 | 0.00714 | 1338.58276 | 0.00727 | 1493.5592 | 0.00816 | 1473.57874 | 0.0085 | 1498.8241 | 0.00852 | 1557.49939 | 0.00825 | 1543.87756 | 0.00811 | 1541.24243 | 0.00811 | 1460.46851 | 0.00823 | 1450.89197 | 0.00813 | 1471.5647 | 0.00772
1393.22583 | 0.00918 | 1418.77502 | 0.00914 | 1353.59131 | 0.0096 | 1466.34583 | 0.00907 | 1463.92651 | 0.00913 | 1471.0658 | 0.00899 | 1403.42773 | 0.00857 | 1395.59497 | 0.00857 | 1397.4093 | 0.00855 | 1368.38013 | 0.00735 | 1369.21094 | 0.00691 | 1361.97668 | 0.00678 | 1388.82922 | 0.00664 | 1392.06775 | 0.00699 | 1369.93384 | 0.00707 | 1296.51465 | 0.00682 | 1313.01306 | 0.00682 | 1311.14819 | 0.00696 | 1360.32581 | 0.00832 | 1344.10645 | 0.00821 | 1344.05237 | 0.00805 | 1425.47461 | 0.00789 | 1429.96045 | 0.00745 | 1426.06165 | 0.00764 | 1372.70679 | 0.00756 | 1345.37219 | 0.00715 | 1338.78577 | 0.00728 | 1493.77002 | 0.00816 | 1473.79724 | 0.0085 | 1499.04297 | 0.00852 | 1557.71777 | 0.00825 | 1544.09631 | 0.00812 | 1541.45313 | 0.00811 | 1460.6615 | 0.00824 | 1451.09253 | 0.00813 | 1471.78101 | 0.00772
1393.39575 | 0.00918 | 1418.97083 | 0.00914 | 1353.77905 | 0.0096 | 1466.52197 | 0.00907 | 1464.08264 | 0.00913 | 1471.22375 | 0.00899 | 1403.58228 | 0.00857 | 1395.76831 | 0.00857 | 1397.5625 | 0.00856 | 1368.55188 | 0.00736 | 1369.41541 | 0.00692 | 1362.16711 | 0.00678 | 1389.03943 | 0.00664 | 1392.27893 | 0.00699 | 1370.13232 | 0.00708 | 1296.6969 | 0.00682 | 1313.22607 | 0.00683 | 1311.35486 | 0.00697 | 1360.54248 | 0.00832 | 1344.30408 | 0.00822 | 1344.24939 | 0.00806 | 1425.67871 | 0.00789 | 1430.17249 | 0.00745 | 1426.27295 | 0.00764 | 1372.9093 | 0.00756 | 1345.60547 | 0.00716 | 1338.98877 | 0.00728 | 1493.99744 | 0.00817 | 1474.03259 | 0.0085 | 1499.25452 | 0.00852 | 1557.97729 | 0.00826 | 1544.29932 | 0.00812 | 1541.65588 | 0.00812 | 1460.84644 | 0.00824 | 1451.30066 | 0.00814 | 1471.9967 | 0.00773
1393.56409 | 0.00919 | 1419.20703 | 0.00913 | 1353.96753 | 0.0096 | 1466.66943 | 0.00907 | 1464.24927 | 0.00913 | 1471.39307 | 0.00899 | 1403.73694 | 0.00857 | 1395.90576 | 0.00857 | 1397.72583 | 0.00856 | 1368.74304 | 0.00736 | 1369.61279 | 0.00692 | 1362.37109 | 0.00678 | 1389.28284 | 0.00664 | 1392.48364 | 0.00699 | 1370.34351 | 0.00708 | 1296.88574 | 0.00682 | 1313.45117 | 0.00683 | 1311.53662 | 0.00697 | 1360.75269 | 0.00832 | 1344.51465 | 0.00822 | 1344.47339 | 0.00806 | 1425.87048 | 0.00789 | 1430.37097 | 0.00745 | 1426.46423 | 0.00764 | 1373.08643 | 0.00756 | 1345.80127 | 0.00716 | 1339.19177 | 0.00728 | 1494.24084 | 0.00817 | 1474.29236 | 0.00851 | 1499.51392 | 0.00852 | 1558.17993 | 0.00826 | 1544.52673 | 0.00812 | 1541.88318 | 0.00812 | 1461.01624 | 0.00824 | 1451.47034 | 0.00814 | 1472.20544 | 0.00773
1393.76331 | 0.00919 | 1419.41321 | 0.00914 | 1354.1554 | 0.00961 | 1466.80627 | 0.00908 | 1464.40637 | 0.00913 | 1471.55103 | 0.009 | 1403.90039 | 0.00857 | 1396.04248 | 0.00857 | 1397.90649 | 0.00857 | 1368.96045 | 0.00737 | 1369.84351 | 0.00692 | 1362.58142 | 0.00678 | 1389.49963 | 0.00665 | 1392.70764 | 0.00699 | 1370.54822 | 0.00708 | 1297.06189 | 0.00682 | 1313.64526 | 0.00683 | 1311.7312 | 0.00697 | 1360.96277 | 0.00832 | 1344.73865 | 0.00822 | 1344.67053 | 0.00806 | 1426.06812 | 0.0079 | 1430.5835 | 0.00745 | 1426.6825 | 0.00765 | 1373.27039 | 0.00757 | 1345.99084 | 0.00716 | 1339.38867 | 0.00728 | 1494.49219 | 0.00817 | 1474.51111 | 0.00851 | 1499.73267 | 0.00853 | 1558.3739 | 0.00826 | 1544.74573 | 0.00812 | 1542.07739 | 0.00812 | 1461.20923 | 0.00824 | 1451.67163 | 0.00814 | 1472.42114 | 0.00773
1393.96265 | 0.00919 | 1419.60999 | 0.00914 | 1354.34387 | 0.00961 | 1467.00232 | 0.00908 | 1464.573 | 0.00914 | 1471.72937 | 0.009 | 1404.01855 | 0.00858 | 1396.18896 | 0.00857 | 1398.0426 | 0.00857 | 1369.18494 | 0.00737 | 1370.04797 | 0.00692 | 1362.79163 | 0.00678 | 1389.70337 | 0.00665 | 1392.94519 | 0.00699 | 1370.75952 | 0.00708 | 1297.25696 | 0.00682 | 1313.85168 | 0.00683 | 1311.92566 | 0.00697 | 1361.17981 | 0.00833 | 1344.96204 | 0.00822 | 1344.89441 | 0.00806 | 1426.27283 | 0.0079 | 1430.79553 | 0.00746 | 1426.91382 | 0.00765 | 1373.45374 | 0.00757 | 1346.19897 | 0.00716 | 1339.58545 | 0.00729 | 1494.70313 | 0.00818 | 1474.72974 | 0.00851 | 1499.96814 | 0.00853 | 1558.57654 | 0.00826 | 1544.96448 | 0.00812 | 1542.28809 | 0.00813 | 1461.36389 | 0.00824 | 1451.87964 | 0.00815 | 1472.60657 | 0.00773
1394.17163 | 0.00919 | 1419.80591 | 0.00914 | 1354.52185 | 0.00962 | 1467.17859 | 0.00908 | 1464.72986 | 0.00914 | 1471.88806 | 0.009 | 1404.20959 | 0.00858 | 1396.33545 | 0.00858 | 1398.16016 | 0.00857 | 1369.38953 | 0.00738 | 1370.23901 | 0.00692 | 1362.99561 | 0.00679 | 1389.92004 | 0.00665 | 1393.1499 | 0.007 | 1370.97729 | 0.00708 | 1297.46423 | 0.00683 | 1314.07068 | 0.00683 | 1312.12012 | 0.00697 | 1361.38367 | 0.00833 | 1345.16626 | 0.00822 | 1345.11145 | 0.00807 | 1426.48389 | 0.0079 | 1431.00757 | 0.00746 | 1427.12512 | 0.00765 | 1373.65613 | 0.00757 | 1346.40759 | 0.00716 | 1339.77551 | 0.00729 | 1494.90601 | 0.00818 | 1474.94836 | 0.00851 | 1500.18713 | 0.00853 | 1558.77917 | 0.00827 | 1545.18335 | 0.00813 | 1542.51526 | 0.00813 | 1461.56458 | 0.00825 | 1452.08777 | 0.00815 | 1472.79895 | 0.00773
1394.38049 | 0.0092 | 1420.03235 | 0.00914 | 1354.71924 | 0.00962 | 1467.34521 | 0.00909 | 1464.91577 | 0.00915 | 1472.09631 | 0.009 | 1404.35437 | 0.00858 | 1396.5177 | 0.00858 | 1398.31409 | 0.00857 | 1369.55432 | 0.00738 | 1370.43042 | 0.00692 | 1363.21936 | 0.00679 | 1390.13672 | 0.00665 | 1393.36804 | 0.007 | 1371.1886 | 0.00709 | 1297.64038 | 0.00683 | 1314.27698 | 0.00683 | 1312.31458 | 0.00698 | 1361.60034 | 0.00833 | 1345.37671 | 0.00822 | 1345.32251 | 0.00807 | 1426.71497 | 0.00791 | 1431.22607 | 0.00746 | 1427.34277 | 0.00765 | 1373.87158 | 0.00757 | 1346.60962 | 0.00716 | 1339.95325 | 0.00729 | 1495.14941 | 0.00818 | 1475.19165 | 0.00851 | 1500.40649 | 0.00854 | 1558.98169 | 0.00827 | 1545.41089 | 0.00813 | 1542.74207 | 0.00813 | 1461.7804 | 0.00825 | 1452.27319 | 0.00815 | 1473.03101 | 0.00773
1394.56909 | 0.0092 | 1420.26746 | 0.00915 | 1354.9176 | 0.00962 | 1467.50122 | 0.00909 | 1465.07263 | 0.00915 | 1472.24463 | 0.00901 | 1404.50012 | 0.00859 | 1396.66431 | 0.00858 | 1398.47681 | 0.00857 | 1369.76538 | 0.00738 | 1370.64136 | 0.00693 | 1363.43604 | 0.00679 | 1390.34753 | 0.00665 | 1393.57214 | 0.007 | 1371.39331 | 0.00709 | 1297.82922 | 0.00683 | 1314.47778 | 0.00684 | 1312.51526 | 0.00698 | 1361.82385 | 0.00834 | 1345.58728 | 0.00822 | 1345.53308 | 0.00807 | 1426.91968 | 0.00791 | 1431.45166 | 0.00746 | 1427.55408 | 0.00765 | 1374.06116 | 0.00758 | 1346.81775 | 0.00716 | 1340.15625 | 0.00729 | 1495.38477 | 0.00818 | 1475.44336 | 0.00852 | 1500.61755 | 0.00854 | 1559.21619 | 0.00827 | 1545.59729 | 0.00813 | 1542.93689 | 0.00813 | 1461.96594 | 0.00825 | 1452.45801 | 0.00815 | 1473.25427 | 0.00774
1394.75854 | 0.0092 | 1420.44507 | 0.00915 | 1355.14502 | 0.00962 | 1467.66785 | 0.0091 | 1465.22974 | 0.00915 | 1472.43335 | 0.00901 | 1404.65466 | 0.00859 | 1396.80176 | 0.00859 | 1398.66687 | 0.00857 | 1369.9834 | 0.00738 | 1370.85229 | 0.00693 | 1363.64636 | 0.00679 | 1390.56421 | 0.00666 | 1393.79675 | 0.007 | 1371.61157 | 0.00709 | 1298.01147 | 0.00683 | 1314.68396 | 0.00684 | 1312.6969 | 0.00698 | 1362.03406 | 0.00834 | 1345.81775 | 0.00823 | 1345.75012 | 0.00807 | 1427.10437 | 0.00791 | 1431.6637 | 0.00747 | 1427.77881 | 0.00766 | 1374.26367 | 0.00758 | 1347.00061 | 0.00716 | 1340.34058 | 0.00729 | 1495.5791 | 0.00818 | 1475.66992 | 0.00852 | 1500.87671 | 0.00854 | 1559.45117 | 0.00827 | 1545.80811 | 0.00813 | 1543.13098 | 0.00813 | 1462.18176 | 0.00826 | 1452.64343 | 0.00816 | 1473.44714 | 0.00774
1394.95715 | 0.0092 | 1420.68018 | 0.00915 | 1355.32385 | 0.00963 | 1467.80554 | 0.0091 | 1465.40588 | 0.00916 | 1472.58167 | 0.00901 | 1404.81812 | 0.00859 | 1396.95715 | 0.00859 | 1398.81201 | 0.00858 | 1370.18091 | 0.00738 | 1371.05676 | 0.00693 | 1363.87 | 0.00679 | 1390.78088 | 0.00666 | 1394.00793 | 0.007 | 1371.80298 | 0.00709 | 1298.17468 | 0.00684 | 1314.91528 | 0.00684 | 1312.88525 | 0.00698 | 1362.23767 | 0.00834 | 1346.03528 | 0.00823 | 1345.96704 | 0.00808 | 1427.29553 | 0.00791 | 1431.86267 | 0.00747 | 1427.9967 | 0.00766 | 1374.46667 | 0.00758 | 1347.20923 | 0.00717 | 1340.53125 | 0.00729 | 1495.81458 | 0.00818 | 1475.92114 | 0.00852 | 1501.11218 | 0.00854 | 1559.67834 | 0.00827 | 1546.02771 | 0.00813 | 1543.35828 | 0.00813 | 1462.32886 | 0.00826 | 1452.84399 | 0.00816 | 1473.6554 | 0.00775
1395.16589 | 0.00921 | 1420.8866 | 0.00916 | 1355.5116 | 0.00963 | 1467.97217 | 0.0091 | 1465.58215 | 0.00916 | 1472.75012 | 0.00901 | 1404.97266 | 0.00859 | 1397.08484 | 0.00859 | 1398.95691 | 0.00858 | 1370.38562 | 0.00738 | 1371.28052 | 0.00694 | 1364.08032 | 0.0068 | 1390.98474 | 0.00666 | 1394.21899 | 0.00701 | 1372.03406 | 0.00709 | 1298.35742 | 0.00684 | 1315.1344 | 0.00685 | 1313.0481 | 0.00699 | 1362.45435 | 0.00834 | 1346.25232 | 0.00823 | 1346.17749 | 0.00808 | 1427.51367 | 0.00791 | 1432.08777 | 0.00747 | 1428.18152 | 0.00766 | 1374.66296 | 0.00758 | 1347.43018 | 0.00718 | 1340.72131 | 0.0073 | 1496.04138 | 0.00818 | 1476.16504 | 0.00852 | 1501.33118 | 0.00854 | 1559.87292 | 0.00828 | 1546.22998 | 0.00814 | 1543.57703 | 0.00814 | 1462.51367 | 0.00826 | 1453.03687 | 0.00816 | 1473.8407 | 0.00775
1395.375 | 0.00921 | 1421.07275 | 0.00916 | 1355.69934 | 0.00963 | 1468.15796 | 0.0091 | 1465.7583 | 0.00916 | 1472.94861 | 0.00901 | 1405.1272 | 0.0086 | 1397.2583 | 0.0086 | 1399.07373 | 0.00859 | 1370.59668 | 0.00738 | 1371.46509 | 0.00694 | 1364.2843 | 0.0068 | 1391.21472 | 0.00666 | 1394.43726 | 0.00701 | 1372.26526 | 0.00709 | 1298.57104 | 0.00684 | 1315.33459 | 0.00685 | 1313.24255 | 0.00699 | 1362.65796 | 0.00834 | 1346.46924 | 0.00823 | 1346.40149 | 0.00808 | 1427.7113 | 0.00792 | 1432.29333 | 0.00747 | 1428.40625 | 0.00767 | 1374.85254 | 0.00758 | 1347.62598 | 0.00718 | 1340.91199 | 0.0073 | 1496.25281 | 0.00818 | 1476.38367 | 0.00852 | 1501.54993 | 0.00855 | 1560.0835 | 0.00828 | 1546.45752 | 0.00814 | 1543.8042 | 0.00814 | 1462.6842 | 0.00826 | 1453.24512 | 0.00816 | 1474.0647 | 0.00775
1395.60352 | 0.00921 | 1421.27905 | 0.00916 | 1355.91772 | 0.00963 | 1468.34448 | 0.0091 | 1465.93469 | 0.00916 | 1473.11719 | 0.00902 | 1405.28186 | 0.0086 | 1397.43237 | 0.0086 | 1399.21887 | 0.00859 | 1370.8147 | 0.00739 | 1371.65002 | 0.00694 | 1364.50745 | 0.0068 | 1391.43152 | 0.00666 | 1394.66125 | 0.00701 | 1372.49646 | 0.00709 | 1298.74756 | 0.00684 | 1315.5415 | 0.00685 | 1313.44983 | 0.00699 | 1362.86816 | 0.00835 | 1346.66052 | 0.00823 | 1346.62549 | 0.00808 | 1427.92285 | 0.00792 | 1432.51172 | 0.00748 | 1428.63745 | 0.00767 | 1375.04883 | 0.00758 | 1347.80884 | 0.00718 | 1341.09583 | 0.0073 | 1496.47961 | 0.00819 | 1476.60229 | 0.00853 | 1501.76953 | 0.00855 | 1560.28552 | 0.00828 | 1546.63586 | 0.00814 | 1544.01501 | 0.00814 | 1462.87659 | 0.00826 | 1453.41467 | 0.00817 | 1474.29614 | 0.00775
1395.78308 | 0.00921 | 1421.48547 | 0.00916 | 1356.11511 | 0.00964 | 1468.53015 | 0.00911 | 1466.11157 | 0.00916 | 1473.28564 | 0.00902 | 1405.42737 | 0.00861 | 1397.5603 | 0.0086 | 1399.38147 | 0.00859 | 1371.0387 | 0.00739 | 1371.86096 | 0.00694 | 1364.70483 | 0.0068 | 1391.65515 | 0.00666 | 1394.88586 | 0.00701 | 1372.69434 | 0.0071 | 1298.92981 | 0.00684 | 1315.73547 | 0.00685 | 1313.65051 | 0.00699 | 1363.09827 | 0.00835 | 1346.87744 | 0.00824 | 1346.82251 | 0.00808 | 1428.12708 | 0.00792 | 1432.72375 | 0.00748 | 1428.85522 | 0.00767 | 1375.25745 | 0.00759 | 1348.01697 | 0.00718 | 1341.27344 | 0.0073 | 1496.69055 | 0.00819 | 1476.84546 | 0.00853 | 1501.99634 | 0.00855 | 1560.50452 | 0.00828 | 1546.8468 | 0.00814 | 1544.22571 | 0.00815 | 1463.08557 | 0.00827 | 1453.62354 | 0.00817 | 1474.48914 | 0.00776
1395.95142 | 0.00921 | 1421.69177 | 0.00916 | 1356.2738 | 0.00964 | 1468.65759 | 0.00911 | 1466.24866 | 0.00917 | 1473.45422 | 0.00902 | 1405.55457 | 0.00861 | 1397.6969 | 0.0086 | 1399.55396 | 0.00859 | 1371.23022 | 0.00739 | 1372.04553 | 0.00694 | 1364.90869 | 0.0068 | 1391.8717 | 0.00667 | 1395.09705 | 0.00701 | 1372.87915 | 0.0071 | 1299.09961 | 0.00685 | 1315.92297 | 0.00685 | 1313.8512 | 0.00699 | 1363.30188 | 0.00835 | 1347.06165 | 0.00824 | 1347.04651 | 0.00808 | 1428.3252 | 0.00793 | 1432.94287 | 0.00748 | 1429.04651 | 0.00768 | 1375.44141 | 0.00759 | 1348.21887 | 0.00718 | 1341.47034 | 0.0073 | 1496.93384 | 0.00819 | 1477.08081 | 0.00853 | 1502.21582 | 0.00856 | 1560.73096 | 0.00829 | 1547.09814 | 0.00814 | 1544.45227 | 0.00815 | 1463.28625 | 0.00827 | 1453.81592 | 0.00818 | 1474.6814 | 0.00776
1396.1604 | 0.00922 | 1421.90771 | 0.00916 | 1356.45178 | 0.00964 | 1468.80396 | 0.00911 | 1466.39526 | 0.00917 | 1473.61304 | 0.00903 | 1405.74548 | 0.00861 | 1397.85315 | 0.00861 | 1399.71655 | 0.0086 | 1371.42786 | 0.00739 | 1372.24988 | 0.00695 | 1365.11902 | 0.0068 | 1392.08899 | 0.00667 | 1395.28821 | 0.00701 | 1373.09033 | 0.0071 | 1299.2948 | 0.00685 | 1316.16089 | 0.00685 | 1314.03284 | 0.00699 | 1363.51855 | 0.00835 | 1347.27869 | 0.00824 | 1347.23718 | 0.00809 | 1428.50354 | 0.00793 | 1433.15491 | 0.00749 | 1429.28479 | 0.00768 | 1375.62476 | 0.00759 | 1348.43982 | 0.00719 | 1341.67334 | 0.0073 | 1497.16931 | 0.00819 | 1477.31531 | 0.00853 | 1502.45056 | 0.00856 | 1560.93359 | 0.00829 | 1547.31763 | 0.00815 | 1544.67957 | 0.00815 | 1463.48694 | 0.00827 | 1454.00134 | 0.00818 | 1474.89014 | 0.00776
1396.35974 | 0.00922 | 1422.10449 | 0.00916 | 1356.65015 | 0.00965 | 1468.9906 | 0.00911 | 1466.56165 | 0.00917 | 1473.78162 | 0.00903 | 1405.8822 | 0.00862 | 1397.99878 | 0.00861 | 1399.85193 | 0.0086 | 1371.6261 | 0.00739 | 1372.46082 | 0.00695 | 1365.33582 | 0.00681 | 1392.30566 | 0.00667 | 1395.51282 | 0.00702 | 1373.29517 | 0.0071 | 1299.46423 | 0.00685 | 1316.36731 | 0.00685 | 1314.22119 | 0.007 | 1363.72229 | 0.00836 | 1347.51563 | 0.00824 | 1347.4541 | 0.00809 | 1428.6947 | 0.00793 | 1433.34045 | 0.00749 | 1429.50256 | 0.00768 | 1375.82727 | 0.00759 | 1348.63562 | 0.00719 | 1341.8573 | 0.0073 | 1497.38025 | 0.00819 | 1477.55933 | 0.00853 | 1502.6781 | 0.00856 | 1561.11975 | 0.00829 | 1547.50403 | 0.00815 | 1544.89832 | 0.00816 | 1463.68005 | 0.00827 | 1454.22522 | 0.00818 | 1475.11414 | 0.00776
1396.53857 | 0.00922 | 1422.33972 | 0.00917 | 1356.87744 | 0.00965 | 1469.12756 | 0.00912 | 1466.73804 | 0.00918 | 1473.9502 | 0.00903 | 1406.03674 | 0.00862 | 1398.16394 | 0.00861 | 1399.99707 | 0.0086 | 1371.84351 | 0.00739 | 1372.63892 | 0.00695 | 1365.55957 | 0.00681 | 1392.51599 | 0.00667 | 1395.75037 | 0.00702 | 1373.48706 | 0.00711 | 1299.64685 | 0.00685 | 1316.55518 | 0.00685 | 1314.40283 | 0.007 | 1363.9259 | 0.00836 | 1347.71973 | 0.00825 | 1347.68457 | 0.00809 | 1428.89941 | 0.00793 | 1433.55896 | 0.00749 | 1429.7074 | 0.00768 | 1376.01746 | 0.0076 | 1348.80615 | 0.00719 | 1342.03491 | 0.00731 | 1497.60706 | 0.0082 | 1477.77783 | 0.00854 | 1502.92151 | 0.00856 | 1561.3468 | 0.00829 | 1547.69897 | 0.00816 | 1545.10107 | 0.00816 | 1463.83411 | 0.00828 | 1454.41003 | 0.00818 | 1475.3064 | 0.00776
1396.7572 | 0.00923 | 1422.53638 | 0.00917 | 1357.05554 | 0.00965 | 1469.29407 | 0.00912 | 1466.9342 | 0.00918 | 1474.13818 | 0.00903 | 1406.20923 | 0.00862 | 1398.33728 | 0.00862 | 1400.12341 | 0.00861 | 1372.0282 | 0.00739 | 1372.8363 | 0.00695 | 1365.78967 | 0.00681 | 1392.71973 | 0.00668 | 1395.98145 | 0.00702 | 1373.69836 | 0.00711 | 1299.8291 | 0.00685 | 1316.76758 | 0.00686 | 1314.59119 | 0.007 | 1364.13611 | 0.00836 | 1347.91089 | 0.00825 | 1347.91492 | 0.0081 | 1429.09753 | 0.00793 | 1433.77795 | 0.00749 | 1429.93225 | 0.00768 | 1376.20691 | 0.0076 | 1349.00183 | 0.00719 | 1342.22546 | 0.00731 | 1497.80994 | 0.0082 | 1477.99658 | 0.00854 | 1503.14905 | 0.00856 | 1561.57324 | 0.0083 | 1547.91785 | 0.00816 | 1545.31177 | 0.00816 | 1464.0271 | 0.00828 | 1454.57214 | 0.00818 | 1475.51514 | 0.00776
1396.94678 | 0.00923 | 1422.71313 | 0.00918 | 1357.25378 | 0.00965 | 1469.49023 | 0.00912 | 1467.09119 | 0.00918 | 1474.32593 | 0.00904 | 1406.36377 | 0.00862 | 1398.474 | 0.00862 | 1400.29578 | 0.00861 | 1372.21985 | 0.00739 | 1373.02087 | 0.00695 | 1365.99353 | 0.00681 | 1392.9563 | 0.00668 | 1396.16626 | 0.00703 | 1373.88965 | 0.00711 | 1299.98621 | 0.00685 | 1316.97437 | 0.00686 | 1314.77905 | 0.007 | 1364.35278 | 0.00837 | 1348.12146 | 0.00825 | 1348.12549 | 0.0081 | 1429.32153 | 0.00793 | 1433.98303 | 0.00749 | 1430.11707 | 0.00768 | 1376.39075 | 0.0076 | 1349.20386 | 0.00719 | 1342.42236 | 0.00731 | 1498.07788 | 0.0082 | 1478.22388 | 0.00854 | 1503.37585 | 0.00857 | 1561.79236 | 0.0083 | 1548.14539 | 0.00816 | 1545.53906 | 0.00816 | 1464.23608 | 0.00828 | 1454.78076 | 0.00818 | 1475.73083 | 0.00777
1397.11584 | 0.00923 | 1422.89038 | 0.00918 | 1357.44226 | 0.00965 | 1469.63672 | 0.00912 | 1467.22815 | 0.00918 | 1474.51477 | 0.00904 | 1406.49072 | 0.00862 | 1398.61145 | 0.00862 | 1400.44971 | 0.00861 | 1372.42383 | 0.00739 | 1373.22534 | 0.00695 | 1366.18408 | 0.00681 | 1393.1665 | 0.00668 | 1396.37097 | 0.00703 | 1374.10742 | 0.00711 | 1300.16272 | 0.00686 | 1317.17456 | 0.00686 | 1314.9613 | 0.007 | 1364.57629 | 0.00837 | 1348.3385 | 0.00826 | 1348.33667 | 0.0081 | 1429.52625 | 0.00794 | 1434.19556 | 0.00749 | 1430.34778 | 0.00769 | 1376.56799 | 0.0076 | 1349.39282 | 0.0072 | 1342.61914 | 0.00732 | 1498.32129 | 0.00821 | 1478.47498 | 0.00855 | 1503.6272 | 0.00857 | 1562.00293 | 0.0083 | 1548.36426 | 0.00816 | 1545.74976 | 0.00817 | 1464.43604 | 0.00829 | 1454.98132 | 0.00819 | 1475.92383 | 0.00777
1397.33459 | 0.00924 | 1423.12561 | 0.00918 | 1357.63989 | 0.00965 | 1469.78406 | 0.00913 | 1467.39478 | 0.00918 | 1474.69312 | 0.00905 | 1406.63647 | 0.00863 | 1398.76697 | 0.00862 | 1400.58508 | 0.00862 | 1372.65491 | 0.0074 | 1373.43616 | 0.00696 | 1366.38794 | 0.00682 | 1393.37671 | 0.00668 | 1396.58215 | 0.00703 | 1374.32556 | 0.00711 | 1300.34497 | 0.00686 | 1317.39368 | 0.00686 | 1315.14294 | 0.007 | 1364.81274 | 0.00837 | 1348.55603 | 0.00826 | 1348.53369 | 0.0081 | 1429.71106 | 0.00794 | 1434.401 | 0.0075 | 1430.57898 | 0.00769 | 1376.75134 | 0.00761 | 1349.55725 | 0.0072 | 1342.81592 | 0.00732 | 1498.55664 | 0.00821 | 1478.7262 | 0.00855 | 1503.87061 | 0.00857 | 1562.20557 | 0.0083 | 1548.55054 | 0.00817 | 1545.95264 | 0.00817 | 1464.62927 | 0.00829 | 1455.18201 | 0.00819 | 1476.11682 | 0.00777
1397.54358 | 0.00924 | 1423.36182 | 0.00918 | 1357.82825 | 0.00966 | 1469.91138 | 0.00913 | 1467.5614 | 0.00919 | 1474.8219 | 0.00905 | 1406.75464 | 0.00863 | 1398.9314 | 0.00862 | 1400.7301 | 0.00862 | 1372.87939 | 0.00741 | 1373.64063 | 0.00696 | 1366.58472 | 0.00682 | 1393.61377 | 0.00668 | 1396.79321 | 0.00703 | 1374.52332 | 0.00712 | 1300.51489 | 0.00686 | 1317.61279 | 0.00687 | 1315.32471 | 0.00701 | 1365.02295 | 0.00837 | 1348.77307 | 0.00826 | 1348.74426 | 0.0081 | 1429.90918 | 0.00794 | 1434.61304 | 0.0075 | 1430.76392 | 0.00769 | 1376.92859 | 0.00761 | 1349.74683 | 0.0072 | 1343.0061 | 0.00732 | 1498.80005 | 0.00821 | 1478.94495 | 0.00855 | 1504.10608 | 0.00857 | 1562.43201 | 0.00831 | 1548.77014 | 0.00817 | 1546.17126 | 0.00817 | 1464.80725 | 0.00829 | 1455.35156 | 0.00819 | 1476.30164 | 0.00778
1397.74207 | 0.00924 | 1423.53833 | 0.00918 | 1358.00635 | 0.00966 | 1470.078 | 0.00914 | 1467.71838 | 0.0092 | 1475.03015 | 0.00905 | 1406.92688 | 0.00863 | 1399.06812 | 0.00863 | 1400.90259 | 0.00862 | 1373.07056 | 0.00741 | 1373.83167 | 0.00696 | 1366.80212 | 0.00682 | 1393.83057 | 0.00669 | 1397.02429 | 0.00703 | 1374.73462 | 0.00712 | 1300.70996 | 0.00686 | 1317.79407 | 0.00687 | 1315.53809 | 0.00701 | 1365.22656 | 0.00837 | 1348.95728 | 0.00826 | 1348.94189 | 0.00811 | 1430.14014 | 0.00795 | 1434.83801 | 0.0075 | 1430.97522 | 0.00769 | 1377.11865 | 0.00761 | 1349.974 | 0.0072 | 1343.19043 | 0.00732 | 1499.04346 | 0.00821 | 1479.16418 | 0.00855 | 1504.32483 | 0.00857 | 1562.65039 | 0.00831 | 1548.98901 | 0.00817 | 1546.39795 | 0.00818 | 1464.9845 | 0.0083 | 1455.54468 | 0.0082 | 1476.52551 | 0.00778
1397.94116 | 0.00924 | 1423.73499 | 0.00918 | 1358.224 | 0.00967 | 1470.27344 | 0.00914 | 1467.89453 | 0.0092 | 1475.20837 | 0.00906 | 1407.08228 | 0.00864 | 1399.22437 | 0.00863 | 1401.01941 | 0.00862 | 1373.24866 | 0.00741 | 1374.01611 | 0.00696 | 1367.0188 | 0.00682 | 1394.02087 | 0.00669 | 1397.22241 | 0.00703 | 1374.93298 | 0.00712 | 1300.87927 | 0.00686 | 1317.99426 | 0.00687 | 1315.71985 | 0.00701 | 1365.43042 | 0.00837 | 1349.17419 | 0.00826 | 1349.15881 | 0.00811 | 1430.33777 | 0.00795 | 1435.0636 | 0.0075 | 1431.18701 | 0.00769 | 1377.32117 | 0.00761 | 1350.15686 | 0.0072 | 1343.38062 | 0.00732 | 1499.26233 | 0.00822 | 1479.38293 | 0.00855 | 1504.5603 | 0.00858 | 1562.86963 | 0.00831 | 1549.16736 | 0.00818 | 1546.60925 | 0.00818 | 1465.17761 | 0.0083 | 1455.73694 | 0.0082 | 1476.73364 | 0.00778
1398.12988 | 0.00924 | 1423.95105 | 0.00918 | 1358.43201 | 0.00967 | 1470.4408 | 0.00914 | 1468.03162 | 0.00921 | 1475.38672 | 0.00906 | 1407.22717 | 0.00864 | 1399.40662 | 0.00863 | 1401.16431 | 0.00862 | 1373.43335 | 0.00741 | 1374.22058 | 0.00697 | 1367.2356 | 0.00683 | 1394.23816 | 0.00669 | 1397.42664 | 0.00703 | 1375.15076 | 0.00712 | 1301.07434 | 0.00686 | 1318.20056 | 0.00687 | 1315.9082 | 0.00701 | 1365.64697 | 0.00838 | 1349.38477 | 0.00826 | 1349.37585 | 0.00811 | 1430.52954 | 0.00795 | 1435.26208 | 0.00751 | 1431.39832 | 0.0077 | 1377.51123 | 0.00761 | 1350.37793 | 0.0072 | 1343.57117 | 0.00733 | 1499.50574 | 0.00822 | 1479.61804 | 0.00856 | 1504.78784 | 0.00858 | 1563.0802 | 0.00831 | 1549.38635 | 0.00818 | 1546.81128 | 0.00818 | 1465.3783 | 0.0083 | 1455.92224 | 0.0082 | 1476.94238 | 0.00778
1398.29907 | 0.00925 | 1424.13721 | 0.00919 | 1358.57043 | 0.00967 | 1470.58728 | 0.00914 | 1468.18848 | 0.00921 | 1475.56567 | 0.00906 | 1407.37268 | 0.00864 | 1399.54407 | 0.00864 | 1401.35449 | 0.00863 | 1373.64429 | 0.00741 | 1374.41858 | 0.00697 | 1367.45288 | 0.00683 | 1394.46118 | 0.00669 | 1397.64478 | 0.00704 | 1375.34265 | 0.00713 | 1301.25049 | 0.00687 | 1318.40735 | 0.00687 | 1316.10266 | 0.00701 | 1365.86353 | 0.00838 | 1349.60229 | 0.00827 | 1349.58691 | 0.00811 | 1430.72083 | 0.00795 | 1435.47473 | 0.00751 | 1431.6095 | 0.0077 | 1377.70081 | 0.00762 | 1350.57983 | 0.00721 | 1343.76123 | 0.00733 | 1499.74902 | 0.00822 | 1479.85339 | 0.00856 | 1505.04712 | 0.00858 | 1563.27417 | 0.00832 | 1549.59717 | 0.00818 | 1547.01416 | 0.00818 | 1465.57898 | 0.00831 | 1456.12292 | 0.0082 | 1477.15808 | 0.00778
1398.50806 | 0.00925 | 1424.35327 | 0.0092 | 1358.75806 | 0.00967 | 1470.73462 | 0.00915 | 1468.33508 | 0.00921 | 1475.73425 | 0.00906 | 1407.50867 | 0.00864 | 1399.68091 | 0.00864 | 1401.48181 | 0.00863 | 1373.84253 | 0.00741 | 1374.63586 | 0.00697 | 1367.64978 | 0.00683 | 1394.67151 | 0.0067 | 1397.87585 | 0.00704 | 1375.52747 | 0.00713 | 1301.42651 | 0.00687 | 1318.61987 | 0.00688 | 1316.27832 | 0.00702 | 1366.07422 | 0.00838 | 1349.81287 | 0.00827 | 1349.79041 | 0.00811 | 1430.92542 | 0.00795 | 1435.6532 | 0.00751 | 1431.8208 | 0.0077 | 1377.89709 | 0.00762 | 1350.76941 | 0.00721 | 1343.95801 | 0.00733 | 1499.98438 | 0.00822 | 1480.09656 | 0.00856 | 1505.25806 | 0.00858 | 1563.48462 | 0.00832 | 1549.80811 | 0.00818 | 1547.25732 | 0.00818 | 1465.74878 | 0.00831 | 1456.30005 | 0.0082 | 1477.37439 | 0.00778
1398.67712 | 0.00925 | 1424.54993 | 0.0092 | 1358.92725 | 0.00967 | 1470.89075 | 0.00915 | 1468.52173 | 0.00921 | 1475.90271 | 0.00906 | 1407.68188 | 0.00865 | 1399.84521 | 0.00864 | 1401.62598 | 0.00863 | 1374.05994 | 0.00741 | 1374.82739 | 0.00697 | 1367.85364 | 0.00683 | 1394.87524 | 0.0067 | 1398.09338 | 0.00704 | 1375.75159 | 0.00713 | 1301.59033 | 0.00687 | 1318.82007 | 0.00688 | 1316.45996 | 0.00702 | 1366.29077 | 0.00839 | 1349.99707 | 0.00827 | 1349.99451 | 0.00812 | 1431.14307 | 0.00796 | 1435.86523 | 0.00751 | 1432.02563 | 0.00771 | 1378.06812 | 0.00762 | 1350.96472 | 0.00722 | 1344.15491 | 0.00733 | 1500.22791 | 0.00822 | 1480.31531 | 0.00857 | 1505.5094 | 0.00858 | 1563.70386 | 0.00832 | 1550.02686 | 0.00818 | 1547.45215 | 0.00818 | 1465.92664 | 0.00831 | 1456.47791 | 0.00821 | 1477.57495 | 0.00779
1398.90637 | 0.00926 | 1424.73621 | 0.0092 | 1359.12476 | 0.00968 | 1471.05725 | 0.00915 | 1468.67883 | 0.00921 | 1476.07129 | 0.00907 | 1407.80896 | 0.00865 | 1400.00964 | 0.00865 | 1401.771 | 0.00863 | 1374.26465 | 0.00742 | 1375.01196 | 0.00697 | 1368.05103 | 0.00683 | 1395.07263 | 0.0067 | 1398.33093 | 0.00704 | 1375.96985 | 0.00713 | 1301.76013 | 0.00687 | 1319.02686 | 0.00688 | 1316.6355 | 0.00702 | 1366.48755 | 0.00839 | 1350.21411 | 0.00827 | 1350.22485 | 0.00812 | 1431.36108 | 0.00796 | 1436.09729 | 0.00751 | 1432.22351 | 0.00771 | 1378.2644 | 0.00762 | 1351.1543 | 0.00722 | 1344.32629 | 0.00734 | 1500.47131 | 0.00823 | 1480.55042 | 0.00857 | 1505.75281 | 0.00859 | 1563.90649 | 0.00832 | 1550.22986 | 0.00818 | 1547.64636 | 0.00819 | 1466.14246 | 0.00831 | 1456.66333 | 0.00821 | 1477.7522 | 0.00779
1399.14465 | 0.00926 | 1424.95215 | 0.0092 | 1359.34241 | 0.00968 | 1471.21423 | 0.00916 | 1468.80615 | 0.00921 | 1476.23901 | 0.00907 | 1407.95459 | 0.00865 | 1400.16589 | 0.00865 | 1401.89746 | 0.00864 | 1374.47571 | 0.00742 | 1375.22278 | 0.00698 | 1368.26135 | 0.00684 | 1395.29565 | 0.0067 | 1398.52222 | 0.00704 | 1376.19397 | 0.00713 | 1301.9552 | 0.00687 | 1319.21436 | 0.00688 | 1316.82996 | 0.00702 | 1366.69128 | 0.00839 | 1350.42468 | 0.00827 | 1350.41553 | 0.00812 | 1431.56531 | 0.00796 | 1436.31628 | 0.00752 | 1432.44177 | 0.00771 | 1378.46008 | 0.00763 | 1351.34375 | 0.00722 | 1344.49768 | 0.00734 | 1500.68213 | 0.00823 | 1480.7771 | 0.00857 | 1505.96375 | 0.00859 | 1564.12488 | 0.00833 | 1550.41687 | 0.00819 | 1547.85706 | 0.00819 | 1466.31982 | 0.00832 | 1456.84827 | 0.00821 | 1477.98364 | 0.00779
1399.30396 | 0.00926 | 1425.13916 | 0.0092 | 1359.52136 | 0.00968 | 1471.39038 | 0.00916 | 1468.9823 | 0.00922 | 1476.42786 | 0.00907 | 1408.12695 | 0.00866 | 1400.34814 | 0.00865 | 1402.05139 | 0.00864 | 1374.68018 | 0.00743 | 1375.41382 | 0.00698 | 1368.44543 | 0.00684 | 1395.52588 | 0.0067 | 1398.69409 | 0.00705 | 1376.38586 | 0.00714 | 1302.12463 | 0.00688 | 1319.41504 | 0.00688 | 1317.03064 | 0.00703 | 1366.90845 | 0.00839 | 1350.62878 | 0.00828 | 1350.62659 | 0.00812 | 1431.75696 | 0.00797 | 1436.54126 | 0.00752 | 1432.66602 | 0.00772 | 1378.65027 | 0.00763 | 1351.55811 | 0.00722 | 1344.69458 | 0.00734 | 1500.94141 | 0.00823 | 1480.97986 | 0.00857 | 1506.22375 | 0.00859 | 1564.32751 | 0.00833 | 1550.62781 | 0.00819 | 1548.10022 | 0.00819 | 1466.50537 | 0.00832 | 1457.04114 | 0.00822 | 1478.2074 | 0.00779
1399.45276 | 0.00926 | 1425.33606 | 0.0092 | 1359.69922 | 0.00969 | 1471.54736 | 0.00916 | 1469.11938 | 0.00922 | 1476.60596 | 0.00908 | 1408.31799 | 0.00866 | 1400.49463 | 0.00866 | 1402.19641 | 0.00864 | 1374.87134 | 0.00743 | 1375.61182 | 0.00698 | 1368.64929 | 0.00684 | 1395.75586 | 0.0067 | 1398.89221 | 0.00705 | 1376.5708 | 0.00714 | 1302.29456 | 0.00688 | 1319.61523 | 0.00688 | 1317.2251 | 0.00703 | 1367.13843 | 0.00839 | 1350.83289 | 0.00828 | 1350.83069 | 0.00813 | 1431.94177 | 0.00797 | 1436.7533 | 0.00752 | 1432.85083 | 0.00772 | 1378.85266 | 0.00763 | 1351.74768 | 0.00722 | 1344.88464 | 0.00734 | 1501.16895 | 0.00823 | 1481.22302 | 0.00857 | 1506.45056 | 0.0086 | 1564.52148 | 0.00833 | 1550.84668 | 0.00819 | 1548.31958 | 0.00819 | 1466.68274 | 0.00832 | 1457.2417 | 0.00822 | 1478.39294 | 0.0078
1399.65198 | 0.00926 | 1425.56152 | 0.00921 | 1359.88708 | 0.00969 | 1471.70422 | 0.00916 | 1469.30505 | 0.00922 | 1476.77454 | 0.00908 | 1408.45471 | 0.00866 | 1400.6134 | 0.00866 | 1402.36792 | 0.00865 | 1375.06299 | 0.00744 | 1375.82263 | 0.00698 | 1368.85962 | 0.00684 | 1395.97266 | 0.0067 | 1399.12976 | 0.00705 | 1376.78198 | 0.00714 | 1302.47119 | 0.00688 | 1319.82764 | 0.00689 | 1317.38843 | 0.00703 | 1367.34863 | 0.0084 | 1351.03699 | 0.00828 | 1351.0542 | 0.00813 | 1432.1593 | 0.00797 | 1436.95886 | 0.00753 | 1433.07556 | 0.00772 | 1379.04285 | 0.00763 | 1351.93726 | 0.00722 | 1345.06909 | 0.00734 | 1501.37976 | 0.00823 | 1481.44971 | 0.00857 | 1506.69458 | 0.0086 | 1564.73206 | 0.00833 | 1551.07422 | 0.00819 | 1548.5304 | 0.0082 | 1466.88342 | 0.00832 | 1457.44238 | 0.00822 | 1478.58582 | 0.0078
1399.85132 | 0.00926 | 1425.79675 | 0.00921 | 1360.07556 | 0.00969 | 1471.83154 | 0.00917 | 1469.43262 | 0.00923 | 1476.9729 | 0.00908 | 1408.5907 | 0.00867 | 1400.74121 | 0.00866 | 1402.54028 | 0.00865 | 1375.28052 | 0.00744 | 1376.0271 | 0.00698 | 1369.06348 | 0.00684 | 1396.18286 | 0.0067 | 1399.36096 | 0.00705 | 1376.99976 | 0.00714 | 1302.66565 | 0.00688 | 1320.02783 | 0.00689 | 1317.58289 | 0.00703 | 1367.55237 | 0.0084 | 1351.24756 | 0.00828 | 1351.25818 | 0.00813 | 1432.36401 | 0.00798 | 1437.17786 | 0.00753 | 1433.28687 | 0.00772 | 1379.2262 | 0.00763 | 1352.13257 | 0.00723 | 1345.25916 | 0.00734 | 1501.62317 | 0.00824 | 1481.6604 | 0.00858 | 1506.90479 | 0.0086 | 1564.91882 | 0.00834 | 1551.2771 | 0.0082 | 1548.72449 | 0.0082 | 1467.07654 | 0.00832 | 1457.62708 | 0.00822 | 1478.79395 | 0.0078
1400.03992 | 0.00926 | 1425.96375 | 0.00921 | 1360.28357 | 0.0097 | 1471.98779 | 0.00917 | 1469.57996 | 0.00923 | 1477.15125 | 0.00909 | 1408.72742 | 0.00867 | 1400.8877 | 0.00867 | 1402.65808 | 0.00865 | 1375.47864 | 0.00744 | 1376.23804 | 0.00698 | 1369.28723 | 0.00685 | 1396.37378 | 0.00671 | 1399.57849 | 0.00705 | 1377.22449 | 0.00714 | 1302.84839 | 0.00688 | 1320.2157 | 0.00689 | 1317.76453 | 0.00703 | 1367.76257 | 0.0084 | 1351.44519 | 0.00829 | 1351.45593 | 0.00813 | 1432.5885 | 0.00798 | 1437.37634 | 0.00753 | 1433.49817 | 0.00772 | 1379.42249 | 0.00763 | 1352.34729 | 0.00723 | 1345.43677 | 0.00734 | 1501.85864 | 0.00824 | 1481.87976 | 0.00859 | 1507.13232 | 0.0086 | 1565.11279 | 0.00834 | 1551.49597 | 0.0082 | 1548.91931 | 0.0082 | 1467.25452 | 0.00832 | 1457.78979 | 0.00822 | 1479.00964 | 0.0078
1400.24878 | 0.00927 | 1426.17004 | 0.00921 | 1360.48096 | 0.0097 | 1472.1543 | 0.00917 | 1469.74658 | 0.00923 | 1477.31982 | 0.00909 | 1408.87244 | 0.00867 | 1401.07971 | 0.00867 | 1402.80298 | 0.00866 | 1375.64978 | 0.00744 | 1376.44885 | 0.00699 | 1369.51685 | 0.00685 | 1396.58411 | 0.00671 | 1399.80957 | 0.00706 | 1377.41577 | 0.00714 | 1303.01831 | 0.00689 | 1320.422 | 0.00689 | 1317.94629 | 0.00703 | 1367.97913 | 0.00841 | 1351.65576 | 0.00829 | 1351.68579 | 0.00814 | 1432.78613 | 0.00798 | 1437.5885 | 0.00753 | 1433.71643 | 0.00773 | 1379.63794 | 0.00763 | 1352.55542 | 0.00723 | 1345.62732 | 0.00735 | 1502.07739 | 0.00824 | 1482.12292 | 0.00859 | 1507.35913 | 0.00861 | 1565.32336 | 0.00834 | 1551.69031 | 0.0082 | 1549.12207 | 0.0082 | 1467.44775 | 0.00833 | 1457.96692 | 0.00822 | 1479.22595 | 0.0078
1400.42773 | 0.00927 | 1426.38611 | 0.00922 | 1360.65894 | 0.0097 | 1472.31116 | 0.00917 | 1469.91321 | 0.00923 | 1477.50781 | 0.00909 | 1409.05444 | 0.00867 | 1401.23523 | 0.00867 | 1402.94714 | 0.00866 | 1375.84802 | 0.00744 | 1376.63977 | 0.00699 | 1369.7207 | 0.00685 | 1396.79431 | 0.00671 | 1400.01428 | 0.00706 | 1377.62708 | 0.00714 | 1303.20056 | 0.00689 | 1320.61609 | 0.00689 | 1318.15979 | 0.00704 | 1368.18921 | 0.00841 | 1351.86633 | 0.00829 | 1351.89685 | 0.00814 | 1432.99731 | 0.00798 | 1437.81409 | 0.00753 | 1433.94714 | 0.00773 | 1379.82751 | 0.00764 | 1352.75122 | 0.00724 | 1345.80505 | 0.00735 | 1502.32874 | 0.00825 | 1482.32581 | 0.00859 | 1507.5708 | 0.00861 | 1565.55054 | 0.00835 | 1551.89319 | 0.0082 | 1549.34863 | 0.00821 | 1467.65588 | 0.00833 | 1458.16003 | 0.00823 | 1479.4342 | 0.00781
1400.57739 | 0.00927 | 1426.59241 | 0.00922 | 1360.83704 | 0.0097 | 1472.46826 | 0.00918 | 1470.05005 | 0.00924 | 1477.68604 | 0.00909 | 1409.21777 | 0.00867 | 1401.34497 | 0.00867 | 1403.10107 | 0.00866 | 1376.06543 | 0.00744 | 1376.81787 | 0.00699 | 1369.91162 | 0.00685 | 1396.9917 | 0.00671 | 1400.23193 | 0.00706 | 1377.83826 | 0.00715 | 1303.38281 | 0.00689 | 1320.81628 | 0.00689 | 1318.34143 | 0.00704 | 1368.39941 | 0.00841 | 1352.08325 | 0.0083 | 1352.08105 | 0.00814 | 1433.21545 | 0.00798 | 1438.03247 | 0.00753 | 1434.13904 | 0.00773 | 1380.01135 | 0.00764 | 1352.96606 | 0.00724 | 1345.99561 | 0.00735 | 1502.55627 | 0.00825 | 1482.54431 | 0.00859 | 1507.81409 | 0.00861 | 1565.76099 | 0.00835 | 1552.08813 | 0.00821 | 1549.57593 | 0.00821 | 1467.83325 | 0.00833 | 1458.37573 | 0.00823 | 1479.65039 | 0.00781
1400.76599 | 0.00928 | 1426.81885 | 0.00922 | 1361.03528 | 0.0097 | 1472.63477 | 0.00918 | 1470.18787 | 0.00924 | 1477.85449 | 0.0091 | 1409.3999 | 0.00868 | 1401.50037 | 0.00867 | 1403.26392 | 0.00867 | 1376.28992 | 0.00744 | 1377.00891 | 0.00699 | 1370.12195 | 0.00685 | 1397.22815 | 0.00671 | 1400.46948 | 0.00707 | 1378.05664 | 0.00715 | 1303.55261 | 0.00689 | 1321.02319 | 0.00689 | 1318.53589 | 0.00704 | 1368.5769 | 0.00841 | 1352.30725 | 0.0083 | 1352.30444 | 0.00815 | 1433.41956 | 0.00798 | 1438.25159 | 0.00753 | 1434.35034 | 0.00773 | 1380.1947 | 0.00764 | 1353.16174 | 0.00724 | 1346.17957 | 0.00736 | 1502.76709 | 0.00825 | 1482.75513 | 0.00859 | 1508.06543 | 0.00862 | 1565.96362 | 0.00835 | 1552.30713 | 0.00821 | 1549.78662 | 0.00821 | 1468.0188 | 0.00834 | 1458.56116 | 0.00823 | 1479.83521 | 0.00782
1400.94568 | 0.00928 | 1427.04443 | 0.00922 | 1361.17371 | 0.00971 | 1472.77161 | 0.00918 | 1470.36401 | 0.00924 | 1478.00366 | 0.0091 | 1409.50903 | 0.00868 | 1401.66492 | 0.00868 | 1403.40002 | 0.00867 | 1376.50098 | 0.00745 | 1377.19397 | 0.007 | 1370.32544 | 0.00685 | 1397.44482 | 0.00672 | 1400.66113 | 0.00707 | 1378.25439 | 0.00715 | 1303.74158 | 0.00689 | 1321.21667 | 0.0069 | 1318.71143 | 0.00704 | 1368.80042 | 0.00842 | 1352.52429 | 0.0083 | 1352.51501 | 0.00814 | 1433.61768 | 0.00798 | 1438.4436 | 0.00754 | 1434.5481 | 0.00773 | 1380.41638 | 0.00765 | 1353.35083 | 0.00724 | 1346.35718 | 0.00736 | 1502.98596 | 0.00825 | 1482.99036 | 0.00859 | 1508.30029 | 0.00862 | 1566.15759 | 0.00835 | 1552.526 | 0.00821 | 1549.99731 | 0.00822 | 1468.21191 | 0.00834 | 1458.74597 | 0.00824 | 1480.02063 | 0.00782
1401.12463 | 0.00928 | 1427.24109 | 0.00922 | 1361.38159 | 0.00971 | 1472.93823 | 0.00919 | 1470.51062 | 0.00925 | 1478.18201 | 0.0091 | 1409.62732 | 0.00868 | 1401.82031 | 0.00868 | 1403.5354 | 0.00867 | 1376.68567 | 0.00745 | 1377.41138 | 0.007 | 1370.53625 | 0.00685 | 1397.66211 | 0.00672 | 1400.85876 | 0.00706 | 1378.4856 | 0.00715 | 1303.92993 | 0.00689 | 1321.42346 | 0.0069 | 1318.86816 | 0.00704 | 1369.03052 | 0.00842 | 1352.75476 | 0.0083 | 1352.70618 | 0.00814 | 1433.83582 | 0.00799 | 1438.64917 | 0.00754 | 1434.75989 | 0.00774 | 1380.60596 | 0.00765 | 1353.55945 | 0.00724 | 1346.52869 | 0.00736 | 1503.22131 | 0.00825 | 1483.24158 | 0.0086 | 1508.51184 | 0.00862 | 1566.37683 | 0.00836 | 1552.73694 | 0.00821 | 1550.17566 | 0.00822 | 1468.37354 | 0.00834 | 1458.94653 | 0.00824 | 1480.23633 | 0.00782
1401.323 | 0.00928 | 1427.42737 | 0.00923 | 1361.5896 | 0.00971 | 1473.06543 | 0.00919 | 1470.67725 | 0.00925 | 1478.37061 | 0.00911 | 1409.80859 | 0.00869 | 1402.00256 | 0.00868 | 1403.71655 | 0.00867 | 1376.89661 | 0.00745 | 1377.60938 | 0.007 | 1370.74658 | 0.00686 | 1397.85254 | 0.00672 | 1401.06995 | 0.00707 | 1378.68396 | 0.00716 | 1304.10608 | 0.00689 | 1321.60474 | 0.0069 | 1319.0625 | 0.00704 | 1369.22729 | 0.00842 | 1352.95239 | 0.0083 | 1352.90332 | 0.00816 | 1434.05334 | 0.00799 | 1438.86121 | 0.00754 | 1434.97119 | 0.00774 | 1380.77686 | 0.00765 | 1353.76758 | 0.00724 | 1346.72546 | 0.00736 | 1503.45679 | 0.00826 | 1483.46021 | 0.00859 | 1508.72266 | 0.00862 | 1566.5708 | 0.00836 | 1552.94849 | 0.00822 | 1550.38647 | 0.00822 | 1468.56653 | 0.00834 | 1459.12439 | 0.00824 | 1480.45251 | 0.00782
1401.51245 | 0.00928 | 1427.61438 | 0.00923 | 1361.78784 | 0.00971 | 1473.19275 | 0.00919 | 1470.83435 | 0.00926 | 1478.54895 | 0.00911 | 1409.94531 | 0.00869 | 1402.13123 | 0.00869 | 1403.84314 | 0.00867 | 1377.09485 | 0.00745 | 1377.81323 | 0.007 | 1370.94348 | 0.00686 | 1398.06921 | 0.00673 | 1401.27466 | 0.00708 | 1378.87512 | 0.00716 | 1304.28259 | 0.00689 | 1321.80493 | 0.0069 | 1319.28223 | 0.00704 | 1369.44434 | 0.00842 | 1353.14307 | 0.00831 | 1353.11377 | 0.00815 | 1434.27795 | 0.00799 | 1439.06665 | 0.00754 | 1435.16907 | 0.00774 | 1380.97937 | 0.00765 | 1353.95715 | 0.00724 | 1346.91553 | 0.00736 | 1503.67554 | 0.00826 | 1483.66296 | 0.0086 | 1508.95825 | 0.00862 | 1566.79785 | 0.00836 | 1553.1427 | 0.00822 | 1550.62158 | 0.00822 | 1468.7522 | 0.00835 | 1459.30908 | 0.00824 | 1480.66077 | 0.00782
1401.70117 | 0.00929 | 1427.8103 | 0.00923 | 1361.98608 | 0.00972 | 1473.38904 | 0.0092 | 1470.98096 | 0.00926 | 1478.72717 | 0.00911 | 1410.1178 | 0.00869 | 1402.30444 | 0.00869 | 1404.00659 | 0.00868 | 1377.30591 | 0.00745 | 1378.0177 | 0.007 | 1371.12109 | 0.00686 | 1398.27942 | 0.00673 | 1401.4729 | 0.00708 | 1379.09985 | 0.00716 | 1304.45203 | 0.0069 | 1322.01184 | 0.00691 | 1319.48279 | 0.00705 | 1369.64111 | 0.00842 | 1353.34717 | 0.00831 | 1353.3114 | 0.00815 | 1434.48218 | 0.00799 | 1439.28516 | 0.00754 | 1435.3739 | 0.00774 | 1381.1947 | 0.00765 | 1354.15234 | 0.00724 | 1347.11865 | 0.00737 | 1503.91895 | 0.00826 | 1483.86572 | 0.0086 | 1509.20093 | 0.00862 | 1567.02429 | 0.00837 | 1553.3457 | 0.00822 | 1550.84033 | 0.00822 | 1468.93701 | 0.00835 | 1459.50964 | 0.00825 | 1480.86121 | 0.00783
1401.88 | 0.00929 | 1428.00708 | 0.00924 | 1362.15442 | 0.00972 | 1473.56519 | 0.0092 | 1471.17712 | 0.00926 | 1478.87622 | 0.00911 | 1410.23596 | 0.0087 | 1402.43225 | 0.00869 | 1404.17822 | 0.00868 | 1377.48401 | 0.00745 | 1378.22852 | 0.007 | 1371.3313 | 0.00687 | 1398.48328 | 0.00673 | 1401.70349 | 0.00709 | 1379.29822 | 0.00716 | 1304.63464 | 0.0069 | 1322.23083 | 0.00691 | 1319.67737 | 0.00705 | 1369.8512 | 0.00843 | 1353.57068 | 0.00831 | 1353.51563 | 0.00815 | 1434.69324 | 0.008 | 1439.4707 | 0.00755 | 1435.59229 | 0.00774 | 1381.36572 | 0.00766 | 1354.36719 | 0.00725 | 1347.34082 | 0.00737 | 1504.15442 | 0.00826 | 1484.09241 | 0.0086 | 1509.44434 | 0.00863 | 1567.23486 | 0.00837 | 1553.54871 | 0.00822 | 1551.07556 | 0.00823 | 1469.12256 | 0.00835 | 1459.70264 | 0.00825 | 1481.06177 | 0.00783
1402.06946 | 0.00929 | 1428.22302 | 0.00924 | 1362.3324 | 0.00972 | 1473.73169 | 0.0092 | 1471.31396 | 0.00926 | 1479.04395 | 0.00911 | 1410.36365 | 0.0087 | 1402.56079 | 0.0087 | 1404.29578 | 0.00868 | 1377.68872 | 0.00745 | 1378.43945 | 0.007 | 1371.55505 | 0.00687 | 1398.69983 | 0.00673 | 1401.91516 | 0.00709 | 1379.50256 | 0.00717 | 1304.81067 | 0.0069 | 1322.43713 | 0.00691 | 1319.85291 | 0.00705 | 1370.06836 | 0.00843 | 1353.78174 | 0.00831 | 1353.73254 | 0.00816 | 1434.91125 | 0.008 | 1439.6698 | 0.00755 | 1435.80347 | 0.00775 | 1381.54919 | 0.00766 | 1354.56299 | 0.00725 | 1347.52515 | 0.00737 | 1504.36523 | 0.00827 | 1484.34412 | 0.00861 | 1509.67188 | 0.00863 | 1567.42151 | 0.00837 | 1553.75964 | 0.00822 | 1551.28625 | 0.00823 | 1469.29993 | 0.00836 | 1459.89563 | 0.00825 | 1481.25476 | 0.00783
1402.24841 | 0.0093 | 1428.42932 | 0.00924 | 1362.54041 | 0.00972 | 1473.8783 | 0.0092 | 1471.49023 | 0.00926 | 1479.23267 | 0.00912 | 1410.51819 | 0.0087 | 1402.71631 | 0.0087 | 1404.44971 | 0.00869 | 1377.91956 | 0.00746 | 1378.61755 | 0.00701 | 1371.75903 | 0.00687 | 1398.91064 | 0.00673 | 1402.13916 | 0.00709 | 1379.72729 | 0.00717 | 1304.98682 | 0.0069 | 1322.64343 | 0.00691 | 1320.05347 | 0.00705 | 1370.25879 | 0.00843 | 1353.98584 | 0.00832 | 1353.93665 | 0.00816 | 1435.11597 | 0.008 | 1439.88171 | 0.00755 | 1436.01477 | 0.00775 | 1381.74536 | 0.00766 | 1354.76489 | 0.00725 | 1347.70288 | 0.00737 | 1504.59204 | 0.00827 | 1484.5708 | 0.00861 | 1509.89929 | 0.00863 | 1567.64014 | 0.00837 | 1553.93799 | 0.00822 | 1551.48108 | 0.00823 | 1469.49304 | 0.00836 | 1460.07349 | 0.00826 | 1481.47107 | 0.00783
1402.43787 | 0.0093 | 1428.62598 | 0.00925 | 1362.72815 | 0.00973 | 1474.03516 | 0.00921 | 1471.6864 | 0.00926 | 1479.42065 | 0.00912 | 1410.68176 | 0.00871 | 1402.88953 | 0.0087 | 1404.62134 | 0.00869 | 1378.13708 | 0.00746 | 1378.80896 | 0.00701 | 1371.96924 | 0.00687 | 1399.10107 | 0.00673 | 1402.34387 | 0.00709 | 1379.93213 | 0.00717 | 1305.20044 | 0.00691 | 1322.83142 | 0.00692 | 1320.24182 | 0.00705 | 1370.45605 | 0.00843 | 1354.18286 | 0.00832 | 1354.13428 | 0.00816 | 1435.30725 | 0.008 | 1440.0874 | 0.00755 | 1436.23254 | 0.00775 | 1381.9541 | 0.00767 | 1354.97302 | 0.00726 | 1347.87378 | 0.00738 | 1504.80298 | 0.00827 | 1484.78149 | 0.00861 | 1510.13403 | 0.00863 | 1567.83472 | 0.00837 | 1554.15686 | 0.00823 | 1551.69177 | 0.00823 | 1469.68616 | 0.00836 | 1460.25818 | 0.00826 | 1481.67163 | 0.00783
1402.6167 | 0.0093 | 1428.81226 | 0.00925 | 1362.91589 | 0.00973 | 1474.17212 | 0.00921 | 1471.84351 | 0.00927 | 1479.56018 | 0.00913 | 1410.82654 | 0.00871 | 1403.05396 | 0.0087 | 1404.7301 | 0.00869 | 1378.30835 | 0.00747 | 1379.00635 | 0.00701 | 1372.16614 | 0.00687 | 1399.31775 | 0.00674 | 1402.54199 | 0.00709 | 1380.12988 | 0.00717 | 1305.38306 | 0.00691 | 1323.00659 | 0.00692 | 1320.43018 | 0.00706 | 1370.66626 | 0.00843 | 1354.38062 | 0.00832 | 1354.33838 | 0.00816 | 1435.51184 | 0.00801 | 1440.29297 | 0.00756 | 1436.41089 | 0.00776 | 1382.13806 | 0.00767 | 1355.19409 | 0.00726 | 1348.06433 | 0.00738 | 1505.02246 | 0.00827 | 1484.99231 | 0.00861 | 1510.34497 | 0.00865 | 1568.03735 | 0.00837 | 1554.39221 | 0.00823 | 1551.89392 | 0.00824 | 1469.8717 | 0.00836 | 1460.44373 | 0.00826 | 1481.86462 | 0.00784
1402.78589 | 0.0093 | 1429.0282 | 0.00925 | 1363.10449 | 0.00974 | 1474.33862 | 0.00921 | 1471.99011 | 0.00927 | 1479.73828 | 0.00913 | 1410.97229 | 0.00871 | 1403.21838 | 0.00871 | 1404.875 | 0.0087 | 1378.50647 | 0.00747 | 1379.21082 | 0.00701 | 1372.37708 | 0.00687 | 1399.54138 | 0.00674 | 1402.77319 | 0.00709 | 1380.32166 | 0.00718 | 1305.55908 | 0.00691 | 1323.2196 | 0.00692 | 1320.61804 | 0.00706 | 1370.88928 | 0.00844 | 1354.61108 | 0.00832 | 1354.53552 | 0.00816 | 1435.7229 | 0.00801 | 1440.51782 | 0.00756 | 1436.62219 | 0.00776 | 1382.35291 | 0.00767 | 1355.38354 | 0.00726 | 1348.255 | 0.00738 | 1505.24927 | 0.00827 | 1485.203 | 0.00862 | 1510.58044 | 0.00866 | 1568.25574 | 0.00837 | 1554.61975 | 0.00823 | 1552.0968 | 0.00824 | 1470.03381 | 0.00837 | 1460.64429 | 0.00826 | 1482.08032 | 0.00784
1402.99402 | 0.00931 | 1429.23462 | 0.00925 | 1363.28247 | 0.00974 | 1474.49548 | 0.00921 | 1472.11743 | 0.00928 | 1479.9165 | 0.00913 | 1411.12683 | 0.00872 | 1403.35583 | 0.00871 | 1405.02014 | 0.0087 | 1378.71741 | 0.00747 | 1379.41528 | 0.00701 | 1372.57397 | 0.00688 | 1399.74524 | 0.00674 | 1402.98425 | 0.00709 | 1380.52649 | 0.00718 | 1305.72241 | 0.00691 | 1323.44482 | 0.00692 | 1320.8064 | 0.00706 | 1371.11279 | 0.00844 | 1354.79529 | 0.00832 | 1354.77234 | 0.00816 | 1435.92761 | 0.00801 | 1440.71045 | 0.00756 | 1436.82703 | 0.00776 | 1382.54919 | 0.00767 | 1355.58557 | 0.00726 | 1348.44507 | 0.00738 | 1505.47668 | 0.00827 | 1485.41431 | 0.00862 | 1510.82373 | 0.00865 | 1568.48218 | 0.00838 | 1554.82202 | 0.00824 | 1552.31604 | 0.00824 | 1470.20374 | 0.00837 | 1460.82153 | 0.00827 | 1482.29663 | 0.00784
1403.18347 | 0.00931 | 1429.4314 | 0.00925 | 1363.49036 | 0.00974 | 1474.66211 | 0.00922 | 1472.27441 | 0.00928 | 1480.10449 | 0.00914 | 1411.245 | 0.00872 | 1403.48364 | 0.00872 | 1405.16431 | 0.0087 | 1378.92212 | 0.00747 | 1379.61328 | 0.00702 | 1372.79065 | 0.00688 | 1399.95544 | 0.00674 | 1403.18909 | 0.00709 | 1380.75073 | 0.00718 | 1305.89233 | 0.00691 | 1323.65723 | 0.00692 | 1321.00085 | 0.00706 | 1371.32935 | 0.00844 | 1354.99243 | 0.00833 | 1354.96997 | 0.00816 | 1436.14514 | 0.00802 | 1440.90894 | 0.00756 | 1437.05115 | 0.00776 | 1382.72632 | 0.00768 | 1355.78137 | 0.00726 | 1348.62268 | 0.00739 | 1505.72815 | 0.00827 | 1485.65686 | 0.00862 | 1511.06714 | 0.00866 | 1568.69275 | 0.00838 | 1555.01697 | 0.00824 | 1552.5592 | 0.00825 | 1470.38098 | 0.00837 | 1461.02209 | 0.00827 | 1482.48901 | 0.00784
1403.3623 | 0.00931 | 1429.61768 | 0.00925 | 1363.70801 | 0.00974 | 1474.85828 | 0.00922 | 1472.46021 | 0.00928 | 1480.27307 | 0.00914 | 1411.36316 | 0.00872 | 1403.63 | 0.00872 | 1405.33667 | 0.00871 | 1379.10669 | 0.00747 | 1379.83057 | 0.00702 | 1372.98169 | 0.00688 | 1400.17212 | 0.00675 | 1403.41296 | 0.00709 | 1380.9425 | 0.00718 | 1306.09399 | 0.00692 | 1323.8512 | 0.00693 | 1321.20154 | 0.00707 | 1371.50684 | 0.00845 | 1355.21631 | 0.00833 | 1355.17395 | 0.00816 | 1436.36328 | 0.00802 | 1441.1145 | 0.00757 | 1437.26953 | 0.00777 | 1382.92273 | 0.00768 | 1355.98938 | 0.00727 | 1348.81323 | 0.00739 | 1505.95496 | 0.00828 | 1485.88416 | 0.00862 | 1511.27014 | 0.00865 | 1568.87952 | 0.00839 | 1555.23596 | 0.00824 | 1552.7699 | 0.00825 | 1470.58179 | 0.00837 | 1461.22266 | 0.00827 | 1482.68201 | 0.00785
1403.56152 | 0.00931 | 1429.81433 | 0.00926 | 1363.90637 | 0.00975 | 1475.00488 | 0.00922 | 1472.64685 | 0.00929 | 1480.42212 | 0.00914 | 1411.5177 | 0.00872 | 1403.79456 | 0.00872 | 1405.4906 | 0.00871 | 1379.30481 | 0.00748 | 1380.01514 | 0.00702 | 1373.20483 | 0.00688 | 1400.36951 | 0.00675 | 1403.61133 | 0.00709 | 1381.15381 | 0.00718 | 1306.27625 | 0.00692 | 1324.03308 | 0.00693 | 1321.40833 | 0.00707 | 1371.71057 | 0.00845 | 1355.42688 | 0.00833 | 1355.38452 | 0.00817 | 1436.57446 | 0.00802 | 1441.33301 | 0.00757 | 1437.47437 | 0.00777 | 1383.12512 | 0.00768 | 1356.17285 | 0.00727 | 1348.99097 | 0.00739 | 1506.16577 | 0.00828 | 1486.11145 | 0.00862 | 1511.48914 | 0.00866 | 1569.09802 | 0.00839 | 1555.44678 | 0.00824 | 1552.96423 | 0.00825 | 1470.78235 | 0.00838 | 1461.38477 | 0.00827 | 1482.875 | 0.00785
1403.77051 | 0.00931 | 1430.05029 | 0.00926 | 1364.08435 | 0.00975 | 1475.18103 | 0.00923 | 1472.83276 | 0.00929 | 1480.57031 | 0.00914 | 1411.68115 | 0.00872 | 1403.9679 | 0.00872 | 1405.64441 | 0.00871 | 1379.51587 | 0.00748 | 1380.19958 | 0.00703 | 1373.42212 | 0.00689 | 1400.60608 | 0.00675 | 1403.80249 | 0.0071 | 1381.36511 | 0.00719 | 1306.4585 | 0.00692 | 1324.23938 | 0.00693 | 1321.58997 | 0.00707 | 1371.92712 | 0.00845 | 1355.64392 | 0.00833 | 1355.60791 | 0.00818 | 1436.77917 | 0.00802 | 1441.56506 | 0.00757 | 1437.6593 | 0.00777 | 1383.31519 | 0.00768 | 1356.38708 | 0.00727 | 1349.2002 | 0.00739 | 1506.41785 | 0.00828 | 1486.35461 | 0.00862 | 1511.71655 | 0.00867 | 1569.32507 | 0.00839 | 1555.65771 | 0.00824 | 1553.17493 | 0.00826 | 1470.9679 | 0.00838 | 1461.59277 | 0.00827 | 1483.09888 | 0.00785
1403.94946 | 0.00931 | 1430.25586 | 0.00926 | 1364.24304 | 0.00975 | 1475.35718 | 0.00923 | 1472.9801 | 0.00929 | 1480.73889 | 0.00915 | 1411.83569 | 0.00873 | 1404.10535 | 0.00872 | 1405.78857 | 0.00871 | 1379.7135 | 0.00748 | 1380.40405 | 0.00703 | 1373.6062 | 0.00689 | 1400.85596 | 0.00675 | 1404.00061 | 0.0071 | 1381.54993 | 0.00719 | 1306.61609 | 0.00692 | 1324.45178 | 0.00693 | 1321.7533 | 0.00707 | 1372.14429 | 0.00845 | 1355.85449 | 0.00833 | 1355.81213 | 0.00818 | 1436.98315 | 0.00802 | 1441.78406 | 0.00757 | 1437.85706 | 0.00778 | 1383.49866 | 0.00768 | 1356.56995 | 0.00728 | 1349.39697 | 0.00739 | 1506.6366 | 0.00829 | 1486.57336 | 0.00862 | 1511.95996 | 0.00866 | 1569.5271 | 0.00839 | 1555.85278 | 0.00825 | 1553.39429 | 0.00826 | 1471.14526 | 0.00838 | 1461.77832 | 0.00828 | 1483.29187 | 0.00785
1404.13794 | 0.00932 | 1430.45251 | 0.00926 | 1364.42102 | 0.00975 | 1475.49487 | 0.00923 | 1473.14673 | 0.0093 | 1480.88794 | 0.00915 | 1412.00879 | 0.00873 | 1404.23315 | 0.00872 | 1405.91589 | 0.00872 | 1379.92444 | 0.00748 | 1380.60205 | 0.00703 | 1373.82288 | 0.00689 | 1401.07263 | 0.00675 | 1404.23181 | 0.0071 | 1381.76111 | 0.00719 | 1306.79163 | 0.00693 | 1324.65259 | 0.00694 | 1321.94775 | 0.00707 | 1372.37427 | 0.00845 | 1356.06506 | 0.00834 | 1356.01611 | 0.00818 | 1437.1814 | 0.00803 | 1442.00256 | 0.00758 | 1438.06885 | 0.00778 | 1383.66956 | 0.00768 | 1356.76575 | 0.00728 | 1349.56848 | 0.00739 | 1506.85547 | 0.00829 | 1486.76746 | 0.00863 | 1512.1947 | 0.00866 | 1569.72168 | 0.0084 | 1556.08813 | 0.00825 | 1553.61279 | 0.00826 | 1471.32251 | 0.00839 | 1461.99463 | 0.00828 | 1483.47668 | 0.00785
1404.35681 | 0.00932 | 1430.61951 | 0.00926 | 1364.59912 | 0.00975 | 1475.65112 | 0.00924 | 1473.28381 | 0.0093 | 1481.09619 | 0.00915 | 1412.15454 | 0.00873 | 1404.38855 | 0.00873 | 1406.06018 | 0.00872 | 1380.11621 | 0.00749 | 1380.7865 | 0.00703 | 1374.0332 | 0.00689 | 1401.28931 | 0.00675 | 1404.45593 | 0.0071 | 1381.98535 | 0.00719 | 1306.98059 | 0.00693 | 1324.87769 | 0.00694 | 1322.14844 | 0.00708 | 1372.57751 | 0.00846 | 1356.26917 | 0.00834 | 1356.23315 | 0.00818 | 1437.37952 | 0.00803 | 1442.20166 | 0.00758 | 1438.27319 | 0.00778 | 1383.8783 | 0.00769 | 1356.96765 | 0.00728 | 1349.75293 | 0.00739 | 1507.08289 | 0.00829 | 1487.01868 | 0.00863 | 1512.43018 | 0.00867 | 1569.94019 | 0.0084 | 1556.31494 | 0.00825 | 1553.79907 | 0.00826 | 1471.50818 | 0.00839 | 1462.17188 | 0.00828 | 1483.66968 | 0.00786
1404.53638 | 0.00932 | 1430.83557 | 0.00927 | 1364.7771 | 0.00975 | 1475.81763 | 0.00924 | 1473.42065 | 0.0093 | 1481.25513 | 0.00916 | 1412.28149 | 0.00874 | 1404.54395 | 0.00873 | 1406.22363 | 0.00872 | 1380.30078 | 0.00749 | 1380.99109 | 0.00704 | 1374.24402 | 0.00689 | 1401.49316 | 0.00675 | 1404.66699 | 0.0071 | 1382.19714 | 0.00719 | 1307.15039 | 0.00693 | 1325.08411 | 0.00694 | 1322.31787 | 0.00708 | 1372.79456 | 0.00846 | 1356.47327 | 0.00834 | 1356.47046 | 0.00818 | 1437.57715 | 0.00803 | 1442.38708 | 0.00758 | 1438.49792 | 0.00778 | 1384.07458 | 0.00769 | 1357.15723 | 0.00728 | 1349.94299 | 0.0074 | 1507.29382 | 0.00829 | 1487.23792 | 0.00863 | 1512.64966 | 0.00867 | 1570.15076 | 0.0084 | 1556.51794 | 0.00826 | 1554.0177 | 0.00827 | 1471.6936 | 0.00839 | 1462.34143 | 0.00829 | 1483.86255 | 0.00786
1404.7251 | 0.00932 | 1431.03223 | 0.00927 | 1364.98511 | 0.00976 | 1475.98425 | 0.00924 | 1473.58728 | 0.00931 | 1481.39355 | 0.00916 | 1412.45398 | 0.00874 | 1404.66272 | 0.00874 | 1406.36792 | 0.00872 | 1380.49841 | 0.00749 | 1381.20837 | 0.00704 | 1374.44739 | 0.00689 | 1401.67712 | 0.00676 | 1404.87158 | 0.0071 | 1382.41479 | 0.00719 | 1307.32654 | 0.00693 | 1325.25916 | 0.00694 | 1322.49951 | 0.00708 | 1372.99841 | 0.00847 | 1356.69727 | 0.00834 | 1356.68103 | 0.00818 | 1437.7948 | 0.00803 | 1442.58569 | 0.00758 | 1438.70923 | 0.00778 | 1384.27698 | 0.00769 | 1357.35913 | 0.00728 | 1350.12683 | 0.0074 | 1507.5293 | 0.0083 | 1487.44861 | 0.00863 | 1512.87659 | 0.00867 | 1570.36133 | 0.00841 | 1556.71289 | 0.00826 | 1554.23706 | 0.00827 | 1471.90198 | 0.00839 | 1462.53442 | 0.00829 | 1484.06311 | 0.00787
1404.92432 | 0.00933 | 1431.24817 | 0.00927 | 1365.17371 | 0.00976 | 1476.13147 | 0.00925 | 1473.74438 | 0.00931 | 1481.55164 | 0.00916 | 1412.62708 | 0.00874 | 1404.81824 | 0.00874 | 1406.54919 | 0.00873 | 1380.6637 | 0.00749 | 1381.38647 | 0.00704 | 1374.65771 | 0.00689 | 1401.90723 | 0.00676 | 1405.09619 | 0.0071 | 1382.6062 | 0.0072 | 1307.50256 | 0.00693 | 1325.44055 | 0.00694 | 1322.68127 | 0.00708 | 1373.1886 | 0.00847 | 1356.90784 | 0.00834 | 1356.8916 | 0.00818 | 1438.00647 | 0.00804 | 1442.81775 | 0.00758 | 1438.90759 | 0.00779 | 1384.47961 | 0.00769 | 1357.56738 | 0.00728 | 1350.31116 | 0.0074 | 1507.78052 | 0.0083 | 1487.66736 | 0.00863 | 1513.104 | 0.00867 | 1570.5719 | 0.00841 | 1556.91589 | 0.00826 | 1554.42334 | 0.00827 | 1472.08752 | 0.00839 | 1462.73499 | 0.00829 | 1484.2561 | 0.00787
1405.09338 | 0.00933 | 1431.44495 | 0.00928 | 1365.38159 | 0.00976 | 1476.2981 | 0.00925 | 1473.91077 | 0.00931 | 1481.74048 | 0.00916 | 1412.78162 | 0.00875 | 1404.99231 | 0.00874 | 1406.71191 | 0.00873 | 1380.86829 | 0.00749 | 1381.56458 | 0.00704 | 1374.875 | 0.0069 | 1402.13086 | 0.00676 | 1405.28113 | 0.0071 | 1382.7981 | 0.0072 | 1307.69763 | 0.00694 | 1325.65344 | 0.00694 | 1322.86353 | 0.00709 | 1373.40527 | 0.00847 | 1357.09851 | 0.00835 | 1357.10205 | 0.00819 | 1438.2041 | 0.00804 | 1443.04321 | 0.00758 | 1439.1123 | 0.00779 | 1384.65051 | 0.00769 | 1357.76306 | 0.00729 | 1350.4635 | 0.0074 | 1507.99133 | 0.0083 | 1487.89465 | 0.00864 | 1513.33875 | 0.00868 | 1570.76648 | 0.00841 | 1557.1593 | 0.00827 | 1554.60156 | 0.00827 | 1472.26489 | 0.0084 | 1462.9198 | 0.00829 | 1484.4718 | 0.00787
1405.27234 | 0.00933 | 1431.63123 | 0.00928 | 1365.52979 | 0.00977 | 1476.45496 | 0.00925 | 1474.06787 | 0.00931 | 1481.90894 | 0.00916 | 1412.89978 | 0.00875 | 1405.12012 | 0.00875 | 1406.86572 | 0.00873 | 1381.07288 | 0.00749 | 1381.77539 | 0.00704 | 1375.08533 | 0.0069 | 1402.354 | 0.00677 | 1405.48572 | 0.00711 | 1382.99585 | 0.0072 | 1307.86145 | 0.00694 | 1325.84753 | 0.00695 | 1323.04517 | 0.00709 | 1373.59619 | 0.00847 | 1357.31604 | 0.00835 | 1357.29919 | 0.00819 | 1438.40234 | 0.00804 | 1443.24878 | 0.00759 | 1439.31018 | 0.00779 | 1384.82764 | 0.0077 | 1357.94641 | 0.00729 | 1350.66663 | 0.00741 | 1508.21814 | 0.0083 | 1488.13782 | 0.00864 | 1513.54956 | 0.00868 | 1570.97705 | 0.00842 | 1557.39392 | 0.00827 | 1554.84473 | 0.00827 | 1472.42688 | 0.0084 | 1463.11279 | 0.0083 | 1484.67297 | 0.00787
1405.49109 | 0.00934 | 1431.84717 | 0.00928 | 1365.70764 | 0.00977 | 1476.59192 | 0.00926 | 1474.21448 | 0.00932 | 1482.06775 | 0.00917 | 1413.01794 | 0.00875 | 1405.25696 | 0.00875 | 1407.00183 | 0.00874 | 1381.26404 | 0.00749 | 1381.9729 | 0.00704 | 1375.27576 | 0.0069 | 1402.57764 | 0.00677 | 1405.7168 | 0.00711 | 1383.20056 | 0.0072 | 1308.01843 | 0.00694 | 1326.05383 | 0.00695 | 1323.23352 | 0.00709 | 1373.81909 | 0.00847 | 1357.52649 | 0.00835 | 1357.51672 | 0.00819 | 1438.6134 | 0.00804 | 1443.46082 | 0.00759 | 1439.50854 | 0.00779 | 1385.01782 | 0.0077 | 1358.12317 | 0.00729 | 1350.8634 | 0.00741 | 1508.47021 | 0.00831 | 1488.38098 | 0.00864 | 1513.80957 | 0.00867 | 1571.19556 | 0.00842 | 1557.62158 | 0.00827 | 1555.05542 | 0.00828 | 1472.61255 | 0.0084 | 1463.29822 | 0.0083 | 1484.8811 | 0.00787
1405.69043 | 0.00934 | 1432.04382 | 0.00928 | 1365.90588 | 0.00977 | 1476.76807 | 0.00926 | 1474.37134 | 0.00932 | 1482.24585 | 0.00917 | 1413.13611 | 0.00875 | 1405.42126 | 0.00875 | 1407.15576 | 0.00874 | 1381.4751 | 0.0075 | 1382.17078 | 0.00704 | 1375.48608 | 0.0069 | 1402.78784 | 0.00677 | 1405.93445 | 0.00712 | 1383.43188 | 0.0072 | 1308.20068 | 0.00694 | 1326.2417 | 0.00695 | 1323.42126 | 0.00709 | 1374.01648 | 0.00847 | 1357.71729 | 0.00835 | 1357.72729 | 0.00819 | 1438.83105 | 0.00804 | 1443.66638 | 0.00759 | 1439.70642 | 0.00779 | 1385.20117 | 0.0077 | 1358.3313 | 0.00729 | 1351.04102 | 0.00741 | 1508.68909 | 0.00831 | 1488.58386 | 0.00865 | 1514.0531 | 0.00868 | 1571.40613 | 0.00842 | 1557.85693 | 0.00827 | 1555.26685 | 0.00828 | 1472.79749 | 0.00841 | 1463.50623 | 0.0083 | 1485.07349 | 0.00788
1405.86926 | 0.00934 | 1432.2301 | 0.00928 | 1366.10425 | 0.00977 | 1476.93457 | 0.00926 | 1474.53796 | 0.00932 | 1482.42419 | 0.00917 | 1413.30847 | 0.00876 | 1405.55872 | 0.00875 | 1407.30969 | 0.00874 | 1381.65967 | 0.0075 | 1382.36877 | 0.00705 | 1375.68994 | 0.0069 | 1402.99158 | 0.00677 | 1406.13257 | 0.00712 | 1383.6366 | 0.0072 | 1308.36438 | 0.00695 | 1326.43591 | 0.00695 | 1323.60962 | 0.00709 | 1374.22668 | 0.00848 | 1357.92139 | 0.00836 | 1357.93787 | 0.0082 | 1439.04211 | 0.00805 | 1443.8584 | 0.0076 | 1439.92468 | 0.0078 | 1385.40369 | 0.0077 | 1358.5332 | 0.0073 | 1351.2063 | 0.00741 | 1508.90796 | 0.00831 | 1488.80261 | 0.00865 | 1514.27185 | 0.00868 | 1571.60876 | 0.00842 | 1558.02734 | 0.00827 | 1555.47766 | 0.00828 | 1472.99817 | 0.00841 | 1463.67603 | 0.00831 | 1485.27466 | 0.00788
1406.06836 | 0.00934 | 1432.42676 | 0.00929 | 1366.28223 | 0.00978 | 1477.09143 | 0.00926 | 1474.71423 | 0.00932 | 1482.58289 | 0.00918 | 1413.44519 | 0.00876 | 1405.71423 | 0.00876 | 1407.4635 | 0.00875 | 1381.84436 | 0.0075 | 1382.55322 | 0.00705 | 1375.90723 | 0.00691 | 1403.2019 | 0.00677 | 1406.33032 | 0.00712 | 1383.84143 | 0.00721 | 1308.54663 | 0.00695 | 1326.62988 | 0.00695 | 1323.8042 | 0.00709 | 1374.42395 | 0.00848 | 1358.12549 | 0.00836 | 1358.13538 | 0.0082 | 1439.24036 | 0.00805 | 1444.09033 | 0.0076 | 1440.12952 | 0.0078 | 1385.58081 | 0.00771 | 1358.73523 | 0.0073 | 1351.36475 | 0.00742 | 1509.13538 | 0.00831 | 1489.02112 | 0.00865 | 1514.48279 | 0.00868 | 1571.85168 | 0.00842 | 1558.22168 | 0.00828 | 1555.68762 | 0.00828 | 1473.18359 | 0.00841 | 1463.85388 | 0.00831 | 1485.47522 | 0.00788
1406.27661 | 0.00934 | 1432.61304 | 0.00929 | 1366.46033 | 0.00978 | 1477.24768 | 0.00926 | 1474.86169 | 0.00933 | 1482.771 | 0.00918 | 1413.6355 | 0.00876 | 1405.8606 | 0.00876 | 1407.59009 | 0.00875 | 1382.04248 | 0.00751 | 1382.7572 | 0.00705 | 1376.09131 | 0.00691 | 1403.41858 | 0.00677 | 1406.55493 | 0.00712 | 1384.03271 | 0.00721 | 1308.72266 | 0.00695 | 1326.84229 | 0.00695 | 1323.98596 | 0.00709 | 1374.66675 | 0.00848 | 1358.32959 | 0.00836 | 1358.32617 | 0.0082 | 1439.43848 | 0.00805 | 1444.32898 | 0.0076 | 1440.3208 | 0.0078 | 1385.771 | 0.00771 | 1358.9248 | 0.0073 | 1351.56152 | 0.00742 | 1509.37866 | 0.00832 | 1489.23181 | 0.00866 | 1514.71021 | 0.00868 | 1572.03845 | 0.00842 | 1558.44067 | 0.00828 | 1555.90698 | 0.00829 | 1473.36853 | 0.00842 | 1464.05444 | 0.00831 | 1485.69849 | 0.00788
1406.4165 | 0.00935 | 1432.85876 | 0.0093 | 1366.59863 | 0.00978 | 1477.3855 | 0.00927 | 1474.98901 | 0.00933 | 1482.92981 | 0.00918 | 1413.78101 | 0.00877 | 1406.00635 | 0.00876 | 1407.75281 | 0.00875 | 1382.26001 | 0.00751 | 1382.94873 | 0.00705 | 1376.29517 | 0.00691 | 1403.64868 | 0.00678 | 1406.75964 | 0.00712 | 1384.23108 | 0.00721 | 1308.91162 | 0.00695 | 1327.0553 | 0.00695 | 1324.1803 | 0.0071 | 1374.87695 | 0.00849 | 1358.51379 | 0.00836 | 1358.55005 | 0.0082 | 1439.63611 | 0.00806 | 1444.55396 | 0.0076 | 1440.552 | 0.0078 | 1385.96106 | 0.00771 | 1359.09521 | 0.0073 | 1351.75171 | 0.00742 | 1509.63013 | 0.00832 | 1489.44275 | 0.00866 | 1514.96167 | 0.00869 | 1572.24036 | 0.00843 | 1558.66003 | 0.00828 | 1556.10181 | 0.00829 | 1473.56165 | 0.00842 | 1464.24731 | 0.00831 | 1485.88391 | 0.00788
1406.59534 | 0.00935 | 1433.07471 | 0.0093 | 1366.79688 | 0.00979 | 1477.50305 | 0.00927 | 1475.1261 | 0.00933 | 1483.10803 | 0.00919 | 1413.91772 | 0.00877 | 1406.12585 | 0.00877 | 1407.90662 | 0.00876 | 1382.45105 | 0.00751 | 1383.15967 | 0.00705 | 1376.50549 | 0.00691 | 1403.87878 | 0.00678 | 1406.97717 | 0.00712 | 1384.42883 | 0.00722 | 1309.08154 | 0.00695 | 1327.23657 | 0.00696 | 1324.36865 | 0.0071 | 1375.06726 | 0.00849 | 1358.72437 | 0.00837 | 1358.77356 | 0.0082 | 1439.83435 | 0.00806 | 1444.76648 | 0.0076 | 1440.75684 | 0.0078 | 1386.12537 | 0.00771 | 1359.27808 | 0.0073 | 1351.96143 | 0.00742 | 1509.85693 | 0.00832 | 1489.66992 | 0.00866 | 1515.18054 | 0.00869 | 1572.427 | 0.00843 | 1558.8949 | 0.00829 | 1556.30383 | 0.00829 | 1473.73145 | 0.00842 | 1464.47058 | 0.00832 | 1486.06116 | 0.00788
1406.79443 | 0.00935 | 1433.2417 | 0.0093 | 1366.99438 | 0.00979 | 1477.67932 | 0.00927 | 1475.29248 | 0.00934 | 1483.28638 | 0.00919 | 1414.04492 | 0.00877 | 1406.24402 | 0.00877 | 1408.04272 | 0.00876 | 1382.66272 | 0.00751 | 1383.35059 | 0.00705 | 1376.70935 | 0.00691 | 1404.08252 | 0.00678 | 1407.18835 | 0.00712 | 1384.62073 | 0.00722 | 1309.26367 | 0.00695 | 1327.42456 | 0.00696 | 1324.56274 | 0.0071 | 1375.29089 | 0.00849 | 1358.922 | 0.00837 | 1358.9646 | 0.00821 | 1440.04541 | 0.00806 | 1444.95203 | 0.00761 | 1440.96826 | 0.00781 | 1386.3092 | 0.00771 | 1359.48633 | 0.00731 | 1352.1261 | 0.00743 | 1510.08435 | 0.00832 | 1489.89661 | 0.00866 | 1515.40808 | 0.00869 | 1572.62964 | 0.00843 | 1559.12231 | 0.00829 | 1556.49878 | 0.00829 | 1473.92456 | 0.00842 | 1464.6637 | 0.00832 | 1486.26233 | 0.00789
1407.00269 | 0.00936 | 1433.43848 | 0.0093 | 1367.15295 | 0.00979 | 1477.87537 | 0.00928 | 1475.48889 | 0.00934 | 1483.47498 | 0.00919 | 1414.15417 | 0.00877 | 1406.3905 | 0.00877 | 1408.18701 | 0.00876 | 1382.84082 | 0.00751 | 1383.54211 | 0.00706 | 1376.92603 | 0.00692 | 1404.29272 | 0.00678 | 1407.39307 | 0.00713 | 1384.81848 | 0.00722 | 1309.43982 | 0.00695 | 1327.59363 | 0.00696 | 1324.7511 | 0.00711 | 1375.50098 | 0.00849 | 1359.13904 | 0.00837 | 1359.17517 | 0.00821 | 1440.24304 | 0.00806 | 1445.18408 | 0.00761 | 1441.15955 | 0.00781 | 1386.50549 | 0.00772 | 1359.66956 | 0.00731 | 1352.31042 | 0.00743 | 1510.31982 | 0.00832 | 1490.1239 | 0.00867 | 1515.63489 | 0.00869 | 1572.84814 | 0.00843 | 1559.31726 | 0.00829 | 1556.74194 | 0.0083 | 1474.11768 | 0.00842 | 1464.84082 | 0.00832 | 1486.47034 | 0.00789
1407.21167 | 0.00936 | 1433.64465 | 0.00931 | 1367.34143 | 0.00979 | 1478.00195 | 0.00928 | 1475.62573 | 0.00934 | 1483.63306 | 0.00919 | 1414.29016 | 0.00877 | 1406.5459 | 0.00877 | 1408.32312 | 0.00876 | 1383.04492 | 0.00752 | 1383.7395 | 0.00706 | 1377.12292 | 0.00692 | 1404.50305 | 0.00678 | 1407.63696 | 0.00713 | 1385.04321 | 0.00722 | 1309.60352 | 0.00695 | 1327.78711 | 0.00696 | 1324.93945 | 0.00711 | 1375.70483 | 0.0085 | 1359.34314 | 0.00837 | 1359.37927 | 0.00821 | 1440.44141 | 0.00807 | 1445.40906 | 0.00761 | 1441.37073 | 0.00781 | 1386.7074 | 0.00772 | 1359.85864 | 0.00731 | 1352.47522 | 0.00743 | 1510.55518 | 0.00833 | 1490.31006 | 0.00867 | 1515.85425 | 0.0087 | 1573.06665 | 0.00844 | 1559.53625 | 0.00829 | 1556.95264 | 0.0083 | 1474.30322 | 0.00842 | 1465.02625 | 0.00832 | 1486.68616 | 0.00789
1407.4303 | 0.00936 | 1433.83093 | 0.00931 | 1367.51953 | 0.0098 | 1478.17883 | 0.00928 | 1475.76282 | 0.00935 | 1483.7821 | 0.0092 | 1414.45361 | 0.00878 | 1406.69226 | 0.00878 | 1408.47693 | 0.00877 | 1383.24304 | 0.00752 | 1383.9375 | 0.00706 | 1377.29419 | 0.00692 | 1404.70679 | 0.00679 | 1407.82874 | 0.00714 | 1385.27441 | 0.00722 | 1309.77344 | 0.00696 | 1328 | 0.00697 | 1325.12109 | 0.00711 | 1375.90845 | 0.0085 | 1359.54724 | 0.00837 | 1359.57642 | 0.00821 | 1440.63306 | 0.00807 | 1445.62109 | 0.00761 | 1441.58203 | 0.00782 | 1386.88513 | 0.00772 | 1360.07971 | 0.00732 | 1352.66589 | 0.00743 | 1510.81445 | 0.00833 | 1490.5293 | 0.00867 | 1516.07324 | 0.0087 | 1573.26929 | 0.00844 | 1559.75513 | 0.00829 | 1557.16333 | 0.0083 | 1474.49573 | 0.00843 | 1465.2041 | 0.00832 | 1486.86389 | 0.00789
1407.61975 | 0.00936 | 1434.02771 | 0.00931 | 1367.69751 | 0.0098 | 1478.33508 | 0.00928 | 1475.92932 | 0.00935 | 1483.9408 | 0.0092 | 1414.60815 | 0.00878 | 1406.84778 | 0.00878 | 1408.63977 | 0.00877 | 1383.44116 | 0.00752 | 1384.13501 | 0.00706 | 1377.48462 | 0.00692 | 1404.92358 | 0.00679 | 1408.02649 | 0.00714 | 1385.47925 | 0.00723 | 1309.93677 | 0.00696 | 1328.20642 | 0.00697 | 1325.29663 | 0.00711 | 1376.10522 | 0.0085 | 1359.76416 | 0.00837 | 1359.78687 | 0.00822 | 1440.83716 | 0.00807 | 1445.83313 | 0.00762 | 1441.79382 | 0.00782 | 1387.06238 | 0.00773 | 1360.28162 | 0.00732 | 1352.8689 | 0.00744 | 1511.05786 | 0.00833 | 1490.73157 | 0.00867 | 1516.28406 | 0.0087 | 1573.4718 | 0.00844 | 1559.96606 | 0.0083 | 1557.35815 | 0.00831 | 1474.65027 | 0.00843 | 1465.40405 | 0.00832 | 1487.05627 | 0.0079
1407.7793 | 0.00936 | 1434.23413 | 0.00931 | 1367.90552 | 0.0098 | 1478.48242 | 0.00929 | 1476.07678 | 0.00935 | 1484.11914 | 0.00921 | 1414.73608 | 0.00878 | 1406.9845 | 0.00878 | 1408.7937 | 0.00877 | 1383.62524 | 0.00752 | 1384.32654 | 0.00707 | 1377.7019 | 0.00692 | 1405.11438 | 0.00679 | 1408.25757 | 0.00714 | 1385.69043 | 0.00723 | 1310.10669 | 0.00696 | 1328.40662 | 0.00697 | 1325.49731 | 0.00711 | 1376.31531 | 0.0085 | 1359.98132 | 0.00838 | 1359.97107 | 0.00822 | 1441.0354 | 0.00807 | 1446.04565 | 0.00762 | 1441.9917 | 0.00782 | 1387.25806 | 0.00773 | 1360.45215 | 0.00732 | 1353.04041 | 0.00744 | 1511.28467 | 0.00833 | 1490.95874 | 0.00867 | 1516.50305 | 0.0087 | 1573.6825 | 0.00845 | 1560.17688 | 0.0083 | 1557.5603 | 0.00831 | 1474.82764 | 0.00843 | 1465.61279 | 0.00833 | 1487.24927 | 0.0079
1407.9679 | 0.00936 | 1434.42017 | 0.00931 | 1368.11353 | 0.0098 | 1478.63928 | 0.00929 | 1476.22339 | 0.00935 | 1484.29736 | 0.00921 | 1414.85413 | 0.00879 | 1407.104 | 0.00878 | 1408.93787 | 0.00877 | 1383.82336 | 0.00753 | 1384.51758 | 0.00707 | 1377.8988 | 0.00693 | 1405.33752 | 0.00679 | 1408.48218 | 0.00714 | 1385.88831 | 0.00723 | 1310.27649 | 0.00696 | 1328.61328 | 0.00697 | 1325.69189 | 0.00712 | 1376.51917 | 0.00851 | 1360.17236 | 0.00838 | 1360.20801 | 0.00822 | 1441.25293 | 0.00807 | 1446.26416 | 0.00762 | 1442.19653 | 0.00783 | 1387.45447 | 0.00773 | 1360.65417 | 0.00732 | 1353.23047 | 0.00744 | 1511.52869 | 0.00833 | 1491.18542 | 0.00868 | 1516.74646 | 0.0087 | 1573.87708 | 0.00845 | 1560.37988 | 0.0083 | 1557.77161 | 0.00831 | 1475.02832 | 0.00843 | 1465.82849 | 0.00833 | 1487.44983 | 0.0079
1408.16711 | 0.00937 | 1434.63635 | 0.00931 | 1368.30127 | 0.0098 | 1478.79553 | 0.0093 | 1476.39954 | 0.00936 | 1484.4563 | 0.00921 | 1415.00879 | 0.00879 | 1407.24072 | 0.00879 | 1409.08289 | 0.00878 | 1384.0415 | 0.00753 | 1384.70203 | 0.00707 | 1378.10266 | 0.00693 | 1405.56775 | 0.00679 | 1408.68677 | 0.00714 | 1386.09302 | 0.00724 | 1310.45251 | 0.00696 | 1328.78845 | 0.00697 | 1325.87354 | 0.00712 | 1376.72278 | 0.00851 | 1360.3894 | 0.00838 | 1360.39917 | 0.00822 | 1441.45117 | 0.00808 | 1446.4762 | 0.00762 | 1442.40784 | 0.00783 | 1387.64453 | 0.00773 | 1360.85657 | 0.00732 | 1353.42725 | 0.00744 | 1511.78003 | 0.00834 | 1491.38013 | 0.00868 | 1516.95728 | 0.00871 | 1574.08765 | 0.00845 | 1560.59082 | 0.0083 | 1557.97388 | 0.00832 | 1475.2063 | 0.00844 | 1466.01392 | 0.00833 | 1487.65039 | 0.00791
1408.34595 | 0.00937 | 1434.84265 | 0.00932 | 1368.49951 | 0.00981 | 1478.94275 | 0.0093 | 1476.56616 | 0.00936 | 1484.60449 | 0.00921 | 1415.14478 | 0.0088 | 1407.39624 | 0.00879 | 1409.21899 | 0.00878 | 1384.23901 | 0.00753 | 1384.92639 | 0.00707 | 1378.30652 | 0.00693 | 1405.75171 | 0.0068 | 1408.88452 | 0.00714 | 1386.31079 | 0.00724 | 1310.64148 | 0.00697 | 1328.98254 | 0.00697 | 1326.06189 | 0.00712 | 1376.93298 | 0.00851 | 1360.59363 | 0.00839 | 1360.60327 | 0.00822 | 1441.65576 | 0.00808 | 1446.6947 | 0.00762 | 1442.59265 | 0.00783 | 1387.81543 | 0.00773 | 1361.05798 | 0.00732 | 1353.61157 | 0.00744 | 1512.03137 | 0.00834 | 1491.57507 | 0.00868 | 1517.16821 | 0.00871 | 1574.2981 | 0.00845 | 1560.80957 | 0.00831 | 1558.17664 | 0.00832 | 1475.38367 | 0.00844 | 1466.1759 | 0.00834 | 1487.84338 | 0.00791
1408.50537 | 0.00937 | 1435.02954 | 0.00932 | 1368.66785 | 0.00981 | 1479.06055 | 0.0093 | 1476.72314 | 0.00936 | 1484.78271 | 0.00921 | 1415.29028 | 0.0088 | 1407.53296 | 0.0088 | 1409.39063 | 0.00878 | 1384.43713 | 0.00753 | 1385.15015 | 0.00707 | 1378.49707 | 0.00693 | 1405.97534 | 0.0068 | 1409.10913 | 0.00714 | 1386.51563 | 0.00724 | 1310.8175 | 0.00697 | 1329.18274 | 0.00698 | 1326.24353 | 0.00712 | 1377.15015 | 0.00852 | 1360.79077 | 0.00839 | 1360.82666 | 0.00822 | 1441.84045 | 0.00808 | 1446.92029 | 0.00763 | 1442.79102 | 0.00783 | 1388.01794 | 0.00773 | 1361.26038 | 0.00733 | 1353.76392 | 0.00744 | 1512.29065 | 0.00834 | 1491.78577 | 0.00868 | 1517.37122 | 0.00871 | 1574.52454 | 0.00846 | 1561.03711 | 0.00831 | 1558.38733 | 0.00832 | 1475.57678 | 0.00844 | 1466.37659 | 0.00834 | 1488.03625 | 0.00791
1408.70374 | 0.00937 | 1435.21582 | 0.00932 | 1368.80615 | 0.00981 | 1479.23669 | 0.0093 | 1476.86011 | 0.00936 | 1484.95129 | 0.00922 | 1415.45374 | 0.0088 | 1407.67041 | 0.0088 | 1409.54456 | 0.00879 | 1384.62183 | 0.00753 | 1385.34814 | 0.00708 | 1378.70081 | 0.00694 | 1406.17261 | 0.0068 | 1409.33313 | 0.00714 | 1386.72681 | 0.00724 | 1310.99976 | 0.00697 | 1329.37073 | 0.00698 | 1326.42578 | 0.00712 | 1377.38013 | 0.00852 | 1361.00122 | 0.00839 | 1361.03723 | 0.00823 | 1442.05811 | 0.00808 | 1447.15881 | 0.00763 | 1443.00879 | 0.00783 | 1388.22046 | 0.00774 | 1361.44324 | 0.00733 | 1353.96021 | 0.00744 | 1512.48572 | 0.00834 | 1492.00439 | 0.00869 | 1517.59863 | 0.00872 | 1574.68689 | 0.00846 | 1561.25598 | 0.00831 | 1558.60657 | 0.00832 | 1475.74658 | 0.00845 | 1466.54626 | 0.00834 | 1488.22925 | 0.00791
1408.92334 | 0.00938 | 1435.44153 | 0.00933 | 1369.00452 | 0.00982 | 1479.41272 | 0.00931 | 1477.00745 | 0.00937 | 1485.13037 | 0.00922 | 1415.60828 | 0.00881 | 1407.79834 | 0.0088 | 1409.68066 | 0.00879 | 1384.82642 | 0.00753 | 1385.53259 | 0.00708 | 1378.89832 | 0.00694 | 1406.37598 | 0.0068 | 1409.56433 | 0.00715 | 1386.93152 | 0.00724 | 1311.15076 | 0.00697 | 1329.56433 | 0.00698 | 1326.60742 | 0.00713 | 1377.5769 | 0.00852 | 1361.2124 | 0.00839 | 1361.24133 | 0.00823 | 1442.26917 | 0.00808 | 1447.37781 | 0.00763 | 1443.20715 | 0.00783 | 1388.40381 | 0.00774 | 1361.62622 | 0.00733 | 1354.14453 | 0.00745 | 1512.71313 | 0.00835 | 1492.22314 | 0.00869 | 1517.82544 | 0.00872 | 1574.86487 | 0.00846 | 1561.47546 | 0.00831 | 1558.79285 | 0.00832 | 1475.91626 | 0.00845 | 1466.73157 | 0.00834 | 1488.42224 | 0.00791
1409.13135 | 0.00938 | 1435.64783 | 0.00932 | 1369.17285 | 0.00982 | 1479.58899 | 0.00931 | 1477.14453 | 0.00937 | 1485.29895 | 0.00922 | 1415.70874 | 0.00881 | 1407.97156 | 0.0088 | 1409.83459 | 0.00879 | 1385.03748 | 0.00754 | 1385.72363 | 0.00708 | 1379.09521 | 0.00694 | 1406.57971 | 0.0068 | 1409.78235 | 0.00715 | 1387.1499 | 0.00724 | 1311.32056 | 0.00697 | 1329.7583 | 0.00699 | 1326.78918 | 0.00713 | 1377.77417 | 0.00852 | 1361.42285 | 0.00839 | 1361.46521 | 0.00823 | 1442.46094 | 0.00809 | 1447.57629 | 0.00763 | 1443.41138 | 0.00783 | 1388.58777 | 0.00774 | 1361.84094 | 0.00734 | 1354.33459 | 0.00745 | 1512.96448 | 0.00835 | 1492.43384 | 0.00869 | 1518.06885 | 0.00872 | 1575.0675 | 0.00847 | 1561.69434 | 0.00832 | 1559.01941 | 0.00833 | 1476.09436 | 0.00846 | 1466.95496 | 0.00835 | 1488.63037 | 0.00792
1409.28101 | 0.00938 | 1435.84448 | 0.00933 | 1369.40002 | 0.00982 | 1479.75549 | 0.00931 | 1477.32068 | 0.00937 | 1485.47705 | 0.00923 | 1415.83569 | 0.00881 | 1408.11804 | 0.00881 | 1409.96997 | 0.0088 | 1385.24207 | 0.00754 | 1385.9082 | 0.00708 | 1379.29907 | 0.00694 | 1406.7771 | 0.0068 | 1409.9801 | 0.00715 | 1387.35461 | 0.00724 | 1311.50891 | 0.00698 | 1329.9585 | 0.00699 | 1326.99658 | 0.00713 | 1377.97791 | 0.00852 | 1361.62695 | 0.0084 | 1361.66235 | 0.00823 | 1442.67847 | 0.00809 | 1447.79492 | 0.00764 | 1443.60986 | 0.00784 | 1388.79639 | 0.00774 | 1362.07434 | 0.00734 | 1354.51233 | 0.00745 | 1513.19995 | 0.00835 | 1492.64453 | 0.00869 | 1518.28845 | 0.00872 | 1575.27002 | 0.00847 | 1561.91321 | 0.00832 | 1559.21423 | 0.00833 | 1476.30249 | 0.00846 | 1467.14026 | 0.00835 | 1488.8385 | 0.00792
1409.46973 | 0.00938 | 1436.04126 | 0.00933 | 1369.59839 | 0.00982 | 1479.87317 | 0.00931 | 1477.47766 | 0.00938 | 1485.63501 | 0.00923 | 1416.01782 | 0.00881 | 1408.25549 | 0.00881 | 1410.12378 | 0.0088 | 1385.41968 | 0.00754 | 1386.13257 | 0.00709 | 1379.51636 | 0.00695 | 1406.96753 | 0.0068 | 1410.19128 | 0.00716 | 1387.57239 | 0.00725 | 1311.68555 | 0.00698 | 1330.16528 | 0.00699 | 1327.19714 | 0.00713 | 1378.2074 | 0.00852 | 1361.81763 | 0.0084 | 1361.88635 | 0.00824 | 1442.87671 | 0.00809 | 1448.02039 | 0.00764 | 1443.82751 | 0.00784 | 1389.00513 | 0.00775 | 1362.29541 | 0.00734 | 1354.70911 | 0.00745 | 1513.43457 | 0.00835 | 1492.89636 | 0.00869 | 1518.52307 | 0.00872 | 1575.48865 | 0.00847 | 1562.13208 | 0.00832 | 1559.44165 | 0.00833 | 1476.47986 | 0.00846 | 1467.31763 | 0.00835 | 1489.03149 | 0.00792
1409.66895 | 0.00939 | 1436.24768 | 0.00933 | 1369.78613 | 0.00982 | 1480.00049 | 0.00931 | 1477.63464 | 0.00938 | 1485.80359 | 0.00923 | 1416.18127 | 0.00882 | 1408.4021 | 0.00881 | 1410.30505 | 0.0088 | 1385.5979 | 0.00754 | 1386.35681 | 0.00709 | 1379.71326 | 0.00695 | 1407.17773 | 0.00681 | 1410.40942 | 0.00716 | 1387.77014 | 0.00725 | 1311.84875 | 0.00698 | 1330.36548 | 0.00699 | 1327.37268 | 0.00713 | 1378.40466 | 0.00853 | 1362.0282 | 0.0084 | 1362.10339 | 0.00824 | 1443.0614 | 0.00809 | 1448.21948 | 0.00764 | 1444.03235 | 0.00784 | 1389.20813 | 0.00775 | 1362.46594 | 0.00734 | 1354.89355 | 0.00746 | 1513.68665 | 0.00836 | 1493.12305 | 0.0087 | 1518.75061 | 0.00873 | 1575.70715 | 0.00847 | 1562.36755 | 0.00832 | 1559.63574 | 0.00833 | 1476.64209 | 0.00846 | 1467.52625 | 0.00836 | 1489.23206 | 0.00793
1409.82825 | 0.00939 | 1436.44348 | 0.00934 | 1369.95447 | 0.00983 | 1480.14697 | 0.00932 | 1477.78125 | 0.00938 | 1485.9624 | 0.00924 | 1416.33582 | 0.00882 | 1408.56641 | 0.00882 | 1410.46765 | 0.00881 | 1385.80896 | 0.00755 | 1386.56775 | 0.00709 | 1379.89734 | 0.00695 | 1407.41431 | 0.00681 | 1410.62061 | 0.00716 | 1387.96851 | 0.00725 | 1312.00635 | 0.00698 | 1330.56567 | 0.00699 | 1327.57336 | 0.00714 | 1378.6217 | 0.00853 | 1362.23877 | 0.0084 | 1362.31384 | 0.00824 | 1443.25903 | 0.0081 | 1448.43799 | 0.00764 | 1444.21069 | 0.00785 | 1389.39148 | 0.00775 | 1362.66785 | 0.00734 | 1355.08362 | 0.00746 | 1513.90552 | 0.00836 | 1493.31775 | 0.0087 | 1518.94507 | 0.00873 | 1575.88525 | 0.00847 | 1562.58643 | 0.00832 | 1559.82202 | 0.00834 | 1476.81946 | 0.00846 | 1467.70349 | 0.00836 | 1489.40991 | 0.00793
1410.01697 | 0.00939 | 1436.6499 | 0.00934 | 1370.1228 | 0.00983 | 1480.33362 | 0.00932 | 1477.91821 | 0.00939 | 1486.11157 | 0.00924 | 1416.45398 | 0.00882 | 1408.70313 | 0.00882 | 1410.57654 | 0.00881 | 1386.02051 | 0.00755 | 1386.77856 | 0.00709 | 1380.12109 | 0.00695 | 1407.63147 | 0.00681 | 1410.8446 | 0.00716 | 1388.17969 | 0.00725 | 1312.20093 | 0.00699 | 1330.75977 | 0.00699 | 1327.77393 | 0.00714 | 1378.83838 | 0.00853 | 1362.44287 | 0.00841 | 1362.53137 | 0.00824 | 1443.47021 | 0.0081 | 1448.66357 | 0.00764 | 1444.4021 | 0.00785 | 1389.57483 | 0.00775 | 1362.85071 | 0.00734 | 1355.25513 | 0.00746 | 1514.14087 | 0.00836 | 1493.55249 | 0.0087 | 1519.17249 | 0.00873 | 1576.07983 | 0.00847 | 1562.76538 | 0.00833 | 1560.01685 | 0.00834 | 1476.98975 | 0.00847 | 1467.88074 | 0.00836 | 1489.60217 | 0.00793
1410.2356 | 0.0094 | 1436.83691 | 0.00934 | 1370.33069 | 0.00984 | 1480.50977 | 0.00932 | 1478.05591 | 0.00939 | 1486.29956 | 0.00924 | 1416.59961 | 0.00882 | 1408.84961 | 0.00882 | 1410.71191 | 0.00881 | 1386.21167 | 0.00755 | 1386.9696 | 0.00709 | 1380.3313 | 0.00695 | 1407.8418 | 0.00682 | 1411.06287 | 0.00716 | 1388.38452 | 0.00726 | 1312.37695 | 0.00699 | 1330.93494 | 0.00699 | 1327.96838 | 0.00714 | 1379.03516 | 0.00853 | 1362.65991 | 0.00841 | 1362.75476 | 0.00824 | 1443.70129 | 0.0081 | 1448.85547 | 0.00765 | 1444.62683 | 0.00785 | 1389.75879 | 0.00776 | 1363.04016 | 0.00734 | 1355.44568 | 0.00746 | 1514.36768 | 0.00836 | 1493.75525 | 0.0087 | 1519.40784 | 0.00874 | 1576.28247 | 0.00848 | 1562.97632 | 0.00833 | 1560.24402 | 0.00834 | 1477.19812 | 0.00847 | 1468.07361 | 0.00836 | 1489.8186 | 0.00793
1410.40479 | 0.0094 | 1437.05286 | 0.00935 | 1370.50879 | 0.00984 | 1480.66663 | 0.00933 | 1478.23218 | 0.00939 | 1486.45825 | 0.00925 | 1416.75403 | 0.00883 | 1409.005 | 0.00882 | 1410.86572 | 0.00881 | 1386.41626 | 0.00755 | 1387.17395 | 0.00709 | 1380.52881 | 0.00695 | 1408.03857 | 0.00682 | 1411.2605 | 0.00716 | 1388.61572 | 0.00726 | 1312.55969 | 0.00699 | 1331.12891 | 0.007 | 1328.16907 | 0.00714 | 1379.23889 | 0.00854 | 1362.87036 | 0.00841 | 1362.97876 | 0.00825 | 1443.89941 | 0.00811 | 1449.04761 | 0.00765 | 1444.83167 | 0.00785 | 1389.94836 | 0.00776 | 1363.255 | 0.00735 | 1355.62952 | 0.00746 | 1514.60315 | 0.00836 | 1493.95789 | 0.00871 | 1519.61084 | 0.00874 | 1576.49304 | 0.00848 | 1563.18738 | 0.00834 | 1560.44617 | 0.00835 | 1477.37537 | 0.00847 | 1468.27429 | 0.00837 | 1490.01917 | 0.00793
1410.58374 | 0.0094 | 1437.27856 | 0.00935 | 1370.69739 | 0.00984 | 1480.85242 | 0.00933 | 1478.40845 | 0.0094 | 1486.60645 | 0.00925 | 1416.88123 | 0.00883 | 1409.15149 | 0.00882 | 1411.03809 | 0.00882 | 1386.61377 | 0.00756 | 1387.37195 | 0.00709 | 1380.72571 | 0.00695 | 1408.24939 | 0.00682 | 1411.46509 | 0.00716 | 1388.81348 | 0.00726 | 1312.72961 | 0.00699 | 1331.33533 | 0.007 | 1328.36963 | 0.00714 | 1379.46887 | 0.00854 | 1363.04175 | 0.00841 | 1363.18921 | 0.00825 | 1444.08411 | 0.00811 | 1449.27307 | 0.00765 | 1445.04944 | 0.00786 | 1390.14465 | 0.00776 | 1363.48218 | 0.00735 | 1355.81348 | 0.00747 | 1514.82996 | 0.00837 | 1494.17737 | 0.00871 | 1519.8457 | 0.00874 | 1576.69568 | 0.00848 | 1563.41418 | 0.00834 | 1560.66553 | 0.00835 | 1477.54517 | 0.00847 | 1468.45203 | 0.00837 | 1490.21973 | 0.00793
1410.77319 | 0.0094 | 1437.4751 | 0.00935 | 1370.89478 | 0.00984 | 1480.99023 | 0.00934 | 1478.56543 | 0.0094 | 1486.77502 | 0.00925 | 1417.03577 | 0.00883 | 1409.30701 | 0.00883 | 1411.16455 | 0.00882 | 1386.80554 | 0.00756 | 1387.56934 | 0.0071 | 1380.91675 | 0.00696 | 1408.45959 | 0.00682 | 1411.6897 | 0.00717 | 1389.01831 | 0.00726 | 1312.91797 | 0.00699 | 1331.5293 | 0.007 | 1328.57703 | 0.00714 | 1379.67261 | 0.00854 | 1363.25879 | 0.00841 | 1363.39343 | 0.00826 | 1444.27539 | 0.00811 | 1449.50513 | 0.00766 | 1445.2478 | 0.00786 | 1390.36011 | 0.00776 | 1363.70325 | 0.00735 | 1355.98486 | 0.00747 | 1515.05737 | 0.00837 | 1494.396 | 0.00871 | 1520.06506 | 0.00874 | 1576.90613 | 0.00849 | 1563.63354 | 0.00834 | 1560.86829 | 0.00835 | 1477.73828 | 0.00848 | 1468.62927 | 0.00837 | 1490.41272 | 0.00793
1410.96167 | 0.00941 | 1437.65173 | 0.00935 | 1371.07361 | 0.00985 | 1481.12708 | 0.00934 | 1478.68311 | 0.0094 | 1486.93396 | 0.00926 | 1417.19031 | 0.00883 | 1409.4624 | 0.00883 | 1411.29993 | 0.00882 | 1386.9967 | 0.00756 | 1387.76746 | 0.0071 | 1381.10706 | 0.00696 | 1408.67627 | 0.00682 | 1411.90735 | 0.00717 | 1389.21667 | 0.00726 | 1313.08789 | 0.007 | 1331.74231 | 0.007 | 1328.771 | 0.00714 | 1379.88916 | 0.00854 | 1363.45642 | 0.00842 | 1363.59094 | 0.00826 | 1444.46716 | 0.00811 | 1449.7301 | 0.00766 | 1445.45264 | 0.00786 | 1390.54333 | 0.00777 | 1363.89844 | 0.00736 | 1356.1626 | 0.00747 | 1515.28418 | 0.00837 | 1494.63123 | 0.00871 | 1520.29993 | 0.00874 | 1577.12476 | 0.00849 | 1563.86035 | 0.00834 | 1561.07043 | 0.00835 | 1477.90039 | 0.00848 | 1468.86072 | 0.00837 | 1490.58984 | 0.00794
1411.14075 | 0.00941 | 1437.83801 | 0.00935 | 1371.26123 | 0.00985 | 1481.33289 | 0.00934 | 1478.83936 | 0.00941 | 1487.06274 | 0.00926 | 1417.34497 | 0.00884 | 1409.57141 | 0.00884 | 1411.45386 | 0.00882 | 1387.18127 | 0.00756 | 1387.97839 | 0.0071 | 1381.3175 | 0.00696 | 1408.88647 | 0.00683 | 1412.11853 | 0.00717 | 1389.42151 | 0.00727 | 1313.27686 | 0.007 | 1331.9425 | 0.00701 | 1328.94653 | 0.00715 | 1380.08643 | 0.00855 | 1363.67346 | 0.00842 | 1363.82141 | 0.00826 | 1444.68469 | 0.00812 | 1449.93567 | 0.00766 | 1445.64404 | 0.00786 | 1390.7334 | 0.00777 | 1364.06897 | 0.00736 | 1356.37854 | 0.00747 | 1515.52759 | 0.00837 | 1494.87439 | 0.00872 | 1520.54333 | 0.00875 | 1577.33521 | 0.00849 | 1564.08801 | 0.00835 | 1561.27307 | 0.00836 | 1478.08594 | 0.00848 | 1469.03052 | 0.00837 | 1490.78284 | 0.00794
1411.33984 | 0.00941 | 1438.04431 | 0.00935 | 1371.42957 | 0.00985 | 1481.50916 | 0.00935 | 1478.98682 | 0.00941 | 1487.24097 | 0.00926 | 1417.48096 | 0.00884 | 1409.69019 | 0.00884 | 1411.60767 | 0.00883 | 1387.37231 | 0.00757 | 1388.17627 | 0.0071 | 1381.53418 | 0.00696 | 1409.09033 | 0.00683 | 1412.32971 | 0.00718 | 1389.63916 | 0.00727 | 1313.45898 | 0.007 | 1332.13 | 0.00701 | 1329.14099 | 0.00715 | 1380.29028 | 0.00855 | 1363.86462 | 0.00842 | 1364.05127 | 0.00826 | 1444.89575 | 0.00812 | 1450.14771 | 0.00766 | 1445.83533 | 0.00787 | 1390.94214 | 0.00777 | 1364.29004 | 0.00736 | 1356.5625 | 0.00748 | 1515.74707 | 0.00837 | 1495.06848 | 0.00872 | 1520.75427 | 0.00875 | 1577.52991 | 0.00849 | 1564.27429 | 0.00835 | 1561.49255 | 0.00836 | 1478.271 | 0.00849 | 1469.21594 | 0.00838 | 1490.97583 | 0.00794
1411.52856 | 0.00941 | 1438.24097 | 0.00936 | 1371.61731 | 0.00985 | 1481.65552 | 0.00935 | 1479.18213 | 0.00941 | 1487.41931 | 0.00926 | 1417.60791 | 0.00884 | 1409.86438 | 0.00884 | 1411.75281 | 0.00883 | 1387.57703 | 0.00757 | 1388.36719 | 0.00711 | 1381.73816 | 0.00696 | 1409.31396 | 0.00683 | 1412.54138 | 0.00718 | 1389.8374 | 0.00727 | 1313.63501 | 0.007 | 1332.31787 | 0.00701 | 1329.35449 | 0.00715 | 1380.4939 | 0.00855 | 1364.06873 | 0.00842 | 1364.25537 | 0.00826 | 1445.09399 | 0.00812 | 1450.34668 | 0.00767 | 1446.05359 | 0.00787 | 1391.14465 | 0.00777 | 1364.49194 | 0.00736 | 1356.72766 | 0.00748 | 1515.98181 | 0.00838 | 1495.26343 | 0.00872 | 1520.97388 | 0.00875 | 1577.72388 | 0.0085 | 1564.47729 | 0.00835 | 1561.70325 | 0.00836 | 1478.46399 | 0.00849 | 1469.41638 | 0.00838 | 1491.19153 | 0.00795
1411.73828 | 0.00941 | 1438.44739 | 0.00936 | 1371.81567 | 0.00985 | 1481.80298 | 0.00935 | 1479.35925 | 0.00941 | 1487.60803 | 0.00926 | 1417.76245 | 0.00885 | 1410.0011 | 0.00885 | 1411.87915 | 0.00883 | 1387.77515 | 0.00757 | 1388.56519 | 0.00711 | 1381.92908 | 0.00697 | 1409.51782 | 0.00683 | 1412.73901 | 0.00718 | 1390.06165 | 0.00728 | 1313.82397 | 0.007 | 1332.51184 | 0.00701 | 1329.55505 | 0.00715 | 1380.68433 | 0.00856 | 1364.2793 | 0.00842 | 1364.46582 | 0.00827 | 1445.30505 | 0.00813 | 1450.55872 | 0.00767 | 1446.25146 | 0.00787 | 1391.31567 | 0.00778 | 1364.70056 | 0.00736 | 1356.91821 | 0.00748 | 1516.22522 | 0.00838 | 1495.49011 | 0.00872 | 1521.17664 | 0.00875 | 1577.91846 | 0.0085 | 1564.6637 | 0.00836 | 1561.9054 | 0.00837 | 1478.61108 | 0.00849 | 1469.61694 | 0.00838 | 1491.38452 | 0.00795
1411.90662 | 0.00942 | 1438.64417 | 0.00936 | 1371.99365 | 0.00986 | 1481.94958 | 0.00935 | 1479.49609 | 0.00942 | 1487.74646 | 0.00927 | 1417.9082 | 0.00885 | 1410.15649 | 0.00885 | 1412.03308 | 0.00884 | 1387.97266 | 0.00757 | 1388.76917 | 0.00711 | 1382.11951 | 0.00697 | 1409.72107 | 0.00684 | 1412.96362 | 0.00718 | 1390.27991 | 0.00728 | 1313.9873 | 0.007 | 1332.70593 | 0.00701 | 1329.74353 | 0.00715 | 1380.89441 | 0.00856 | 1364.48987 | 0.00842 | 1364.68335 | 0.00827 | 1445.50269 | 0.00813 | 1450.77075 | 0.00767 | 1446.45618 | 0.00787 | 1391.52429 | 0.00778 | 1364.89636 | 0.00737 | 1357.1145 | 0.00748 | 1516.45264 | 0.00838 | 1495.70081 | 0.00872 | 1521.3877 | 0.00875 | 1578.12109 | 0.0085 | 1564.9071 | 0.00836 | 1562.10815 | 0.00837 | 1478.7959 | 0.00849 | 1469.78662 | 0.00838 | 1491.58508 | 0.00795
1412.0863 | 0.00942 | 1438.86011 | 0.00937 | 1372.15234 | 0.00986 | 1482.09692 | 0.00936 | 1479.6532 | 0.00942 | 1487.91504 | 0.00927 | 1418.05371 | 0.00885 | 1410.26636 | 0.00885 | 1412.20544 | 0.00884 | 1388.16443 | 0.00758 | 1388.97363 | 0.00711 | 1382.28381 | 0.00697 | 1409.9447 | 0.00684 | 1413.16833 | 0.00718 | 1390.45825 | 0.00728 | 1314.17615 | 0.00701 | 1332.90613 | 0.00701 | 1329.9314 | 0.00716 | 1381.08533 | 0.00856 | 1364.68054 | 0.00843 | 1364.88049 | 0.00827 | 1445.71387 | 0.00813 | 1450.96338 | 0.00767 | 1446.68091 | 0.00787 | 1391.70154 | 0.00778 | 1365.09155 | 0.00737 | 1357.29224 | 0.00748 | 1516.69604 | 0.00838 | 1495.92017 | 0.00872 | 1521.62244 | 0.00876 | 1578.3562 | 0.0085 | 1565.12646 | 0.00836 | 1562.31079 | 0.00837 | 1478.97388 | 0.0085 | 1469.9873 | 0.00839 | 1491.78564 | 0.00795
1412.2749 | 0.00942 | 1439.07605 | 0.00937 | 1372.33997 | 0.00986 | 1482.25378 | 0.00936 | 1479.81018 | 0.00942 | 1488.07397 | 0.00927 | 1418.19946 | 0.00886 | 1410.40393 | 0.00886 | 1412.34082 | 0.00884 | 1388.349 | 0.00758 | 1389.18445 | 0.00712 | 1382.52039 | 0.00697 | 1410.14209 | 0.00684 | 1413.37952 | 0.00719 | 1390.6825 | 0.00728 | 1314.35828 | 0.00701 | 1333.12463 | 0.00702 | 1330.13196 | 0.00716 | 1381.28845 | 0.00856 | 1364.89111 | 0.00843 | 1365.10449 | 0.00827 | 1445.89917 | 0.00813 | 1451.18176 | 0.00768 | 1446.89221 | 0.00788 | 1391.90442 | 0.00778 | 1365.30017 | 0.00738 | 1357.44495 | 0.00749 | 1516.90698 | 0.00838 | 1496.13879 | 0.00873 | 1521.86584 | 0.00876 | 1578.55017 | 0.00851 | 1565.34534 | 0.00837 | 1562.52954 | 0.00837 | 1479.1665 | 0.0085 | 1470.19531 | 0.00839 | 1491.98682 | 0.00795
1412.49377 | 0.00942 | 1439.25269 | 0.00937 | 1372.54797 | 0.00986 | 1482.43958 | 0.00936 | 1479.96643 | 0.00942 | 1488.23267 | 0.00928 | 1418.32642 | 0.00886 | 1410.54065 | 0.00886 | 1412.45837 | 0.00884 | 1388.55359 | 0.00758 | 1389.35608 | 0.00712 | 1382.74414 | 0.00698 | 1410.35876 | 0.00684 | 1413.59058 | 0.00719 | 1390.90076 | 0.00728 | 1314.5282 | 0.00701 | 1333.30652 | 0.00702 | 1330.32642 | 0.00716 | 1381.47229 | 0.00856 | 1365.10168 | 0.00843 | 1365.33496 | 0.00827 | 1446.0968 | 0.00813 | 1451.40039 | 0.00768 | 1447.10352 | 0.00788 | 1392.11316 | 0.00778 | 1365.49597 | 0.00738 | 1357.63501 | 0.00749 | 1517.1344 | 0.00839 | 1496.37402 | 0.00873 | 1522.09326 | 0.00876 | 1578.75281 | 0.00851 | 1565.53174 | 0.00837 | 1562.76477 | 0.00837 | 1479.35962 | 0.0085 | 1470.38074 | 0.00839 | 1492.16406 | 0.00796
1412.70264 | 0.00943 | 1439.42932 | 0.00937 | 1372.71631 | 0.00987 | 1482.6156 | 0.00936 | 1480.12329 | 0.00943 | 1488.41101 | 0.00928 | 1418.45361 | 0.00886 | 1410.69604 | 0.00886 | 1412.58569 | 0.00885 | 1388.75818 | 0.00758 | 1389.55408 | 0.00712 | 1382.94788 | 0.00698 | 1410.56909 | 0.00684 | 1413.80823 | 0.00719 | 1391.09216 | 0.00729 | 1314.69812 | 0.00701 | 1333.4939 | 0.00702 | 1330.50867 | 0.00716 | 1381.67615 | 0.00857 | 1365.31921 | 0.00843 | 1365.55188 | 0.00828 | 1446.28149 | 0.00813 | 1451.60583 | 0.00768 | 1447.27551 | 0.00788 | 1392.29651 | 0.00778 | 1365.69116 | 0.00738 | 1357.81946 | 0.00749 | 1517.37781 | 0.00839 | 1496.60852 | 0.00873 | 1522.31213 | 0.00876 | 1578.97925 | 0.00852 | 1565.75928 | 0.00837 | 1562.96753 | 0.00837 | 1479.53748 | 0.00851 | 1470.57373 | 0.0084 | 1492.33362 | 0.00796
1412.89136 | 0.00943 | 1439.66528 | 0.00937 | 1372.88464 | 0.00987 | 1482.75342 | 0.00937 | 1480.28992 | 0.00943 | 1488.54944 | 0.00928 | 1418.58057 | 0.00886 | 1410.85156 | 0.00886 | 1412.75732 | 0.00885 | 1388.94934 | 0.00758 | 1389.74512 | 0.00712 | 1383.15186 | 0.00698 | 1410.7793 | 0.00685 | 1414.00635 | 0.00719 | 1391.29688 | 0.00729 | 1314.88037 | 0.00701 | 1333.69458 | 0.00703 | 1330.72156 | 0.00717 | 1381.89966 | 0.00857 | 1365.52332 | 0.00844 | 1365.75598 | 0.00828 | 1446.47327 | 0.00814 | 1451.82495 | 0.00768 | 1447.47339 | 0.00788 | 1392.47375 | 0.00779 | 1365.89368 | 0.00738 | 1357.99036 | 0.00749 | 1517.61255 | 0.0084 | 1496.83582 | 0.00873 | 1522.52307 | 0.00877 | 1579.16589 | 0.00852 | 1565.96228 | 0.00837 | 1563.15381 | 0.00838 | 1479.68384 | 0.00851 | 1470.76672 | 0.0084 | 1492.52661 | 0.00797
1413.08081 | 0.00943 | 1439.86133 | 0.00937 | 1373.08301 | 0.00987 | 1482.92944 | 0.00937 | 1480.427 | 0.00943 | 1488.70837 | 0.00928 | 1418.75366 | 0.00886 | 1410.99792 | 0.00886 | 1412.90222 | 0.00886 | 1389.14685 | 0.00758 | 1389.94946 | 0.00713 | 1383.33582 | 0.00698 | 1410.99597 | 0.00685 | 1414.20422 | 0.00719 | 1391.50171 | 0.00729 | 1315.05652 | 0.00702 | 1333.901 | 0.00703 | 1330.90991 | 0.00717 | 1382.10986 | 0.00857 | 1365.72681 | 0.00844 | 1365.9729 | 0.00828 | 1446.6709 | 0.00814 | 1452.04993 | 0.00768 | 1447.68457 | 0.00788 | 1392.66382 | 0.00779 | 1366.07031 | 0.00738 | 1358.1748 | 0.00749 | 1517.8241 | 0.0084 | 1497.03076 | 0.00874 | 1522.73401 | 0.00877 | 1579.35999 | 0.00852 | 1566.1731 | 0.00837 | 1563.3645 | 0.00838 | 1479.89978 | 0.00851 | 1470.95154 | 0.0084 | 1492.7196 | 0.00797
1413.28015 | 0.00944 | 1440.04834 | 0.00938 | 1373.26086 | 0.00988 | 1483.08569 | 0.00937 | 1480.59363 | 0.00944 | 1488.87683 | 0.00929 | 1418.89941 | 0.00887 | 1411.11682 | 0.00886 | 1413.01038 | 0.00886 | 1389.31226 | 0.00758 | 1390.16028 | 0.00713 | 1383.53271 | 0.00698 | 1411.19324 | 0.00685 | 1414.42224 | 0.00719 | 1391.71289 | 0.00729 | 1315.23254 | 0.00702 | 1334.08838 | 0.00703 | 1331.09778 | 0.00717 | 1382.30017 | 0.00857 | 1365.93103 | 0.00845 | 1366.18396 | 0.00828 | 1446.86914 | 0.00814 | 1452.24902 | 0.00768 | 1447.8894 | 0.00789 | 1392.85388 | 0.00779 | 1366.27222 | 0.00739 | 1358.35864 | 0.0075 | 1518.05884 | 0.0084 | 1497.25732 | 0.00874 | 1522.95349 | 0.00877 | 1579.5625 | 0.00852 | 1566.3999 | 0.00837 | 1563.56726 | 0.00838 | 1480.07019 | 0.00851 | 1471.16785 | 0.0084 | 1492.92017 | 0.00797
1413.45886 | 0.00944 | 1440.245 | 0.00938 | 1373.4292 | 0.00988 | 1483.26257 | 0.00937 | 1480.7113 | 0.00944 | 1489.02502 | 0.00929 | 1419.0354 | 0.00887 | 1411.24451 | 0.00887 | 1413.15527 | 0.00886 | 1389.51672 | 0.00759 | 1390.35828 | 0.00713 | 1383.74304 | 0.00699 | 1411.40356 | 0.00685 | 1414.64636 | 0.0072 | 1391.90417 | 0.00729 | 1315.41528 | 0.00702 | 1334.27625 | 0.00703 | 1331.28003 | 0.00717 | 1382.48413 | 0.00857 | 1366.15503 | 0.00845 | 1366.401 | 0.00828 | 1447.08667 | 0.00814 | 1452.474 | 0.00769 | 1448.08777 | 0.00789 | 1393.0564 | 0.00779 | 1366.48657 | 0.00739 | 1358.53638 | 0.0075 | 1518.26965 | 0.0084 | 1497.49255 | 0.00874 | 1523.1969 | 0.00877 | 1579.76514 | 0.00852 | 1566.61877 | 0.00837 | 1563.76208 | 0.00839 | 1480.22412 | 0.00852 | 1471.34509 | 0.00841 | 1493.11304 | 0.00797
1413.6377 | 0.00944 | 1440.44092 | 0.00939 | 1373.6178 | 0.00988 | 1483.43884 | 0.00938 | 1480.87781 | 0.00944 | 1489.21375 | 0.00929 | 1419.17212 | 0.00887 | 1411.41797 | 0.00887 | 1413.3092 | 0.00886 | 1389.70142 | 0.00759 | 1390.54285 | 0.00713 | 1383.9469 | 0.00699 | 1411.6272 | 0.00685 | 1414.85107 | 0.0072 | 1392.12195 | 0.00729 | 1315.60364 | 0.00702 | 1334.45813 | 0.00703 | 1331.48059 | 0.00717 | 1382.6814 | 0.00858 | 1366.35913 | 0.00845 | 1366.61792 | 0.00829 | 1447.26489 | 0.00815 | 1452.66663 | 0.00769 | 1448.30554 | 0.00789 | 1393.24597 | 0.0078 | 1366.66382 | 0.00739 | 1358.72009 | 0.0075 | 1518.48926 | 0.0084 | 1497.70325 | 0.00875 | 1523.41577 | 0.00878 | 1579.96777 | 0.00852 | 1566.83826 | 0.00838 | 1563.96484 | 0.00839 | 1480.40967 | 0.00852 | 1471.51465 | 0.00841 | 1493.30554 | 0.00797
1413.82642 | 0.00944 | 1440.6377 | 0.00939 | 1373.83545 | 0.00989 | 1483.60547 | 0.00938 | 1481.04443 | 0.00945 | 1489.39209 | 0.0093 | 1419.29907 | 0.00888 | 1411.57336 | 0.00887 | 1413.43567 | 0.00886 | 1389.89258 | 0.00759 | 1390.72742 | 0.00713 | 1384.13782 | 0.00699 | 1411.8241 | 0.00685 | 1415.05566 | 0.0072 | 1392.34021 | 0.0073 | 1315.77356 | 0.00702 | 1334.65161 | 0.00703 | 1331.66846 | 0.00718 | 1382.88513 | 0.00858 | 1366.55627 | 0.00845 | 1366.82202 | 0.00829 | 1447.44958 | 0.00815 | 1452.87158 | 0.00769 | 1448.51038 | 0.00789 | 1393.43604 | 0.0078 | 1366.85291 | 0.00739 | 1358.8916 | 0.0075 | 1518.74854 | 0.0084 | 1497.91406 | 0.00875 | 1523.63464 | 0.00878 | 1580.15381 | 0.00853 | 1567.05725 | 0.00838 | 1564.151 | 0.00839 | 1480.61035 | 0.00852 | 1471.67676 | 0.00841 | 1493.49084 | 0.00798
1414.05579 | 0.00944 | 1440.8335 | 0.0094 | 1373.99329 | 0.00989 | 1483.75195 | 0.00938 | 1481.21106 | 0.00945 | 1489.52087 | 0.0093 | 1419.43506 | 0.00888 | 1411.68323 | 0.00888 | 1413.5896 | 0.00886 | 1390.07715 | 0.00759 | 1390.93176 | 0.00713 | 1384.33472 | 0.00699 | 1412.00159 | 0.00685 | 1415.25391 | 0.0072 | 1392.54504 | 0.0073 | 1315.94348 | 0.00703 | 1334.85852 | 0.00704 | 1331.85071 | 0.00718 | 1383.09534 | 0.00858 | 1366.76685 | 0.00845 | 1367.03894 | 0.00829 | 1447.66077 | 0.00815 | 1453.0907 | 0.00769 | 1448.70166 | 0.0079 | 1393.61328 | 0.0078 | 1367.06775 | 0.00739 | 1359.0885 | 0.0075 | 1518.99988 | 0.00841 | 1498.14075 | 0.00875 | 1523.84546 | 0.00878 | 1580.38879 | 0.00853 | 1567.276 | 0.00838 | 1564.35388 | 0.00839 | 1480.8186 | 0.00852 | 1471.88562 | 0.00842 | 1493.67639 | 0.00798
1414.23462 | 0.00945 | 1441.03015 | 0.0094 | 1374.20117 | 0.00989 | 1483.88953 | 0.00939 | 1481.36743 | 0.00945 | 1489.67969 | 0.0093 | 1419.6261 | 0.00888 | 1411.82971 | 0.00888 | 1413.74353 | 0.00887 | 1390.23547 | 0.00759 | 1391.1228 | 0.00714 | 1384.55847 | 0.00699 | 1412.21875 | 0.00686 | 1415.47156 | 0.0072 | 1392.73633 | 0.0073 | 1316.11951 | 0.00703 | 1335.03369 | 0.00704 | 1332.04517 | 0.00718 | 1383.31189 | 0.00858 | 1366.97083 | 0.00845 | 1367.25647 | 0.0083 | 1447.84546 | 0.00815 | 1453.32263 | 0.0077 | 1448.88013 | 0.0079 | 1393.79053 | 0.00781 | 1367.25061 | 0.00739 | 1359.28528 | 0.00751 | 1519.21936 | 0.00841 | 1498.37585 | 0.00876 | 1524.08093 | 0.00878 | 1580.6073 | 0.00853 | 1567.479 | 0.00838 | 1564.58044 | 0.0084 | 1480.97314 | 0.00852 | 1472.08545 | 0.00842 | 1493.8844 | 0.00798
1414.4436 | 0.00945 | 1441.26624 | 0.0094 | 1374.38977 | 0.00989 | 1484.01685 | 0.00939 | 1481.505 | 0.00946 | 1489.83777 | 0.00931 | 1419.78064 | 0.00889 | 1411.99402 | 0.00888 | 1413.88843 | 0.00887 | 1390.43359 | 0.0076 | 1391.32727 | 0.00714 | 1384.73608 | 0.007 | 1412.43542 | 0.00686 | 1415.6698 | 0.00721 | 1392.93469 | 0.0073 | 1316.29553 | 0.00703 | 1335.23987 | 0.00704 | 1332.23975 | 0.00719 | 1383.5354 | 0.00859 | 1367.16846 | 0.00846 | 1367.46069 | 0.0083 | 1448.0636 | 0.00816 | 1453.5282 | 0.0077 | 1449.07849 | 0.0079 | 1393.96765 | 0.00781 | 1367.45251 | 0.0074 | 1359.46301 | 0.00751 | 1519.45422 | 0.00841 | 1498.57861 | 0.00876 | 1524.31653 | 0.00878 | 1580.7854 | 0.00854 | 1567.68982 | 0.00839 | 1564.7832 | 0.0084 | 1481.13538 | 0.00852 | 1472.27087 | 0.00842 | 1494.06165 | 0.00798
1414.62256 | 0.00945 | 1441.47168 | 0.0094 | 1374.54761 | 0.00989 | 1484.20264 | 0.0094 | 1481.66138 | 0.00946 | 1489.98682 | 0.00931 | 1419.91736 | 0.00889 | 1412.11292 | 0.00889 | 1414.01501 | 0.00888 | 1390.65112 | 0.0076 | 1391.51819 | 0.00714 | 1384.92664 | 0.007 | 1412.65222 | 0.00686 | 1415.86743 | 0.00721 | 1393.13892 | 0.0073 | 1316.4845 | 0.00703 | 1335.43396 | 0.00704 | 1332.42139 | 0.00719 | 1383.72571 | 0.00859 | 1367.37903 | 0.00846 | 1367.65771 | 0.0083 | 1448.25488 | 0.00816 | 1453.72668 | 0.0077 | 1449.27673 | 0.0079 | 1394.17017 | 0.00781 | 1367.63538 | 0.0074 | 1359.65356 | 0.00751 | 1519.68958 | 0.00842 | 1498.78149 | 0.00876 | 1524.51929 | 0.00879 | 1580.98804 | 0.00854 | 1567.91736 | 0.00839 | 1564.97803 | 0.0084 | 1481.31274 | 0.00853 | 1472.47144 | 0.00842 | 1494.24707 | 0.00798
1414.84119 | 0.00945 | 1441.63953 | 0.0094 | 1374.74585 | 0.0099 | 1484.37891 | 0.0094 | 1481.82874 | 0.00946 | 1490.16504 | 0.00931 | 1420.03552 | 0.00889 | 1412.2406 | 0.00889 | 1414.13257 | 0.00888 | 1390.84924 | 0.0076 | 1391.71619 | 0.00714 | 1385.14331 | 0.007 | 1412.83606 | 0.00686 | 1416.07214 | 0.00721 | 1393.33716 | 0.00731 | 1316.6543 | 0.00704 | 1335.64026 | 0.00704 | 1332.60913 | 0.00719 | 1383.92944 | 0.00859 | 1367.57678 | 0.00846 | 1367.90796 | 0.0083 | 1448.47241 | 0.00816 | 1453.92578 | 0.0077 | 1449.49463 | 0.00791 | 1394.35352 | 0.00781 | 1367.81262 | 0.0074 | 1359.84363 | 0.00751 | 1519.92505 | 0.00842 | 1498.99219 | 0.00877 | 1524.73828 | 0.00879 | 1581.19055 | 0.00854 | 1568.13623 | 0.00839 | 1565.16431 | 0.00841 | 1481.49829 | 0.00853 | 1472.65698 | 0.00842 | 1494.4552 | 0.00799
1415.02002 | 0.00946 | 1441.80652 | 0.0094 | 1374.92395 | 0.0099 | 1484.52625 | 0.0094 | 1481.96558 | 0.00946 | 1490.34338 | 0.00931 | 1420.21692 | 0.0089 | 1412.35059 | 0.00889 | 1414.2865 | 0.00888 | 1391.02747 | 0.00761 | 1391.89368 | 0.00714 | 1385.34717 | 0.007 | 1413.03992 | 0.00686 | 1416.30969 | 0.00721 | 1393.54199 | 0.00731 | 1316.83044 | 0.00704 | 1335.82825 | 0.00704 | 1332.82886 | 0.00719 | 1384.12683 | 0.0086 | 1367.78735 | 0.00846 | 1368.11853 | 0.0083 | 1448.67053 | 0.00816 | 1454.13135 | 0.00771 | 1449.69934 | 0.00791 | 1394.54358 | 0.00782 | 1368.03308 | 0.00741 | 1360.04041 | 0.00752 | 1520.1438 | 0.00842 | 1499.21948 | 0.00877 | 1524.97363 | 0.00879 | 1581.40906 | 0.00855 | 1568.32263 | 0.0084 | 1565.36707 | 0.00841 | 1481.67566 | 0.00854 | 1472.82654 | 0.00843 | 1494.66321 | 0.00799
1415.19983 | 0.00946 | 1442.0321 | 0.0094 | 1375.11243 | 0.0099 | 1484.68237 | 0.00941 | 1482.12268 | 0.00947 | 1490.50208 | 0.00931 | 1420.35364 | 0.0089 | 1412.48804 | 0.0089 | 1414.4314 | 0.00889 | 1391.22498 | 0.00761 | 1392.1051 | 0.00714 | 1385.54468 | 0.007 | 1413.2373 | 0.00687 | 1416.51428 | 0.00722 | 1393.74683 | 0.00731 | 1317.0127 | 0.00704 | 1336.00952 | 0.00705 | 1333.02942 | 0.00719 | 1384.33044 | 0.0086 | 1367.9845 | 0.00847 | 1368.30273 | 0.0083 | 1448.86816 | 0.00817 | 1454.33679 | 0.00771 | 1449.90417 | 0.00791 | 1394.73376 | 0.00782 | 1368.24792 | 0.00741 | 1360.21191 | 0.00752 | 1520.36267 | 0.00842 | 1499.42957 | 0.00877 | 1525.2085 | 0.0088 | 1581.64417 | 0.00855 | 1568.55798 | 0.0084 | 1565.57776 | 0.00841 | 1481.87634 | 0.00854 | 1473.00378 | 0.00843 | 1494.84106 | 0.00799
1415.40808 | 0.00946 | 1442.25781 | 0.00941 | 1375.28076 | 0.00991 | 1484.82959 | 0.00941 | 1482.28857 | 0.00947 | 1490.67053 | 0.00932 | 1420.48962 | 0.0089 | 1412.62476 | 0.0089 | 1414.58521 | 0.00889 | 1391.4032 | 0.00761 | 1392.30957 | 0.00715 | 1385.74854 | 0.007 | 1413.43469 | 0.00687 | 1416.73889 | 0.00722 | 1393.95154 | 0.00731 | 1317.20154 | 0.00704 | 1336.19141 | 0.00705 | 1333.21777 | 0.00719 | 1384.54065 | 0.0086 | 1368.1687 | 0.00847 | 1368.48694 | 0.00831 | 1449.04004 | 0.00817 | 1454.57532 | 0.00771 | 1450.1084 | 0.00791 | 1394.91089 | 0.00783 | 1368.43079 | 0.00741 | 1360.37036 | 0.00752 | 1520.60608 | 0.00842 | 1499.63232 | 0.00877 | 1525.42004 | 0.0088 | 1581.82227 | 0.00855 | 1568.79346 | 0.0084 | 1565.77258 | 0.00842 | 1482.06189 | 0.00854 | 1473.18152 | 0.00843 | 1494.99512 | 0.00799
1415.59753 | 0.00946 | 1442.4248 | 0.00941 | 1375.46838 | 0.00991 | 1484.99622 | 0.00941 | 1482.43591 | 0.00947 | 1490.81885 | 0.00932 | 1420.66284 | 0.00891 | 1412.7345 | 0.0089 | 1414.73035 | 0.00889 | 1391.5686 | 0.00761 | 1392.50708 | 0.00715 | 1385.93896 | 0.00701 | 1413.61865 | 0.00687 | 1416.9436 | 0.00722 | 1394.15588 | 0.00732 | 1317.35864 | 0.00704 | 1336.3855 | 0.00705 | 1333.40613 | 0.00719 | 1384.75732 | 0.0086 | 1368.3927 | 0.00847 | 1368.70435 | 0.00831 | 1449.23828 | 0.00817 | 1454.79395 | 0.00771 | 1450.30029 | 0.00792 | 1395.10046 | 0.00783 | 1368.62659 | 0.00741 | 1360.55481 | 0.00752 | 1520.85815 | 0.00842 | 1499.85962 | 0.00877 | 1525.62231 | 0.0088 | 1582.01697 | 0.00855 | 1568.97986 | 0.0084 | 1565.97473 | 0.00842 | 1482.24683 | 0.00855 | 1473.3822 | 0.00843 | 1495.16528 | 0.00799
1415.78601 | 0.00946 | 1442.62146 | 0.00941 | 1375.62708 | 0.00991 | 1485.18201 | 0.00941 | 1482.53345 | 0.00948 | 1490.97778 | 0.00932 | 1420.79883 | 0.00891 | 1412.90796 | 0.00891 | 1414.83899 | 0.00889 | 1391.76611 | 0.00761 | 1392.70496 | 0.00715 | 1386.14929 | 0.00701 | 1413.8219 | 0.00687 | 1417.14136 | 0.00722 | 1394.3407 | 0.00732 | 1317.54749 | 0.00704 | 1336.57288 | 0.00705 | 1333.58789 | 0.0072 | 1384.96094 | 0.0086 | 1368.5769 | 0.00847 | 1368.93433 | 0.00831 | 1449.4165 | 0.00817 | 1455.01892 | 0.00772 | 1450.50525 | 0.00792 | 1395.30957 | 0.00783 | 1368.80994 | 0.00741 | 1360.75781 | 0.00753 | 1521.0769 | 0.00842 | 1500.08691 | 0.00877 | 1525.84985 | 0.0088 | 1582.2196 | 0.00856 | 1569.19934 | 0.00841 | 1566.16956 | 0.00842 | 1482.44751 | 0.00855 | 1473.55933 | 0.00844 | 1495.37354 | 0.00799
1415.96582 | 0.00947 | 1442.8374 | 0.00942 | 1375.81482 | 0.00991 | 1485.34851 | 0.00941 | 1482.69055 | 0.00948 | 1491.17615 | 0.00933 | 1420.95337 | 0.00891 | 1413.06335 | 0.00891 | 1414.97437 | 0.0089 | 1391.94421 | 0.00761 | 1392.9093 | 0.00715 | 1386.33325 | 0.00701 | 1414.01282 | 0.00688 | 1417.37891 | 0.00722 | 1394.54553 | 0.00732 | 1317.72986 | 0.00704 | 1336.77307 | 0.00705 | 1333.76343 | 0.0072 | 1385.16467 | 0.0086 | 1368.78101 | 0.00847 | 1369.16467 | 0.00832 | 1449.60767 | 0.00818 | 1455.23792 | 0.00772 | 1450.69653 | 0.00792 | 1395.50586 | 0.00783 | 1369.00513 | 0.00742 | 1360.94165 | 0.00753 | 1521.32019 | 0.00843 | 1500.30554 | 0.00877 | 1526.07666 | 0.00881 | 1582.40564 | 0.00856 | 1569.4104 | 0.00841 | 1566.35571 | 0.00842 | 1482.61792 | 0.00855 | 1473.74487 | 0.00844 | 1495.56641 | 0.008
1416.17395 | 0.00947 | 1443.03418 | 0.00942 | 1376.00342 | 0.00992 | 1485.52466 | 0.00942 | 1482.85718 | 0.00948 | 1491.33508 | 0.00933 | 1421.11682 | 0.00891 | 1413.20081 | 0.00891 | 1415.11047 | 0.0089 | 1392.14246 | 0.00762 | 1393.10034 | 0.00716 | 1386.52429 | 0.00701 | 1414.22302 | 0.00688 | 1417.57703 | 0.00723 | 1394.7373 | 0.00732 | 1317.89966 | 0.00705 | 1336.93591 | 0.00706 | 1333.97681 | 0.0072 | 1385.38123 | 0.00861 | 1368.97168 | 0.00847 | 1369.39514 | 0.00832 | 1449.80591 | 0.00818 | 1455.42334 | 0.00772 | 1450.88147 | 0.00792 | 1395.70837 | 0.00783 | 1369.1947 | 0.00742 | 1361.12561 | 0.00753 | 1521.5636 | 0.00843 | 1500.53223 | 0.00878 | 1526.27966 | 0.00881 | 1582.61621 | 0.00856 | 1569.62915 | 0.00841 | 1566.56653 | 0.00842 | 1482.79529 | 0.00855 | 1473.91443 | 0.00844 | 1495.74365 | 0.008
1416.32361 | 0.00947 | 1443.19067 | 0.00942 | 1376.1814 | 0.00992 | 1485.64246 | 0.00942 | 1483.01416 | 0.00949 | 1491.46387 | 0.00933 | 1421.27136 | 0.00891 | 1413.34741 | 0.00891 | 1415.27332 | 0.00891 | 1392.34644 | 0.00762 | 1393.26501 | 0.00716 | 1386.72827 | 0.00701 | 1414.43335 | 0.00688 | 1417.78174 | 0.00723 | 1394.94861 | 0.00732 | 1318.06299 | 0.00705 | 1337.14844 | 0.00706 | 1334.15234 | 0.0072 | 1385.5979 | 0.00861 | 1369.16931 | 0.00848 | 1369.57935 | 0.00832 | 1449.99707 | 0.00818 | 1455.63538 | 0.00772 | 1451.07275 | 0.00793 | 1395.89185 | 0.00783 | 1369.40295 | 0.00742 | 1361.30371 | 0.00753 | 1521.78247 | 0.00844 | 1500.73486 | 0.00878 | 1526.52295 | 0.00881 | 1582.82666 | 0.00856 | 1569.84802 | 0.00842 | 1566.78589 | 0.00843 | 1482.98071 | 0.00855 | 1474.11499 | 0.00845 | 1495.95178 | 0.00801
1416.51233 | 0.00947 | 1443.39697 | 0.00942 | 1376.34973 | 0.00992 | 1485.79932 | 0.00943 | 1483.17041 | 0.00949 | 1491.65186 | 0.00934 | 1421.37158 | 0.00892 | 1413.49304 | 0.00891 | 1415.44495 | 0.00891 | 1392.53821 | 0.00763 | 1393.46936 | 0.00716 | 1386.90515 | 0.00702 | 1414.61719 | 0.00688 | 1417.97949 | 0.00723 | 1395.14636 | 0.00733 | 1318.23279 | 0.00705 | 1337.34912 | 0.00706 | 1334.33411 | 0.0072 | 1385.79517 | 0.00862 | 1369.36707 | 0.00848 | 1369.75708 | 0.00832 | 1450.17542 | 0.00818 | 1455.84741 | 0.00773 | 1451.28406 | 0.00793 | 1396.0752 | 0.00783 | 1369.61145 | 0.00742 | 1361.50012 | 0.00753 | 1522.01782 | 0.00844 | 1500.94568 | 0.00878 | 1526.74243 | 0.00882 | 1583.02136 | 0.00857 | 1570.02637 | 0.00842 | 1567.02905 | 0.00843 | 1483.16565 | 0.00856 | 1474.2998 | 0.00845 | 1496.1604 | 0.00801
1416.71143 | 0.00948 | 1443.61292 | 0.00942 | 1376.52771 | 0.00992 | 1485.97546 | 0.00943 | 1483.31775 | 0.00949 | 1491.8009 | 0.00934 | 1421.51733 | 0.00892 | 1413.62158 | 0.00892 | 1415.56262 | 0.00891 | 1392.70276 | 0.00763 | 1393.6803 | 0.00716 | 1387.07642 | 0.00702 | 1414.86023 | 0.00688 | 1418.17114 | 0.00724 | 1395.33179 | 0.00733 | 1318.42163 | 0.00705 | 1337.54919 | 0.00706 | 1334.53479 | 0.00721 | 1385.9856 | 0.00862 | 1369.56421 | 0.00848 | 1369.98755 | 0.00832 | 1450.36011 | 0.00818 | 1456.05298 | 0.00773 | 1451.4823 | 0.00793 | 1396.27148 | 0.00784 | 1369.80725 | 0.00743 | 1361.70361 | 0.00753 | 1522.26929 | 0.00844 | 1501.17297 | 0.00878 | 1526.9613 | 0.00882 | 1583.23181 | 0.00857 | 1570.20544 | 0.00842 | 1567.23169 | 0.00843 | 1483.35132 | 0.00856 | 1474.48523 | 0.00845 | 1496.35291 | 0.00801
1416.88062 | 0.00948 | 1443.80969 | 0.00942 | 1376.69592 | 0.00993 | 1486.10278 | 0.00943 | 1483.46436 | 0.0095 | 1491.96948 | 0.00934 | 1421.67188 | 0.00892 | 1413.76794 | 0.00892 | 1415.68018 | 0.00891 | 1392.88757 | 0.00763 | 1393.89111 | 0.00716 | 1387.30652 | 0.00702 | 1415.05762 | 0.00689 | 1418.40869 | 0.00724 | 1395.52307 | 0.00733 | 1318.59778 | 0.00706 | 1337.73669 | 0.00706 | 1334.74194 | 0.00721 | 1386.21558 | 0.00862 | 1369.77466 | 0.00849 | 1370.198 | 0.00832 | 1450.5647 | 0.00819 | 1456.25854 | 0.00773 | 1451.68079 | 0.00793 | 1396.46155 | 0.00784 | 1370.02161 | 0.00743 | 1361.88123 | 0.00754 | 1522.50476 | 0.00844 | 1501.375 | 0.00878 | 1527.20471 | 0.00882 | 1583.41797 | 0.00857 | 1570.42432 | 0.00842 | 1567.39355 | 0.00843 | 1483.55188 | 0.00857 | 1474.65491 | 0.00845 | 1496.52307 | 0.00801
1417.07971 | 0.00948 | 1444.00635 | 0.00942 | 1376.88379 | 0.00993 | 1486.26941 | 0.00944 | 1483.61169 | 0.0095 | 1492.1178 | 0.00935 | 1421.82642 | 0.00893 | 1413.8772 | 0.00892 | 1415.83411 | 0.00891 | 1393.09863 | 0.00763 | 1394.07581 | 0.00717 | 1387.51685 | 0.00702 | 1415.24158 | 0.00689 | 1418.61987 | 0.00724 | 1395.71448 | 0.00734 | 1318.78674 | 0.00706 | 1337.93689 | 0.00707 | 1334.92371 | 0.00721 | 1386.41931 | 0.00866 | 1369.96582 | 0.00849 | 1370.422 | 0.00833 | 1450.76233 | 0.00819 | 1456.47705 | 0.00773 | 1451.88501 | 0.00793 | 1396.65784 | 0.00784 | 1370.21118 | 0.00743 | 1362.05212 | 0.00754 | 1522.71558 | 0.00844 | 1501.57788 | 0.00879 | 1527.39111 | 0.00882 | 1583.62061 | 0.00857 | 1570.67578 | 0.00842 | 1567.59619 | 0.00844 | 1483.72168 | 0.00857 | 1474.84033 | 0.00846 | 1496.70789 | 0.00802
1417.2384 | 0.00949 | 1444.20227 | 0.00943 | 1377.06262 | 0.00993 | 1486.41675 | 0.00944 | 1483.77832 | 0.0095 | 1492.28613 | 0.00935 | 1421.9624 | 0.00893 | 1414.03259 | 0.00893 | 1415.979 | 0.00892 | 1393.3031 | 0.00763 | 1394.26721 | 0.00717 | 1387.7074 | 0.00703 | 1415.41907 | 0.00689 | 1418.83093 | 0.00724 | 1395.93921 | 0.00734 | 1318.94995 | 0.00706 | 1338.11865 | 0.00707 | 1335.13049 | 0.00721 | 1386.61658 | 0.00868 | 1370.15015 | 0.00849 | 1370.6261 | 0.00833 | 1450.9541 | 0.00819 | 1456.67603 | 0.00773 | 1452.08337 | 0.00793 | 1396.82214 | 0.00784 | 1370.40027 | 0.00743 | 1362.23657 | 0.00754 | 1522.94299 | 0.00844 | 1501.80505 | 0.00879 | 1527.59412 | 0.00882 | 1583.81519 | 0.00857 | 1570.87866 | 0.00843 | 1567.81494 | 0.00844 | 1483.92236 | 0.00857 | 1475.03333 | 0.00846 | 1496.90088 | 0.00802
1417.4375 | 0.00949 | 1444.39905 | 0.00944 | 1377.22034 | 0.00994 | 1486.57275 | 0.00944 | 1483.9353 | 0.00951 | 1492.44495 | 0.00935 | 1422.08948 | 0.00894 | 1414.17004 | 0.00893 | 1416.11438 | 0.00892 | 1393.48132 | 0.00763 | 1394.4519 | 0.00717 | 1387.89136 | 0.00703 | 1415.60303 | 0.00689 | 1419.03564 | 0.00724 | 1396.14392 | 0.00734 | 1319.15771 | 0.00706 | 1338.29993 | 0.00707 | 1335.30603 | 0.00722 | 1386.85938 | 0.00866 | 1370.35364 | 0.00849 | 1370.81665 | 0.00833 | 1451.14526 | 0.00819 | 1456.88806 | 0.00773 | 1452.27527 | 0.00794 | 1397.01221 | 0.00784 | 1370.58972 | 0.00744 | 1362.42664 | 0.00754 | 1523.1864 | 0.00845 | 1502.0238 | 0.00879 | 1527.78906 | 0.00882 | 1584.00916 | 0.00858 | 1571.073 | 0.00843 | 1568.02563 | 0.00844 | 1484.09216 | 0.00857 | 1475.21045 | 0.00846 | 1497.09387 | 0.00802
1417.65625 | 0.00949 | 1444.60535 | 0.00944 | 1377.40894 | 0.00994 | 1486.72009 | 0.00944 | 1484.08179 | 0.00951 | 1492.61353 | 0.00936 | 1422.25378 | 0.00894 | 1414.30676 | 0.00893 | 1416.26892 | 0.00892 | 1393.63965 | 0.00763 | 1394.64282 | 0.00718 | 1388.08875 | 0.00703 | 1415.82031 | 0.00689 | 1419.24048 | 0.00724 | 1396.34827 | 0.00734 | 1319.33997 | 0.00706 | 1338.48792 | 0.00707 | 1335.49438 | 0.00722 | 1387.05664 | 0.00867 | 1370.55786 | 0.00849 | 1371.02087 | 0.00833 | 1451.33643 | 0.00819 | 1457.1001 | 0.00774 | 1452.45313 | 0.00794 | 1397.2085 | 0.00784 | 1370.79175 | 0.00744 | 1362.61719 | 0.00755 | 1523.42114 | 0.00845 | 1502.2511 | 0.00879 | 1528.0238 | 0.00883 | 1584.22766 | 0.00858 | 1571.28467 | 0.00843 | 1568.245 | 0.00845 | 1484.28516 | 0.00857 | 1475.3877 | 0.00847 | 1497.29443 | 0.00802
1417.83521 | 0.00949 | 1444.82129 | 0.00944 | 1377.57727 | 0.00994 | 1486.86658 | 0.00945 | 1484.20923 | 0.00951 | 1492.76184 | 0.00936 | 1422.38977 | 0.00894 | 1414.4353 | 0.00894 | 1416.4043 | 0.00893 | 1393.79797 | 0.00763 | 1394.8407 | 0.00718 | 1388.2793 | 0.00703 | 1416.03699 | 0.00689 | 1419.42517 | 0.00724 | 1396.54016 | 0.00734 | 1319.51611 | 0.00706 | 1338.66309 | 0.00707 | 1335.68274 | 0.00722 | 1387.26685 | 0.00868 | 1370.77527 | 0.00849 | 1371.24426 | 0.00834 | 1451.54114 | 0.0082 | 1457.31213 | 0.00774 | 1452.64502 | 0.00794 | 1397.38574 | 0.00785 | 1371.00647 | 0.00744 | 1362.80115 | 0.00755 | 1523.65662 | 0.00845 | 1502.44519 | 0.0088 | 1528.25928 | 0.00883 | 1584.43884 | 0.00859 | 1571.51147 | 0.00844 | 1568.45569 | 0.00845 | 1484.46252 | 0.00857 | 1475.58069 | 0.00847 | 1497.51074 | 0.00803
1418.04419 | 0.0095 | 1445.02759 | 0.00944 | 1377.75525 | 0.00994 | 1487.03418 | 0.00945 | 1484.33655 | 0.00951 | 1492.92053 | 0.00936 | 1422.58057 | 0.00895 | 1414.58997 | 0.00894 | 1416.52197 | 0.00893 | 1393.99609 | 0.00764 | 1395.03821 | 0.00718 | 1388.46326 | 0.00703 | 1416.25366 | 0.00689 | 1419.64929 | 0.00724 | 1396.71143 | 0.00734 | 1319.67993 | 0.00707 | 1338.85657 | 0.00708 | 1335.88342 | 0.00722 | 1387.45715 | 0.00868 | 1370.97888 | 0.0085 | 1371.45483 | 0.00834 | 1451.74573 | 0.0082 | 1457.5177 | 0.00774 | 1452.84277 | 0.00795 | 1397.58191 | 0.00785 | 1371.20227 | 0.00744 | 1362.9917 | 0.00755 | 1523.88403 | 0.00846 | 1502.65588 | 0.0088 | 1528.46228 | 0.00883 | 1584.64941 | 0.00859 | 1571.71423 | 0.00844 | 1568.64197 | 0.00845 | 1484.63232 | 0.00858 | 1475.76611 | 0.00847 | 1497.71057 | 0.00803
1418.23364 | 0.0095 | 1445.23401 | 0.00944 | 1377.91394 | 0.00994 | 1487.21021 | 0.00946 | 1484.50317 | 0.00951 | 1493.07935 | 0.00936 | 1422.72632 | 0.00895 | 1414.72742 | 0.00895 | 1416.66699 | 0.00893 | 1394.20056 | 0.00764 | 1395.26245 | 0.00718 | 1388.6543 | 0.00704 | 1416.4574 | 0.0069 | 1419.86731 | 0.00725 | 1396.90979 | 0.00734 | 1319.85596 | 0.00707 | 1339.05066 | 0.00708 | 1336.07739 | 0.00722 | 1387.64758 | 0.00867 | 1371.20935 | 0.0085 | 1371.68518 | 0.00834 | 1451.94397 | 0.0082 | 1457.70972 | 0.00774 | 1453.05408 | 0.00795 | 1397.7782 | 0.00785 | 1371.37903 | 0.00744 | 1363.18237 | 0.00755 | 1524.09485 | 0.00846 | 1502.86682 | 0.0088 | 1528.67322 | 0.00883 | 1584.84338 | 0.00859 | 1571.91724 | 0.00844 | 1568.82019 | 0.00845 | 1484.83301 | 0.00858 | 1475.92822 | 0.00847 | 1497.89612 | 0.00803
1418.42212 | 0.0095 | 1445.401 | 0.00944 | 1378.09192 | 0.00995 | 1487.36633 | 0.00946 | 1484.66016 | 0.00951 | 1493.24792 | 0.00936 | 1422.8623 | 0.00895 | 1414.88293 | 0.00895 | 1416.82971 | 0.00893 | 1394.36536 | 0.00765 | 1395.46057 | 0.00718 | 1388.87744 | 0.00704 | 1416.65479 | 0.0069 | 1420.06506 | 0.00725 | 1397.1012 | 0.00735 | 1320.03198 | 0.00707 | 1339.23254 | 0.00708 | 1336.26575 | 0.00723 | 1387.8512 | 0.00867 | 1371.39404 | 0.0085 | 1371.90271 | 0.00834 | 1452.13513 | 0.00821 | 1457.90881 | 0.00775 | 1453.25891 | 0.00795 | 1397.98071 | 0.00786 | 1371.56177 | 0.00744 | 1363.37866 | 0.00756 | 1524.33032 | 0.00846 | 1503.06946 | 0.0088 | 1528.90002 | 0.00884 | 1585.07849 | 0.00859 | 1572.10364 | 0.00844 | 1569.04736 | 0.00846 | 1485.00342 | 0.00858 | 1476.12061 | 0.00847 | 1498.08899 | 0.00803
1418.59131 | 0.00951 | 1445.62646 | 0.00945 | 1378.29028 | 0.00995 | 1487.51367 | 0.00946 | 1484.81714 | 0.00952 | 1493.44556 | 0.00937 | 1422.98926 | 0.00896 | 1414.9928 | 0.00895 | 1416.98364 | 0.00894 | 1394.55005 | 0.00765 | 1395.63806 | 0.00719 | 1389.08838 | 0.00704 | 1416.85168 | 0.0069 | 1420.26978 | 0.00725 | 1397.29297 | 0.00735 | 1320.19519 | 0.00707 | 1339.43274 | 0.00708 | 1336.47925 | 0.00723 | 1388.0614 | 0.00867 | 1371.59766 | 0.00851 | 1372.09338 | 0.00835 | 1452.33337 | 0.00821 | 1458.11426 | 0.00775 | 1453.45081 | 0.00795 | 1398.13879 | 0.00786 | 1371.76379 | 0.00745 | 1363.55005 | 0.00756 | 1524.54919 | 0.00846 | 1503.2644 | 0.0088 | 1529.10291 | 0.00884 | 1585.297 | 0.0086 | 1572.32251 | 0.00845 | 1569.24158 | 0.00846 | 1485.17322 | 0.00859 | 1476.29834 | 0.00848 | 1498.28955 | 0.00803
1418.79065 | 0.00951 | 1445.83289 | 0.00945 | 1378.47803 | 0.00995 | 1487.67065 | 0.00946 | 1484.97339 | 0.00952 | 1493.57434 | 0.00937 | 1423.13501 | 0.00896 | 1415.12952 | 0.00895 | 1417.12793 | 0.00894 | 1394.78101 | 0.00765 | 1395.84253 | 0.00719 | 1389.27185 | 0.00704 | 1417.03564 | 0.00691 | 1420.46094 | 0.00725 | 1397.50415 | 0.00735 | 1320.38403 | 0.00708 | 1339.62671 | 0.00708 | 1336.64807 | 0.00723 | 1388.27209 | 0.00867 | 1371.78894 | 0.00851 | 1372.27759 | 0.00835 | 1452.52454 | 0.00821 | 1458.34631 | 0.00775 | 1453.64209 | 0.00795 | 1398.31604 | 0.00786 | 1371.97241 | 0.00745 | 1363.72778 | 0.00756 | 1524.76807 | 0.00846 | 1503.49097 | 0.00881 | 1529.32239 | 0.00884 | 1585.49951 | 0.0086 | 1572.55798 | 0.00845 | 1569.42847 | 0.00846 | 1485.3739 | 0.00859 | 1476.50659 | 0.00848 | 1498.4668 | 0.00803
1418.97925 | 0.00951 | 1446.0199 | 0.00945 | 1378.64636 | 0.00995 | 1487.79797 | 0.00946 | 1485.12073 | 0.00953 | 1493.71387 | 0.00937 | 1423.28955 | 0.00896 | 1415.28491 | 0.00896 | 1417.27283 | 0.00894 | 1394.95227 | 0.00765 | 1396.05334 | 0.00719 | 1389.46277 | 0.00704 | 1417.23303 | 0.00691 | 1420.67908 | 0.00726 | 1397.71545 | 0.00736 | 1320.56018 | 0.00708 | 1339.80798 | 0.00709 | 1336.83643 | 0.00723 | 1388.48877 | 0.00867 | 1371.97949 | 0.00851 | 1372.48816 | 0.00835 | 1452.72925 | 0.00822 | 1458.54492 | 0.00775 | 1453.85339 | 0.00796 | 1398.51843 | 0.00786 | 1372.1554 | 0.00745 | 1363.91211 | 0.00756 | 1524.97888 | 0.00846 | 1503.69373 | 0.00881 | 1529.51672 | 0.00884 | 1585.69434 | 0.0086 | 1572.75293 | 0.00845 | 1569.6637 | 0.00847 | 1485.56702 | 0.00859 | 1476.6687 | 0.00848 | 1498.65979 | 0.00804
1419.13855 | 0.00951 | 1446.21582 | 0.00946 | 1378.83386 | 0.00996 | 1487.94446 | 0.00946 | 1485.24817 | 0.00953 | 1493.88159 | 0.00938 | 1423.43506 | 0.00896 | 1415.42249 | 0.00896 | 1417.39941 | 0.00895 | 1395.14392 | 0.00765 | 1396.25134 | 0.00719 | 1389.66663 | 0.00704 | 1417.44971 | 0.00691 | 1420.89026 | 0.00726 | 1397.93323 | 0.00736 | 1320.73621 | 0.00708 | 1339.98926 | 0.00709 | 1337.03711 | 0.00724 | 1388.71179 | 0.00868 | 1372.17029 | 0.00851 | 1372.71204 | 0.00835 | 1452.94678 | 0.00822 | 1458.72388 | 0.00776 | 1454.03833 | 0.00796 | 1398.70239 | 0.00787 | 1372.35107 | 0.00745 | 1364.09607 | 0.00756 | 1525.1897 | 0.00847 | 1503.92896 | 0.00881 | 1529.7522 | 0.00884 | 1585.90479 | 0.0086 | 1572.94739 | 0.00845 | 1569.86572 | 0.00847 | 1485.7677 | 0.0086 | 1476.83826 | 0.00848 | 1498.84521 | 0.00804
1419.34753 | 0.00951 | 1446.39331 | 0.00946 | 1378.99255 | 0.00996 | 1488.0918 | 0.00947 | 1485.39465 | 0.00953 | 1494.06055 | 0.00938 | 1423.58081 | 0.00896 | 1415.5592 | 0.00896 | 1417.49927 | 0.00895 | 1395.34143 | 0.00765 | 1396.45581 | 0.00719 | 1389.85718 | 0.00705 | 1417.63367 | 0.00691 | 1421.08838 | 0.00726 | 1398.11157 | 0.00736 | 1320.92517 | 0.00708 | 1340.20837 | 0.00709 | 1337.22546 | 0.00724 | 1388.90906 | 0.00867 | 1372.37427 | 0.00851 | 1372.92261 | 0.00836 | 1453.13806 | 0.00822 | 1458.90942 | 0.00776 | 1454.22961 | 0.00797 | 1398.87952 | 0.00787 | 1372.54688 | 0.00746 | 1364.30518 | 0.00757 | 1525.41736 | 0.00847 | 1504.13965 | 0.00882 | 1529.97107 | 0.00885 | 1586.11536 | 0.00861 | 1573.13428 | 0.00846 | 1570.05261 | 0.00847 | 1485.93738 | 0.0086 | 1477.03882 | 0.00849 | 1499.02991 | 0.00804
1419.5459 | 0.00951 | 1446.6084 | 0.00946 | 1379.21021 | 0.00996 | 1488.24792 | 0.00947 | 1485.56128 | 0.00953 | 1494.20886 | 0.00938 | 1423.7168 | 0.00897 | 1415.7146 | 0.00896 | 1417.61682 | 0.00895 | 1395.52661 | 0.00766 | 1396.64673 | 0.00719 | 1390.04761 | 0.00705 | 1417.83105 | 0.00691 | 1421.2926 | 0.00726 | 1398.29651 | 0.00736 | 1321.1073 | 0.00708 | 1340.38354 | 0.00709 | 1337.41992 | 0.00724 | 1389.10632 | 0.00868 | 1372.59839 | 0.00852 | 1373.13318 | 0.00836 | 1453.32971 | 0.00822 | 1459.12842 | 0.00776 | 1454.44092 | 0.00797 | 1399.06909 | 0.00787 | 1372.74207 | 0.00746 | 1364.5083 | 0.00757 | 1525.61951 | 0.00847 | 1504.3584 | 0.00882 | 1530.20642 | 0.00885 | 1586.30139 | 0.00861 | 1573.32874 | 0.00846 | 1570.27136 | 0.00847 | 1486.11475 | 0.0086 | 1477.20862 | 0.00849 | 1499.23047 | 0.00804
1419.70544 | 0.00952 | 1446.79553 | 0.00946 | 1379.41821 | 0.00996 | 1488.39539 | 0.00947 | 1485.71826 | 0.00954 | 1494.37732 | 0.00939 | 1423.83496 | 0.00897 | 1415.85144 | 0.00896 | 1417.77954 | 0.00896 | 1395.68494 | 0.00766 | 1396.80481 | 0.0072 | 1390.26489 | 0.00705 | 1418.02136 | 0.00691 | 1421.49084 | 0.00726 | 1398.48132 | 0.00736 | 1321.28955 | 0.00708 | 1340.55261 | 0.00709 | 1337.61438 | 0.00724 | 1389.31653 | 0.00868 | 1372.80896 | 0.00852 | 1373.3501 | 0.00836 | 1453.52087 | 0.00822 | 1459.3269 | 0.00776 | 1454.63928 | 0.00797 | 1399.25305 | 0.00787 | 1372.93787 | 0.00746 | 1364.67358 | 0.00757 | 1525.85498 | 0.00848 | 1504.56104 | 0.00882 | 1530.40161 | 0.00885 | 1586.50391 | 0.00861 | 1573.53955 | 0.00846 | 1570.49866 | 0.00847 | 1486.28455 | 0.0086 | 1477.39392 | 0.00849 | 1499.43176 | 0.00805
1419.8949 | 0.00952 | 1447.01147 | 0.00946 | 1379.5769 | 0.00996 | 1488.55139 | 0.00948 | 1485.8656 | 0.00954 | 1494.52637 | 0.00939 | 1424.00732 | 0.00897 | 1415.97998 | 0.00897 | 1417.93347 | 0.00896 | 1395.896 | 0.00766 | 1397.02283 | 0.0072 | 1390.45532 | 0.00705 | 1418.22522 | 0.00692 | 1421.69543 | 0.00727 | 1398.67322 | 0.00737 | 1321.45325 | 0.00709 | 1340.7655 | 0.00709 | 1337.82117 | 0.00724 | 1389.52661 | 0.00868 | 1372.99951 | 0.00852 | 1373.58057 | 0.00837 | 1453.69263 | 0.00822 | 1459.53247 | 0.00777 | 1454.81775 | 0.00797 | 1399.45557 | 0.00788 | 1373.13977 | 0.00746 | 1364.85742 | 0.00757 | 1526.10693 | 0.00848 | 1504.77185 | 0.00882 | 1530.62842 | 0.00886 | 1586.70654 | 0.00861 | 1573.7749 | 0.00847 | 1570.70081 | 0.00847 | 1486.47766 | 0.0086 | 1477.59448 | 0.00849 | 1499.60071 | 0.00805
1420.07373 | 0.00952 | 1447.21777 | 0.00946 | 1379.73547 | 0.00997 | 1488.67957 | 0.00948 | 1486.01221 | 0.00954 | 1494.70471 | 0.00939 | 1424.14404 | 0.00898 | 1416.10767 | 0.00897 | 1418.08728 | 0.00896 | 1396.10059 | 0.00767 | 1397.20728 | 0.0072 | 1390.64575 | 0.00705 | 1418.44189 | 0.00692 | 1421.90015 | 0.00727 | 1398.86438 | 0.00737 | 1321.61707 | 0.00709 | 1340.9657 | 0.0071 | 1338.01575 | 0.00724 | 1389.73047 | 0.00868 | 1373.22998 | 0.00852 | 1373.7981 | 0.00837 | 1453.88391 | 0.00823 | 1459.72461 | 0.00777 | 1455.02905 | 0.00797 | 1399.62646 | 0.00788 | 1373.32324 | 0.00747 | 1365.03516 | 0.00758 | 1526.31787 | 0.00848 | 1504.98267 | 0.00882 | 1530.85583 | 0.00886 | 1586.91711 | 0.00862 | 1573.95349 | 0.00847 | 1570.93604 | 0.00848 | 1486.64734 | 0.00861 | 1477.75659 | 0.0085 | 1499.77869 | 0.00805
1420.28271 | 0.00952 | 1447.44348 | 0.00947 | 1379.93286 | 0.00997 | 1488.85571 | 0.00948 | 1486.17883 | 0.00955 | 1494.83362 | 0.00939 | 1424.28967 | 0.00898 | 1416.23547 | 0.00897 | 1418.19617 | 0.00896 | 1396.25879 | 0.00767 | 1397.38489 | 0.0072 | 1390.85669 | 0.00706 | 1418.64575 | 0.00692 | 1422.11133 | 0.00727 | 1399.06274 | 0.00737 | 1321.79321 | 0.00709 | 1341.16589 | 0.0071 | 1338.19128 | 0.00724 | 1389.94055 | 0.00868 | 1373.42773 | 0.00852 | 1373.96887 | 0.00837 | 1454.08203 | 0.00823 | 1459.92358 | 0.00777 | 1455.23389 | 0.00798 | 1399.80359 | 0.00788 | 1373.48694 | 0.00747 | 1365.22571 | 0.00758 | 1526.53662 | 0.00848 | 1505.23364 | 0.00882 | 1531.08264 | 0.00886 | 1587.12769 | 0.00862 | 1574.16431 | 0.00847 | 1571.13879 | 0.00848 | 1486.82532 | 0.00861 | 1477.9646 | 0.0085 | 1499.95581 | 0.00806
1420.44116 | 0.00953 | 1447.61047 | 0.00947 | 1380.1012 | 0.00998 | 1489.04138 | 0.00949 | 1486.32544 | 0.00955 | 1494.99231 | 0.0094 | 1424.4353 | 0.00898 | 1416.39099 | 0.00898 | 1418.31372 | 0.00897 | 1396.44995 | 0.00767 | 1397.59631 | 0.0072 | 1391.05359 | 0.00706 | 1418.84314 | 0.00693 | 1422.29602 | 0.00727 | 1399.28052 | 0.00737 | 1321.98157 | 0.00709 | 1341.34106 | 0.0071 | 1338.39185 | 0.00725 | 1390.13733 | 0.00868 | 1373.61829 | 0.00852 | 1374.17932 | 0.00837 | 1454.29321 | 0.00823 | 1460.13562 | 0.00777 | 1455.43225 | 0.00798 | 1399.98706 | 0.00788 | 1373.68274 | 0.00747 | 1365.41626 | 0.00758 | 1526.78809 | 0.00848 | 1505.45313 | 0.00883 | 1531.29358 | 0.00886 | 1587.34619 | 0.00862 | 1574.37524 | 0.00847 | 1571.34155 | 0.00848 | 1487.03369 | 0.00862 | 1478.14185 | 0.0085 | 1500.1488 | 0.00806
1420.65015 | 0.00953 | 1447.78784 | 0.00947 | 1380.29956 | 0.00998 | 1489.19836 | 0.00949 | 1486.46326 | 0.00955 | 1495.16077 | 0.0094 | 1424.56238 | 0.00898 | 1416.5553 | 0.00898 | 1418.44983 | 0.00897 | 1396.64111 | 0.00767 | 1397.76733 | 0.00721 | 1391.26379 | 0.00706 | 1419.02698 | 0.00693 | 1422.49426 | 0.00728 | 1399.4718 | 0.00738 | 1322.15137 | 0.00709 | 1341.52234 | 0.0071 | 1338.59253 | 0.00725 | 1390.32178 | 0.00869 | 1373.83594 | 0.00853 | 1374.40332 | 0.00837 | 1454.49792 | 0.00823 | 1460.32104 | 0.00778 | 1455.64343 | 0.00798 | 1400.18335 | 0.00788 | 1373.89136 | 0.00748 | 1365.58093 | 0.00758 | 1526.99084 | 0.00848 | 1505.64722 | 0.00883 | 1531.51306 | 0.00886 | 1587.55676 | 0.00862 | 1574.54565 | 0.00847 | 1571.53577 | 0.00849 | 1487.19592 | 0.00862 | 1478.30457 | 0.0085 | 1500.3418 | 0.00806
1420.82996 | 0.00953 | 1448.00391 | 0.00948 | 1380.49768 | 0.00998 | 1489.31616 | 0.00949 | 1486.60986 | 0.00956 | 1495.33911 | 0.00941 | 1424.7074 | 0.00899 | 1416.69275 | 0.00898 | 1418.59424 | 0.00897 | 1396.81934 | 0.00767 | 1397.9519 | 0.00721 | 1391.4812 | 0.00706 | 1419.21753 | 0.00693 | 1422.69189 | 0.00728 | 1399.6438 | 0.00738 | 1322.31519 | 0.00709 | 1341.71033 | 0.00711 | 1338.78699 | 0.00725 | 1390.5448 | 0.00868 | 1374.02014 | 0.00853 | 1374.62024 | 0.00837 | 1454.69556 | 0.00824 | 1460.53308 | 0.00778 | 1455.84766 | 0.00798 | 1400.36047 | 0.00788 | 1374.08044 | 0.00748 | 1365.75867 | 0.00758 | 1527.2019 | 0.00849 | 1505.84998 | 0.00883 | 1531.73193 | 0.00887 | 1587.74341 | 0.00862 | 1574.73267 | 0.00847 | 1571.755 | 0.00849 | 1487.35803 | 0.00862 | 1478.50452 | 0.00851 | 1500.51904 | 0.00806
1421.01868 | 0.00953 | 1448.20923 | 0.00948 | 1380.68542 | 0.00999 | 1489.48254 | 0.0095 | 1486.77637 | 0.00956 | 1495.50769 | 0.00941 | 1424.85291 | 0.00899 | 1416.81152 | 0.00899 | 1418.75757 | 0.00898 | 1397.02393 | 0.00767 | 1398.15637 | 0.00721 | 1391.68494 | 0.00707 | 1419.41479 | 0.00693 | 1422.87671 | 0.00728 | 1399.82861 | 0.00738 | 1322.48499 | 0.00709 | 1341.89819 | 0.00711 | 1338.94983 | 0.00726 | 1390.76831 | 0.00869 | 1374.22375 | 0.00853 | 1374.81787 | 0.00837 | 1454.87366 | 0.00824 | 1460.73218 | 0.00778 | 1456.03967 | 0.00798 | 1400.53772 | 0.00788 | 1374.25708 | 0.00748 | 1365.94922 | 0.00758 | 1527.44531 | 0.00849 | 1506.09326 | 0.00884 | 1531.97534 | 0.00887 | 1587.94604 | 0.00862 | 1574.93494 | 0.00848 | 1571.97375 | 0.00849 | 1487.55872 | 0.00862 | 1478.68237 | 0.00851 | 1500.7196 | 0.00806
1421.20715 | 0.00954 | 1448.44543 | 0.00949 | 1380.84412 | 0.00999 | 1489.63879 | 0.0095 | 1486.94299 | 0.00956 | 1495.65601 | 0.00942 | 1424.99866 | 0.009 | 1416.93945 | 0.00899 | 1418.90173 | 0.00898 | 1397.21497 | 0.00768 | 1398.36719 | 0.00722 | 1391.88843 | 0.00707 | 1419.61853 | 0.00693 | 1423.07495 | 0.00728 | 1400.03333 | 0.00738 | 1322.64819 | 0.0071 | 1342.10449 | 0.00711 | 1339.11304 | 0.00726 | 1390.96509 | 0.00869 | 1374.43481 | 0.00853 | 1375.03491 | 0.00838 | 1455.05847 | 0.00824 | 1460.95068 | 0.00778 | 1456.25085 | 0.00798 | 1400.71484 | 0.00788 | 1374.44055 | 0.00748 | 1366.12683 | 0.00758 | 1527.66406 | 0.00849 | 1506.31177 | 0.00884 | 1532.18616 | 0.00887 | 1588.14795 | 0.00863 | 1575.16235 | 0.00848 | 1572.19238 | 0.0085 | 1487.75183 | 0.00862 | 1478.89063 | 0.00851 | 1500.90491 | 0.00807
1421.39661 | 0.00954 | 1448.64209 | 0.00949 | 1381.01233 | 0.00999 | 1489.79565 | 0.0095 | 1487.07996 | 0.00956 | 1495.78479 | 0.00942 | 1425.16199 | 0.009 | 1417.10449 | 0.00899 | 1419.01062 | 0.00898 | 1397.39319 | 0.00768 | 1398.56519 | 0.00722 | 1392.07288 | 0.00707 | 1419.82898 | 0.00693 | 1423.27258 | 0.00728 | 1400.24463 | 0.00739 | 1322.83728 | 0.0071 | 1342.30469 | 0.00711 | 1339.2948 | 0.00726 | 1391.14893 | 0.00869 | 1374.64539 | 0.00854 | 1375.23254 | 0.00838 | 1455.25671 | 0.00825 | 1461.16272 | 0.00778 | 1456.44922 | 0.00799 | 1400.88586 | 0.00789 | 1374.64246 | 0.00749 | 1366.31079 | 0.00759 | 1527.88354 | 0.0085 | 1506.53113 | 0.00884 | 1532.38123 | 0.00887 | 1588.35864 | 0.00863 | 1575.36536 | 0.00848 | 1572.41968 | 0.0085 | 1487.92163 | 0.00862 | 1479.0835 | 0.00852 | 1501.08215 | 0.00807
1421.59509 | 0.00954 | 1448.82837 | 0.00949 | 1381.19043 | 0.00999 | 1489.95264 | 0.00951 | 1487.22729 | 0.00957 | 1495.95325 | 0.00942 | 1425.29871 | 0.009 | 1417.2323 | 0.009 | 1419.12817 | 0.00899 | 1397.56494 | 0.00768 | 1398.73621 | 0.00722 | 1392.27637 | 0.00707 | 1420.02625 | 0.00694 | 1423.48376 | 0.00729 | 1400.45593 | 0.00739 | 1323.01331 | 0.00711 | 1342.48596 | 0.00711 | 1339.50195 | 0.00726 | 1391.33984 | 0.00869 | 1374.84253 | 0.00854 | 1375.44958 | 0.00838 | 1455.45435 | 0.00825 | 1461.36816 | 0.00779 | 1456.64709 | 0.00799 | 1401.05005 | 0.00789 | 1374.83154 | 0.00749 | 1366.50134 | 0.00759 | 1528.06995 | 0.0085 | 1506.73401 | 0.00884 | 1532.6001 | 0.00888 | 1588.57764 | 0.00864 | 1575.55969 | 0.00849 | 1572.61389 | 0.0085 | 1488.10657 | 0.00863 | 1479.26074 | 0.00852 | 1501.27515 | 0.00807
1421.77478 | 0.00955 | 1449.04431 | 0.00949 | 1381.37817 | 0.01 | 1490.1095 | 0.00951 | 1487.3739 | 0.00957 | 1496.12183 | 0.00942 | 1425.43469 | 0.009 | 1417.39673 | 0.009 | 1419.26355 | 0.00899 | 1397.73608 | 0.00768 | 1398.89441 | 0.00722 | 1392.4801 | 0.00708 | 1420.20325 | 0.00694 | 1423.70837 | 0.00729 | 1400.6543 | 0.00739 | 1323.17651 | 0.00711 | 1342.66162 | 0.00712 | 1339.70886 | 0.00726 | 1391.53711 | 0.00869 | 1375.04016 | 0.00854 | 1375.66003 | 0.00838 | 1455.646 | 0.00825 | 1461.57373 | 0.00779 | 1456.85193 | 0.00799 | 1401.24023 | 0.00789 | 1375.01489 | 0.00749 | 1366.64746 | 0.0076 | 1528.32117 | 0.0085 | 1506.96851 | 0.00885 | 1532.81897 | 0.00888 | 1588.79626 | 0.00864 | 1575.77051 | 0.00849 | 1572.80859 | 0.0085 | 1488.29199 | 0.00863 | 1479.43103 | 0.00852 | 1501.46814 | 0.00807
1421.96338 | 0.00955 | 1449.25061 | 0.00949 | 1381.54651 | 0.01 | 1490.24658 | 0.00951 | 1487.56055 | 0.00958 | 1496.28052 | 0.00942 | 1425.56189 | 0.00901 | 1417.5155 | 0.009 | 1419.41821 | 0.00899 | 1397.92078 | 0.00768 | 1399.07251 | 0.00722 | 1392.69043 | 0.00708 | 1420.41345 | 0.00694 | 1423.89307 | 0.00729 | 1400.84546 | 0.00739 | 1323.35925 | 0.00711 | 1342.86182 | 0.00712 | 1339.89722 | 0.00727 | 1391.75378 | 0.00869 | 1375.23718 | 0.00854 | 1375.83777 | 0.00839 | 1455.82434 | 0.00825 | 1461.79224 | 0.00779 | 1457.04321 | 0.00799 | 1401.4303 | 0.0079 | 1375.20398 | 0.00749 | 1366.80591 | 0.0076 | 1528.55664 | 0.0085 | 1507.17126 | 0.00885 | 1533.02197 | 0.00888 | 1588.99084 | 0.00864 | 1575.97351 | 0.00849 | 1573.01929 | 0.00851 | 1488.47754 | 0.00863 | 1479.60828 | 0.00852 | 1501.65344 | 0.00808
1422.14221 | 0.00955 | 1449.44727 | 0.00949 | 1381.71484 | 0.01 | 1490.41309 | 0.00951 | 1487.71765 | 0.00958 | 1496.4491 | 0.00942 | 1425.69861 | 0.00901 | 1417.64331 | 0.00901 | 1419.5625 | 0.009 | 1398.10608 | 0.00768 | 1399.27039 | 0.00723 | 1392.90076 | 0.00708 | 1420.62427 | 0.00694 | 1424.07141 | 0.00729 | 1401.04382 | 0.00739 | 1323.53528 | 0.00711 | 1343.06201 | 0.00712 | 1340.07886 | 0.00727 | 1391.96399 | 0.0087 | 1375.44836 | 0.00855 | 1376.04187 | 0.00839 | 1456.00903 | 0.00826 | 1461.99133 | 0.00779 | 1457.24805 | 0.00799 | 1401.61365 | 0.0079 | 1375.39355 | 0.00749 | 1366.99658 | 0.0076 | 1528.78345 | 0.00851 | 1507.36609 | 0.00885 | 1533.23279 | 0.00889 | 1589.18481 | 0.00864 | 1576.18445 | 0.00849 | 1573.23022 | 0.00851 | 1488.6626 | 0.00864 | 1479.79297 | 0.00852 | 1501.85413 | 0.00808
1422.32117 | 0.00955 | 1449.63354 | 0.00949 | 1381.94287 | 0.01 | 1490.56995 | 0.00952 | 1487.83447 | 0.00958 | 1496.56824 | 0.00943 | 1425.83459 | 0.00901 | 1417.78076 | 0.00901 | 1419.71643 | 0.009 | 1398.29065 | 0.00768 | 1399.46851 | 0.00723 | 1393.11108 | 0.00708 | 1420.82117 | 0.00695 | 1424.29602 | 0.00729 | 1401.23523 | 0.00739 | 1323.68005 | 0.00711 | 1343.2561 | 0.00713 | 1340.25439 | 0.00727 | 1392.17407 | 0.0087 | 1375.65198 | 0.00855 | 1376.25244 | 0.00839 | 1456.19385 | 0.00826 | 1462.18335 | 0.00779 | 1457.44641 | 0.008 | 1401.81006 | 0.0079 | 1375.57019 | 0.00749 | 1367.19958 | 0.0076 | 1529.01099 | 0.00851 | 1507.60925 | 0.00885 | 1533.48413 | 0.00889 | 1589.41992 | 0.00865 | 1576.39526 | 0.0085 | 1573.46533 | 0.00851 | 1488.83228 | 0.00864 | 1479.97083 | 0.00852 | 1502.03894 | 0.00808
1422.54065 | 0.00955 | 1449.83997 | 0.0095 | 1382.12109 | 0.01 | 1490.73657 | 0.00952 | 1487.96191 | 0.00959 | 1496.73682 | 0.00943 | 1425.9624 | 0.00901 | 1417.90845 | 0.00901 | 1419.86133 | 0.009 | 1398.48181 | 0.00769 | 1399.65942 | 0.00723 | 1393.32202 | 0.00708 | 1421.0249 | 0.00695 | 1424.51355 | 0.00729 | 1401.42004 | 0.00739 | 1323.86841 | 0.00712 | 1343.44348 | 0.00713 | 1340.44885 | 0.00727 | 1392.39063 | 0.0087 | 1375.86243 | 0.00855 | 1376.45007 | 0.00839 | 1456.38501 | 0.00826 | 1462.37598 | 0.0078 | 1457.63123 | 0.008 | 1401.98096 | 0.0079 | 1375.77209 | 0.0075 | 1367.39648 | 0.0076 | 1529.23767 | 0.00851 | 1507.85254 | 0.00886 | 1533.6792 | 0.00889 | 1589.59802 | 0.00865 | 1576.61487 | 0.0085 | 1573.65942 | 0.00852 | 1489.03296 | 0.00864 | 1480.15564 | 0.00853 | 1502.22424 | 0.00808
1422.73926 | 0.00955 | 1450.0166 | 0.0095 | 1382.36877 | 0.01001 | 1490.88306 | 0.00952 | 1488.13892 | 0.00959 | 1496.87524 | 0.00943 | 1426.1073 | 0.00902 | 1418.05505 | 0.00902 | 1419.96045 | 0.009 | 1398.65991 | 0.00769 | 1399.86389 | 0.00723 | 1393.53235 | 0.00709 | 1421.22229 | 0.00695 | 1424.69836 | 0.0073 | 1401.61829 | 0.0074 | 1324.03833 | 0.00712 | 1343.63757 | 0.00713 | 1340.62451 | 0.00728 | 1392.58789 | 0.0087 | 1376.07996 | 0.00855 | 1376.65417 | 0.0084 | 1456.5697 | 0.00826 | 1462.58789 | 0.0078 | 1457.84253 | 0.008 | 1402.18335 | 0.00791 | 1375.95508 | 0.0075 | 1367.56116 | 0.00761 | 1529.45728 | 0.00851 | 1508.0791 | 0.00886 | 1533.91394 | 0.00889 | 1589.80066 | 0.00865 | 1576.82581 | 0.0085 | 1573.85437 | 0.00852 | 1489.24182 | 0.00865 | 1480.34863 | 0.00853 | 1502.40906 | 0.00808
1422.948 | 0.00956 | 1450.2229 | 0.00951 | 1383.42798 | 0.01004 | 1491.04004 | 0.00952 | 1488.31506 | 0.00959 | 1497.05359 | 0.00944 | 1426.27075 | 0.00902 | 1418.18274 | 0.00902 | 1420.09656 | 0.00901 | 1398.81836 | 0.00769 | 1400.04187 | 0.00724 | 1393.72925 | 0.00709 | 1421.41907 | 0.00695 | 1424.88318 | 0.0073 | 1401.82263 | 0.0074 | 1324.20215 | 0.00712 | 1343.83167 | 0.00713 | 1340.80005 | 0.00728 | 1392.77832 | 0.0087 | 1376.27063 | 0.00856 | 1376.86475 | 0.0084 | 1456.75439 | 0.00827 | 1462.79346 | 0.0078 | 1458.04736 | 0.00801 | 1402.36682 | 0.00791 | 1376.14465 | 0.0075 | 1367.73254 | 0.00761 | 1529.67603 | 0.00852 | 1508.28992 | 0.00886 | 1534.15796 | 0.0089 | 1590.01917 | 0.00865 | 1577.03662 | 0.0085 | 1574.07361 | 0.00852 | 1489.41162 | 0.00865 | 1480.51074 | 0.00854 | 1502.5946 | 0.00808
1423.1571 | 0.00956 | 1450.4397 | 0.00951 | 1386.77332 | 0.01008 | 1491.17688 | 0.00953 | 1488.48169 | 0.00959 | 1497.21228 | 0.00944 | 1426.38977 | 0.00902 | 1418.33813 | 0.00902 | 1420.23267 | 0.00901 | 1399.0094 | 0.0077 | 1400.23926 | 0.00724 | 1393.90027 | 0.00709 | 1421.62927 | 0.00695 | 1425.08142 | 0.0073 | 1402.01453 | 0.0074 | 1324.35913 | 0.00712 | 1344.03174 | 0.00713 | 1340.99451 | 0.00728 | 1392.99548 | 0.0087 | 1376.45496 | 0.00856 | 1377.0752 | 0.0084 | 1456.95911 | 0.00827 | 1462.99207 | 0.00781 | 1458.22583 | 0.00801 | 1402.51868 | 0.00791 | 1376.34045 | 0.0075 | 1367.90393 | 0.00761 | 1529.90344 | 0.00852 | 1508.48474 | 0.00886 | 1534.3363 | 0.0089 | 1590.23828 | 0.00866 | 1577.26343 | 0.00851 | 1574.28369 | 0.00852 | 1489.57385 | 0.00865 | 1480.66528 | 0.00854 | 1502.79504 | 0.00809
1423.33606 | 0.00956 | 1450.66516 | 0.00951 | 1392.20801 | 0.01012 | 1491.35315 | 0.00953 | 1488.6283 | 0.0096 | 1497.3606 | 0.00945 | 1426.54419 | 0.00903 | 1418.47571 | 0.00902 | 1420.36804 | 0.00901 | 1399.18762 | 0.0077 | 1400.41736 | 0.00724 | 1394.0907 | 0.00709 | 1421.83313 | 0.00695 | 1425.27905 | 0.0073 | 1402.21277 | 0.0074 | 1324.52905 | 0.00712 | 1344.20691 | 0.00713 | 1341.17627 | 0.00728 | 1393.19226 | 0.00871 | 1376.65906 | 0.00856 | 1377.28577 | 0.0084 | 1457.15027 | 0.00827 | 1463.20398 | 0.00781 | 1458.40417 | 0.00801 | 1402.70251 | 0.00792 | 1376.52954 | 0.0075 | 1368.08789 | 0.00761 | 1530.15491 | 0.00852 | 1508.70337 | 0.00886 | 1534.5553 | 0.0089 | 1590.44873 | 0.00866 | 1577.4585 | 0.00851 | 1574.49451 | 0.00853 | 1489.75867 | 0.00866 | 1480.87341 | 0.00854 | 1502.97217 | 0.00809
1423.49536 | 0.00957 | 1450.85144 | 0.00951 | 1398.69214 | 0.01016 | 1491.49084 | 0.00954 | 1488.75562 | 0.0096 | 1497.5 | 0.00945 | 1426.68909 | 0.00903 | 1418.62146 | 0.00903 | 1420.52197 | 0.00901 | 1399.39209 | 0.0077 | 1400.6084 | 0.00724 | 1394.30798 | 0.00709 | 1422.00427 | 0.00695 | 1425.49072 | 0.00731 | 1402.39709 | 0.0074 | 1324.69897 | 0.00713 | 1344.4071 | 0.00714 | 1341.35181 | 0.00729 | 1393.38306 | 0.00871 | 1376.84326 | 0.00856 | 1377.48291 | 0.00841 | 1457.32849 | 0.00827 | 1463.42297 | 0.00781 | 1458.60852 | 0.00801 | 1402.89209 | 0.00792 | 1376.70667 | 0.00751 | 1368.2594 | 0.00762 | 1530.37366 | 0.00852 | 1508.90613 | 0.00886 | 1534.79871 | 0.0089 | 1590.63489 | 0.00866 | 1577.65344 | 0.00852 | 1574.68933 | 0.00853 | 1489.90576 | 0.00866 | 1481.04309 | 0.00854 | 1503.15002 | 0.00809
1423.66443 | 0.00957 | 1451.06763 | 0.00951 | 1405.43372 | 0.01023 | 1491.64697 | 0.00954 | 1488.86389 | 0.0096 | 1497.65796 | 0.00945 | 1426.82581 | 0.00903 | 1418.76782 | 0.00903 | 1420.64844 | 0.00902 | 1399.57031 | 0.0077 | 1400.8064 | 0.00724 | 1394.52478 | 0.00709 | 1422.20813 | 0.00696 | 1425.68201 | 0.00731 | 1402.59546 | 0.0074 | 1324.875 | 0.00713 | 1344.60742 | 0.00714 | 1341.56519 | 0.00729 | 1393.60608 | 0.00871 | 1377.04089 | 0.00857 | 1377.70032 | 0.00841 | 1457.5332 | 0.00827 | 1463.62158 | 0.00781 | 1458.80676 | 0.00801 | 1403.08228 | 0.00792 | 1376.89575 | 0.00751 | 1368.43079 | 0.00762 | 1530.60913 | 0.00852 | 1509.11682 | 0.00887 | 1535.01758 | 0.00891 | 1590.82947 | 0.00867 | 1577.85583 | 0.00852 | 1574.89209 | 0.00853 | 1490.08313 | 0.00866 | 1481.22839 | 0.00855 | 1503.33484 | 0.0081
1423.89294 | 0.00957 | 1451.26416 | 0.00951 | 1411.85815 | 0.01029 | 1491.82312 | 0.00954 | 1489.0105 | 0.0096 | 1497.80701 | 0.00945 | 1426.92542 | 0.00904 | 1418.91443 | 0.00903 | 1420.7572 | 0.00902 | 1399.74854 | 0.00771 | 1400.99744 | 0.00724 | 1394.72229 | 0.00709 | 1422.43115 | 0.00696 | 1425.87317 | 0.00731 | 1402.7937 | 0.00741 | 1325.07019 | 0.00713 | 1344.78259 | 0.00714 | 1341.75354 | 0.00729 | 1393.79688 | 0.00871 | 1377.25793 | 0.00857 | 1377.91089 | 0.00841 | 1457.71143 | 0.00827 | 1463.80054 | 0.00781 | 1459.03162 | 0.00802 | 1403.25317 | 0.00792 | 1377.09766 | 0.00751 | 1368.60217 | 0.00762 | 1530.85254 | 0.00853 | 1509.33618 | 0.00887 | 1535.25293 | 0.00891 | 1591.02356 | 0.00867 | 1578.07532 | 0.00852 | 1575.0863 | 0.00853 | 1490.27612 | 0.00867 | 1481.42908 | 0.00855 | 1503.52039 | 0.0081
1424.07263 | 0.00957 | 1451.45129 | 0.00952 | 1417.81799 | 0.01034 | 1491.95044 | 0.00955 | 1489.18738 | 0.00961 | 1497.97559 | 0.00946 | 1427.07996 | 0.00904 | 1419.04211 | 0.00904 | 1420.90222 | 0.00902 | 1399.93323 | 0.0077 | 1401.16248 | 0.00724 | 1394.92554 | 0.0071 | 1422.60229 | 0.00696 | 1426.08423 | 0.00732 | 1402.97168 | 0.00741 | 1325.22717 | 0.00713 | 1344.95154 | 0.00714 | 1341.92297 | 0.00729 | 1394.00073 | 0.00872 | 1377.4884 | 0.00857 | 1378.11499 | 0.00841 | 1457.90967 | 0.00828 | 1464.00623 | 0.00782 | 1459.24292 | 0.00802 | 1403.44275 | 0.00793 | 1377.29346 | 0.00751 | 1368.77979 | 0.00762 | 1531.06335 | 0.00853 | 1509.55493 | 0.00887 | 1535.448 | 0.00891 | 1591.23413 | 0.00867 | 1578.2782 | 0.00852 | 1575.28894 | 0.00854 | 1490.4845 | 0.00867 | 1481.59106 | 0.00855 | 1503.70569 | 0.0081
1424.25159 | 0.00958 | 1451.64709 | 0.00952 | 1423.21301 | 0.0104 | 1492.08826 | 0.00955 | 1489.34363 | 0.00961 | 1498.1344 | 0.00946 | 1427.2345 | 0.00904 | 1419.14294 | 0.00904 | 1421.04712 | 0.00903 | 1400.12439 | 0.00771 | 1401.33362 | 0.00725 | 1395.12292 | 0.0071 | 1422.77979 | 0.00696 | 1426.26257 | 0.00732 | 1403.15698 | 0.00741 | 1325.38428 | 0.00713 | 1345.15845 | 0.00714 | 1342.11084 | 0.00729 | 1394.21729 | 0.00872 | 1377.67908 | 0.00857 | 1378.31213 | 0.00842 | 1458.09436 | 0.00828 | 1464.23169 | 0.00782 | 1459.40784 | 0.00802 | 1403.63281 | 0.00793 | 1377.48914 | 0.00752 | 1368.93835 | 0.00763 | 1531.27417 | 0.00853 | 1509.75757 | 0.00887 | 1535.66675 | 0.00891 | 1591.46118 | 0.00867 | 1578.47253 | 0.00852 | 1575.50037 | 0.00854 | 1490.70093 | 0.00867 | 1481.76831 | 0.00855 | 1503.91394 | 0.0081
1424.44031 | 0.00958 | 1451.83423 | 0.00952 | 1428.31104 | 0.01047 | 1492.24426 | 0.00955 | 1489.4613 | 0.00961 | 1498.29236 | 0.00946 | 1427.34387 | 0.00905 | 1419.27966 | 0.00904 | 1421.19153 | 0.00903 | 1400.32251 | 0.00771 | 1401.51172 | 0.00725 | 1395.34668 | 0.0071 | 1422.99011 | 0.00696 | 1426.45386 | 0.00732 | 1403.34839 | 0.00742 | 1325.5542 | 0.00714 | 1345.33972 | 0.00714 | 1342.29919 | 0.00729 | 1394.43384 | 0.00872 | 1377.88306 | 0.00857 | 1378.49634 | 0.00842 | 1458.28564 | 0.00828 | 1464.44373 | 0.00782 | 1459.6062 | 0.00803 | 1403.80383 | 0.00793 | 1377.66577 | 0.00752 | 1369.14136 | 0.00763 | 1531.50098 | 0.00853 | 1509.96851 | 0.00888 | 1535.89368 | 0.00891 | 1591.66382 | 0.00867 | 1578.69934 | 0.00852 | 1575.69458 | 0.00854 | 1490.8783 | 0.00867 | 1481.94556 | 0.00856 | 1504.0835 | 0.0081
1424.62976 | 0.00958 | 1452.08948 | 0.00952 | 1433.0426 | 0.01052 | 1492.3916 | 0.00955 | 1489.62793 | 0.00961 | 1498.44141 | 0.00946 | 1427.48047 | 0.00905 | 1419.42627 | 0.00905 | 1421.32764 | 0.00903 | 1400.49365 | 0.00771 | 1401.71619 | 0.00725 | 1395.51733 | 0.0071 | 1423.18042 | 0.00697 | 1426.65845 | 0.00732 | 1403.5332 | 0.00742 | 1325.73633 | 0.00714 | 1345.55872 | 0.00715 | 1342.48096 | 0.0073 | 1394.63123 | 0.00872 | 1378.08081 | 0.00858 | 1378.70044 | 0.00842 | 1458.47668 | 0.00829 | 1464.63562 | 0.00783 | 1459.79761 | 0.00803 | 1403.95569 | 0.00793 | 1377.83643 | 0.00752 | 1369.33203 | 0.00763 | 1531.75305 | 0.00853 | 1510.19507 | 0.00888 | 1536.10522 | 0.00891 | 1591.84973 | 0.00867 | 1578.87854 | 0.00853 | 1575.92969 | 0.00855 | 1491.04053 | 0.00867 | 1482.12341 | 0.00856 | 1504.24561 | 0.00811
1424.79883 | 0.00959 | 1452.27576 | 0.00953 | 1437.45776 | 0.01058 | 1492.53809 | 0.00955 | 1489.78503 | 0.00962 | 1498.58972 | 0.00946 | 1427.62537 | 0.00905 | 1419.5719 | 0.00905 | 1421.46301 | 0.00904 | 1400.67834 | 0.00772 | 1401.92053 | 0.00725 | 1395.72119 | 0.00711 | 1423.35791 | 0.00697 | 1426.85669 | 0.00732 | 1403.73792 | 0.00742 | 1325.90625 | 0.00714 | 1345.75281 | 0.00715 | 1342.66931 | 0.0073 | 1394.82788 | 0.00872 | 1378.25854 | 0.00858 | 1378.91089 | 0.00842 | 1458.66846 | 0.00829 | 1464.83472 | 0.00783 | 1459.99585 | 0.00803 | 1404.13916 | 0.00793 | 1378.01306 | 0.00753 | 1369.49719 | 0.00763 | 1531.97986 | 0.00854 | 1510.40576 | 0.00888 | 1536.33215 | 0.00892 | 1592.04456 | 0.00868 | 1579.08142 | 0.00853 | 1576.10803 | 0.00855 | 1491.21021 | 0.00868 | 1482.30054 | 0.00857 | 1504.42273 | 0.00811
1424.99719 | 0.00959 | 1452.50146 | 0.00953 | 1441.61536 | 0.01064 | 1492.70471 | 0.00956 | 1489.92188 | 0.00962 | 1498.73877 | 0.00947 | 1427.75317 | 0.00905 | 1419.70935 | 0.00905 | 1421.59912 | 0.00904 | 1400.88293 | 0.00772 | 1402.09863 | 0.00726 | 1395.91858 | 0.00711 | 1423.5553 | 0.00697 | 1427.06787 | 0.00732 | 1403.93628 | 0.00743 | 1326.06995 | 0.00714 | 1345.94641 | 0.00715 | 1342.86377 | 0.0073 | 1395.03162 | 0.00872 | 1378.45569 | 0.00858 | 1379.11511 | 0.00842 | 1458.85974 | 0.00829 | 1465.02673 | 0.00783 | 1460.18079 | 0.00803 | 1404.323 | 0.00793 | 1378.20215 | 0.00753 | 1369.66187 | 0.00763 | 1532.20728 | 0.00854 | 1510.63306 | 0.00888 | 1536.55957 | 0.00892 | 1592.27881 | 0.00868 | 1579.25989 | 0.00853 | 1576.31873 | 0.00855 | 1491.38 | 0.00868 | 1482.48608 | 0.00857 | 1504.61572 | 0.00811
1425.19641 | 0.00959 | 1452.68848 | 0.00954 | 1445.56519 | 0.01071 | 1492.86169 | 0.00956 | 1490.06848 | 0.00962 | 1498.91711 | 0.00947 | 1427.88916 | 0.00906 | 1419.84607 | 0.00905 | 1421.70789 | 0.00904 | 1401.06104 | 0.00772 | 1402.28308 | 0.00726 | 1396.11548 | 0.00711 | 1423.73926 | 0.00697 | 1427.27258 | 0.00733 | 1404.13416 | 0.00743 | 1326.23987 | 0.00714 | 1346.12195 | 0.00715 | 1343.04541 | 0.0073 | 1395.26807 | 0.00873 | 1378.67322 | 0.00858 | 1379.32556 | 0.00842 | 1459.0509 | 0.00829 | 1465.2323 | 0.00783 | 1460.39197 | 0.00803 | 1404.50635 | 0.00794 | 1378.39795 | 0.00753 | 1369.83337 | 0.00763 | 1532.40161 | 0.00854 | 1510.84375 | 0.00889 | 1536.75391 | 0.00892 | 1592.49805 | 0.00869 | 1579.49463 | 0.00854 | 1576.51294 | 0.00855 | 1491.55798 | 0.00868 | 1482.65576 | 0.00857 | 1504.82397 | 0.00811
1425.37537 | 0.0096 | 1452.87476 | 0.00954 | 1449.43567 | 0.01077 | 1493.00903 | 0.00956 | 1490.22559 | 0.00963 | 1499.10498 | 0.00947 | 1428.02588 | 0.00906 | 1419.96484 | 0.00906 | 1421.85205 | 0.00905 | 1401.24585 | 0.00772 | 1402.48059 | 0.00726 | 1396.32581 | 0.00711 | 1423.92334 | 0.00698 | 1427.4707 | 0.00733 | 1404.31897 | 0.00743 | 1326.40991 | 0.00714 | 1346.32837 | 0.00715 | 1343.23376 | 0.0073 | 1395.51782 | 0.00873 | 1378.85046 | 0.00858 | 1379.52319 | 0.00842 | 1459.22913 | 0.0083 | 1465.45081 | 0.00783 | 1460.60327 | 0.00803 | 1404.70276 | 0.00794 | 1378.60034 | 0.00753 | 1370.03015 | 0.00764 | 1532.64502 | 0.00854 | 1511.05444 | 0.00889 | 1536.97266 | 0.00892 | 1592.69995 | 0.00869 | 1579.69751 | 0.00854 | 1576.7157 | 0.00856 | 1491.7428 | 0.00869 | 1482.8562 | 0.00857 | 1505.01685 | 0.00812
1425.57446 | 0.0096 | 1453.06189 | 0.00954 | 1453.25684 | 0.01084 | 1493.11633 | 0.00957 | 1490.39221 | 0.00964 | 1499.24438 | 0.00948 | 1428.14404 | 0.00906 | 1420.07483 | 0.00906 | 1422.02441 | 0.00905 | 1401.44397 | 0.00773 | 1402.66516 | 0.00726 | 1396.52332 | 0.00712 | 1424.12012 | 0.00698 | 1427.68188 | 0.00733 | 1404.51074 | 0.00743 | 1326.58594 | 0.00714 | 1346.51624 | 0.00716 | 1343.40271 | 0.00731 | 1395.71521 | 0.00873 | 1379.0481 | 0.00859 | 1379.72083 | 0.00843 | 1459.4209 | 0.0083 | 1465.64978 | 0.00783 | 1460.78174 | 0.00804 | 1404.87988 | 0.00794 | 1378.8147 | 0.00753 | 1370.22083 | 0.00764 | 1532.8645 | 0.00854 | 1511.26514 | 0.00889 | 1537.20813 | 0.00893 | 1592.89465 | 0.00869 | 1579.91711 | 0.00854 | 1576.93506 | 0.00856 | 1491.92078 | 0.00869 | 1483.01831 | 0.00857 | 1505.18652 | 0.00812
1425.76318 | 0.0096 | 1453.30737 | 0.00954 | 1456.95911 | 0.01092 | 1493.26367 | 0.00957 | 1490.54907 | 0.00964 | 1499.41211 | 0.00948 | 1428.29858 | 0.00906 | 1420.1936 | 0.00906 | 1422.16858 | 0.00905 | 1401.63501 | 0.00773 | 1402.84314 | 0.00726 | 1396.7074 | 0.00712 | 1424.30408 | 0.00698 | 1427.87317 | 0.00733 | 1404.67566 | 0.00743 | 1326.76196 | 0.00715 | 1346.69141 | 0.00716 | 1343.58496 | 0.00731 | 1395.90552 | 0.00873 | 1379.24585 | 0.00859 | 1379.9314 | 0.00843 | 1459.60559 | 0.0083 | 1465.84827 | 0.00784 | 1460.97302 | 0.00804 | 1405.04407 | 0.00794 | 1378.99756 | 0.00753 | 1370.39795 | 0.00764 | 1533.09131 | 0.00855 | 1511.49182 | 0.00889 | 1537.40308 | 0.00893 | 1593.08057 | 0.00869 | 1580.11145 | 0.00855 | 1577.12122 | 0.00856 | 1492.10571 | 0.00869 | 1483.18799 | 0.00857 | 1505.37939 | 0.00812
1425.95264 | 0.0096 | 1453.49365 | 0.00955 | 1460.55273 | 0.01099 | 1493.41992 | 0.00957 | 1490.68616 | 0.00964 | 1499.55151 | 0.00948 | 1428.42566 | 0.00907 | 1420.32214 | 0.00906 | 1422.27747 | 0.00905 | 1401.85254 | 0.00773 | 1403.05408 | 0.00727 | 1396.91113 | 0.00712 | 1424.50146 | 0.00698 | 1428.05786 | 0.00734 | 1404.85413 | 0.00744 | 1326.93799 | 0.00715 | 1346.8916 | 0.00716 | 1343.77283 | 0.00731 | 1396.10229 | 0.00874 | 1379.46277 | 0.00859 | 1380.14832 | 0.00843 | 1459.80322 | 0.00831 | 1466.06738 | 0.00784 | 1461.17139 | 0.00804 | 1405.21509 | 0.00795 | 1379.18091 | 0.00754 | 1370.5885 | 0.00764 | 1533.32678 | 0.00855 | 1511.70325 | 0.0089 | 1537.62988 | 0.00893 | 1593.25073 | 0.0087 | 1580.3064 | 0.00855 | 1577.3075 | 0.00856 | 1492.26794 | 0.0087 | 1483.35767 | 0.00858 | 1505.57251 | 0.00812
1426.12183 | 0.0096 | 1453.70007 | 0.00955 | 1464.12634 | 0.01105 | 1493.57678 | 0.00958 | 1490.84302 | 0.00964 | 1499.69958 | 0.00948 | 1428.57129 | 0.00907 | 1420.47766 | 0.00907 | 1422.43127 | 0.00906 | 1402.02429 | 0.00773 | 1403.25854 | 0.00727 | 1397.12793 | 0.00712 | 1424.68542 | 0.00699 | 1428.2561 | 0.00734 | 1405.05884 | 0.00744 | 1327.11401 | 0.00715 | 1347.0918 | 0.00716 | 1343.96118 | 0.00731 | 1396.29321 | 0.00874 | 1379.64697 | 0.00859 | 1380.36536 | 0.00844 | 1460.00146 | 0.00831 | 1466.24646 | 0.00784 | 1461.36926 | 0.00805 | 1405.38599 | 0.00795 | 1379.3324 | 0.00754 | 1370.75378 | 0.00764 | 1533.54553 | 0.00855 | 1511.92993 | 0.0089 | 1537.84094 | 0.00893 | 1593.45337 | 0.0087 | 1580.5094 | 0.00855 | 1577.5188 | 0.00857 | 1492.46106 | 0.0087 | 1483.52734 | 0.00858 | 1505.7655 | 0.00813
1426.31042 | 0.0096 | 1453.91602 | 0.00955 | 1467.5614 | 0.01112 | 1493.73376 | 0.00958 | 1490.99036 | 0.00964 | 1499.87878 | 0.00949 | 1428.69836 | 0.00907 | 1420.59644 | 0.00907 | 1422.54016 | 0.00906 | 1402.21545 | 0.00773 | 1403.44299 | 0.00727 | 1397.31201 | 0.00712 | 1424.85645 | 0.00699 | 1428.47375 | 0.00734 | 1405.27014 | 0.00744 | 1327.29626 | 0.00715 | 1347.26086 | 0.00716 | 1344.14282 | 0.00731 | 1396.50977 | 0.00874 | 1379.84473 | 0.0086 | 1380.58276 | 0.00844 | 1460.19263 | 0.00831 | 1466.44495 | 0.00784 | 1461.56763 | 0.00805 | 1405.5824 | 0.00795 | 1379.52148 | 0.00754 | 1370.91223 | 0.00765 | 1533.77307 | 0.00855 | 1512.14844 | 0.0089 | 1538.06042 | 0.00894 | 1593.66394 | 0.0087 | 1580.72021 | 0.00855 | 1577.69714 | 0.00857 | 1492.64661 | 0.0087 | 1483.7052 | 0.00858 | 1505.93506 | 0.00813
1426.49988 | 0.00961 | 1454.10229 | 0.00955 | 1470.99646 | 0.01119 | 1493.88025 | 0.00958 | 1491.16675 | 0.00965 | 1499.99707 | 0.00949 | 1428.83435 | 0.00908 | 1420.71521 | 0.00907 | 1422.69397 | 0.00906 | 1402.40015 | 0.00773 | 1403.62756 | 0.00727 | 1397.52234 | 0.00713 | 1425.07324 | 0.00699 | 1428.66492 | 0.00734 | 1405.48779 | 0.00744 | 1327.46008 | 0.00716 | 1347.46106 | 0.00717 | 1344.3501 | 0.00732 | 1396.73975 | 0.00874 | 1380.04883 | 0.0086 | 1380.77344 | 0.00844 | 1460.37732 | 0.00831 | 1466.65698 | 0.00785 | 1461.77234 | 0.00805 | 1405.75952 | 0.00796 | 1379.71716 | 0.00754 | 1371.08374 | 0.00765 | 1533.98401 | 0.00856 | 1512.33533 | 0.0089 | 1538.26331 | 0.00894 | 1593.88245 | 0.00871 | 1580.90662 | 0.00856 | 1577.91577 | 0.00857 | 1492.80823 | 0.0087 | 1483.90576 | 0.00859 | 1506.15076 | 0.00813
1426.69824 | 0.00961 | 1454.29907 | 0.00955 | 1474.40161 | 0.01125 | 1494.01794 | 0.00959 | 1491.30359 | 0.00965 | 1500.16553 | 0.0095 | 1428.98889 | 0.00908 | 1420.85193 | 0.00908 | 1422.8479 | 0.00906 | 1402.61169 | 0.00773 | 1403.82544 | 0.00728 | 1397.70679 | 0.00713 | 1425.27051 | 0.00699 | 1428.85669 | 0.00734 | 1405.65283 | 0.00744 | 1327.61719 | 0.00716 | 1347.66736 | 0.00717 | 1344.52563 | 0.00732 | 1396.96973 | 0.00874 | 1380.23303 | 0.0086 | 1380.99048 | 0.00844 | 1460.55554 | 0.00832 | 1466.84253 | 0.00785 | 1461.97021 | 0.00805 | 1405.94958 | 0.00796 | 1379.91907 | 0.00755 | 1371.29968 | 0.00766 | 1534.21936 | 0.00856 | 1512.55408 | 0.00891 | 1538.47424 | 0.00894 | 1594.10156 | 0.00871 | 1581.1095 | 0.00856 | 1578.12646 | 0.00857 | 1492.98621 | 0.00871 | 1484.08301 | 0.00859 | 1506.35193 | 0.00813
1426.87708 | 0.00961 | 1454.52454 | 0.00955 | 1477.75745 | 0.01132 | 1494.13489 | 0.00959 | 1491.4502 | 0.00965 | 1500.32434 | 0.0095 | 1429.12561 | 0.00908 | 1420.96191 | 0.00908 | 1422.98328 | 0.00907 | 1402.79626 | 0.00774 | 1404.01013 | 0.00728 | 1397.91711 | 0.00713 | 1425.46094 | 0.00699 | 1429.05432 | 0.00734 | 1405.81177 | 0.00745 | 1327.79321 | 0.00716 | 1347.84912 | 0.00717 | 1344.70117 | 0.00732 | 1397.21265 | 0.00875 | 1380.43018 | 0.0086 | 1381.18811 | 0.00845 | 1460.74683 | 0.00832 | 1467.05505 | 0.00785 | 1462.15503 | 0.00805 | 1406.12012 | 0.00796 | 1380.11487 | 0.00755 | 1371.48975 | 0.00766 | 1534.43823 | 0.00856 | 1512.77271 | 0.00891 | 1538.69312 | 0.00894 | 1594.29565 | 0.00871 | 1581.2959 | 0.00856 | 1578.33716 | 0.00858 | 1493.15588 | 0.00871 | 1484.25256 | 0.00859 | 1506.51343 | 0.00814
1427.04626 | 0.00961 | 1454.72131 | 0.00956 | 1481.15283 | 0.01138 | 1494.29175 | 0.00959 | 1491.58801 | 0.00966 | 1500.49292 | 0.0095 | 1429.2616 | 0.00909 | 1421.09863 | 0.00908 | 1423.13782 | 0.00907 | 1403.00098 | 0.00774 | 1404.21448 | 0.00728 | 1398.10767 | 0.00713 | 1425.65137 | 0.007 | 1429.25903 | 0.00734 | 1405.98962 | 0.00745 | 1327.95081 | 0.00716 | 1348.05554 | 0.00717 | 1344.90796 | 0.00732 | 1397.40344 | 0.00875 | 1380.65417 | 0.0086 | 1381.38574 | 0.00845 | 1460.94495 | 0.00832 | 1467.24707 | 0.00785 | 1462.35986 | 0.00806 | 1406.31018 | 0.00796 | 1380.29834 | 0.00755 | 1371.68042 | 0.00766 | 1534.6571 | 0.00857 | 1512.98352 | 0.00891 | 1538.91199 | 0.00895 | 1594.49023 | 0.00872 | 1581.50684 | 0.00856 | 1578.54797 | 0.00858 | 1493.31812 | 0.00871 | 1484.42224 | 0.00859 | 1506.69128 | 0.00814
1427.22607 | 0.00962 | 1454.90845 | 0.00956 | 1484.57837 | 0.01146 | 1494.45825 | 0.0096 | 1491.75464 | 0.00966 | 1500.6217 | 0.0095 | 1429.40735 | 0.00909 | 1421.25391 | 0.00908 | 1423.26428 | 0.00907 | 1403.20496 | 0.00775 | 1404.40552 | 0.00728 | 1398.30505 | 0.00714 | 1425.84229 | 0.007 | 1429.44385 | 0.00735 | 1406.18787 | 0.00745 | 1328.12024 | 0.00716 | 1348.23059 | 0.00718 | 1345.10254 | 0.00733 | 1397.60022 | 0.00876 | 1380.85132 | 0.00861 | 1381.59631 | 0.00845 | 1461.14966 | 0.00832 | 1467.42603 | 0.00786 | 1462.5647 | 0.00806 | 1406.49365 | 0.00797 | 1380.4812 | 0.00755 | 1371.84509 | 0.00766 | 1534.86792 | 0.00857 | 1513.21082 | 0.00891 | 1539.13147 | 0.00895 | 1594.66833 | 0.00872 | 1581.69385 | 0.00857 | 1578.75867 | 0.00858 | 1493.51123 | 0.00872 | 1484.59192 | 0.00859 | 1506.87659 | 0.00814
1427.43408 | 0.00962 | 1455.12439 | 0.00956 | 1487.95361 | 0.01154 | 1494.60559 | 0.0096 | 1491.92126 | 0.00966 | 1500.77075 | 0.00951 | 1429.56189 | 0.00909 | 1421.39148 | 0.00909 | 1423.3634 | 0.00907 | 1403.40308 | 0.00775 | 1404.57703 | 0.00728 | 1398.50195 | 0.00714 | 1426.02625 | 0.007 | 1429.62854 | 0.00735 | 1406.40564 | 0.00745 | 1328.30908 | 0.00716 | 1348.39355 | 0.00718 | 1345.27808 | 0.00733 | 1397.8302 | 0.00876 | 1381.04248 | 0.00861 | 1381.80042 | 0.00845 | 1461.34082 | 0.00832 | 1467.6582 | 0.00786 | 1462.76953 | 0.00806 | 1406.67126 | 0.00797 | 1380.67688 | 0.00756 | 1372.00415 | 0.00766 | 1535.07886 | 0.00857 | 1513.42151 | 0.00891 | 1539.32581 | 0.00895 | 1594.87097 | 0.00872 | 1581.89624 | 0.00857 | 1578.94556 | 0.00858 | 1493.67273 | 0.00872 | 1484.76221 | 0.0086 | 1507.0614 | 0.00814
1427.62354 | 0.00962 | 1455.33069 | 0.00957 | 1491.29004 | 0.0116 | 1494.77222 | 0.0096 | 1492.07739 | 0.00967 | 1500.92883 | 0.00951 | 1429.68884 | 0.0091 | 1421.53796 | 0.00909 | 1423.52625 | 0.00908 | 1403.57483 | 0.00775 | 1404.75513 | 0.00729 | 1398.69299 | 0.00714 | 1426.23645 | 0.007 | 1429.83972 | 0.00735 | 1406.58398 | 0.00745 | 1328.48511 | 0.00717 | 1348.58716 | 0.00718 | 1345.45972 | 0.00733 | 1398.03394 | 0.00876 | 1381.2467 | 0.00861 | 1381.99756 | 0.00846 | 1461.53259 | 0.00832 | 1467.85669 | 0.00786 | 1462.948 | 0.00807 | 1406.86084 | 0.00797 | 1380.87268 | 0.00756 | 1372.18799 | 0.00766 | 1535.29834 | 0.00857 | 1513.62427 | 0.00891 | 1539.49622 | 0.00895 | 1595.08936 | 0.00872 | 1582.10706 | 0.00857 | 1579.14758 | 0.00859 | 1493.8584 | 0.00872 | 1484.93945 | 0.0086 | 1507.26208 | 0.00814
1427.77234 | 0.00962 | 1455.53711 | 0.00957 | 1494.62634 | 0.01167 | 1494.88916 | 0.0096 | 1492.26404 | 0.00967 | 1501.06812 | 0.00951 | 1429.81677 | 0.0091 | 1421.64783 | 0.0091 | 1423.63489 | 0.00908 | 1403.77246 | 0.00775 | 1404.95959 | 0.00729 | 1398.90332 | 0.00714 | 1426.42688 | 0.007 | 1430.04431 | 0.00735 | 1406.78882 | 0.00746 | 1328.64893 | 0.00717 | 1348.78735 | 0.00718 | 1345.6543 | 0.00733 | 1398.25061 | 0.00876 | 1381.47009 | 0.00862 | 1382.20801 | 0.00846 | 1461.69739 | 0.00833 | 1468.05566 | 0.00786 | 1463.14575 | 0.00807 | 1407.0127 | 0.00797 | 1381.06165 | 0.00756 | 1372.37183 | 0.00767 | 1535.54175 | 0.00857 | 1513.78601 | 0.00892 | 1539.72375 | 0.00896 | 1595.30798 | 0.00872 | 1582.3186 | 0.00857 | 1579.37488 | 0.00859 | 1494.02808 | 0.00872 | 1485.13232 | 0.0086 | 1507.47009 | 0.00815
1427.95215 | 0.00963 | 1455.77234 | 0.00957 | 1497.9718 | 0.01173 | 1495.02673 | 0.0096 | 1492.37134 | 0.00967 | 1501.23669 | 0.00951 | 1429.95276 | 0.0091 | 1421.76587 | 0.0091 | 1423.76147 | 0.00908 | 1403.99695 | 0.00775 | 1405.177 | 0.00729 | 1399.10706 | 0.00714 | 1426.60437 | 0.007 | 1430.22266 | 0.00735 | 1406.96716 | 0.00746 | 1328.83728 | 0.00717 | 1348.97522 | 0.00719 | 1345.85486 | 0.00733 | 1398.46069 | 0.00877 | 1381.67419 | 0.00862 | 1382.41858 | 0.00846 | 1461.90198 | 0.00833 | 1468.24768 | 0.00787 | 1463.35754 | 0.00807 | 1407.18982 | 0.00797 | 1381.25134 | 0.00757 | 1372.53711 | 0.00767 | 1535.7439 | 0.00857 | 1514.02112 | 0.00892 | 1539.94263 | 0.00896 | 1595.51917 | 0.00873 | 1582.54541 | 0.00857 | 1579.59363 | 0.0086 | 1494.19775 | 0.00872 | 1485.31714 | 0.00861 | 1507.65564 | 0.00815
1428.17078 | 0.00963 | 1455.96887 | 0.00957 | 1501.28784 | 0.01182 | 1495.16382 | 0.00961 | 1492.50916 | 0.00967 | 1501.41504 | 0.00952 | 1430.07971 | 0.00911 | 1421.91223 | 0.0091 | 1423.90637 | 0.00909 | 1404.19446 | 0.00775 | 1405.36792 | 0.00729 | 1399.27783 | 0.00714 | 1426.79529 | 0.007 | 1430.43384 | 0.00736 | 1407.14551 | 0.00746 | 1329.0072 | 0.00718 | 1349.19421 | 0.00719 | 1346.04321 | 0.00734 | 1398.67139 | 0.00877 | 1381.87183 | 0.00862 | 1382.61621 | 0.00847 | 1462.09326 | 0.00833 | 1468.43323 | 0.00787 | 1463.58838 | 0.00807 | 1407.39233 | 0.00797 | 1381.42798 | 0.00757 | 1372.7085 | 0.00767 | 1535.93896 | 0.00858 | 1514.24854 | 0.00892 | 1540.17798 | 0.00896 | 1595.7052 | 0.00873 | 1582.75635 | 0.00858 | 1579.76392 | 0.0086 | 1494.39099 | 0.00872 | 1485.51013 | 0.00861 | 1507.81763 | 0.00815
1428.34973 | 0.00963 | 1456.17529 | 0.00958 | 1504.54492 | 0.01187 | 1495.3103 | 0.00961 | 1492.67578 | 0.00968 | 1501.54382 | 0.00952 | 1430.21655 | 0.00911 | 1422.06775 | 0.00911 | 1424.04248 | 0.00909 | 1404.37964 | 0.00775 | 1405.55249 | 0.00729 | 1399.48816 | 0.00715 | 1426.97241 | 0.007 | 1430.61853 | 0.00736 | 1407.35681 | 0.00746 | 1329.17712 | 0.00718 | 1349.36951 | 0.00719 | 1346.22498 | 0.00734 | 1398.87463 | 0.00877 | 1382.0625 | 0.00862 | 1382.81384 | 0.00847 | 1462.27148 | 0.00833 | 1468.61218 | 0.00787 | 1463.79956 | 0.00808 | 1407.56958 | 0.00798 | 1381.61755 | 0.00757 | 1372.9054 | 0.00767 | 1536.15771 | 0.00858 | 1514.45923 | 0.00892 | 1540.38037 | 0.00896 | 1595.8833 | 0.00873 | 1582.95923 | 0.00858 | 1579.97461 | 0.0086 | 1494.57642 | 0.00873 | 1485.69556 | 0.00861 | 1507.99487 | 0.00815
1428.5083 | 0.00964 | 1456.34229 | 0.00958 | 1507.76233 | 0.01194 | 1495.48718 | 0.00961 | 1492.82239 | 0.00968 | 1501.7124 | 0.00952 | 1430.36145 | 0.00911 | 1422.19556 | 0.00911 | 1424.16907 | 0.0091 | 1404.5509 | 0.00776 | 1405.71753 | 0.00729 | 1399.69189 | 0.00715 | 1427.16968 | 0.00701 | 1430.8103 | 0.00736 | 1407.54163 | 0.00747 | 1329.34692 | 0.00718 | 1349.53845 | 0.00719 | 1346.41943 | 0.00734 | 1399.07837 | 0.00877 | 1382.2467 | 0.00862 | 1383.01733 | 0.00847 | 1462.45618 | 0.00834 | 1468.79126 | 0.00787 | 1463.97791 | 0.00808 | 1407.77258 | 0.00798 | 1381.81274 | 0.00757 | 1373.07629 | 0.00768 | 1536.37732 | 0.00858 | 1514.66992 | 0.00893 | 1540.59192 | 0.00896 | 1596.078 | 0.00874 | 1583.1377 | 0.00858 | 1580.16943 | 0.0086 | 1494.73865 | 0.00873 | 1485.84192 | 0.00862 | 1508.18787 | 0.00816
1428.69775 | 0.00964 | 1456.53809 | 0.00958 | 1511.01941 | 0.01201 | 1495.62415 | 0.00962 | 1493.00903 | 0.00969 | 1501.85083 | 0.00953 | 1430.49817 | 0.00911 | 1422.31506 | 0.00911 | 1424.31396 | 0.0091 | 1404.72913 | 0.00776 | 1405.89563 | 0.0073 | 1399.89587 | 0.00715 | 1427.39331 | 0.00701 | 1431.00793 | 0.00737 | 1407.73999 | 0.00747 | 1329.51685 | 0.00718 | 1349.73865 | 0.00719 | 1346.6012 | 0.00734 | 1399.28845 | 0.00877 | 1382.4707 | 0.00862 | 1383.22852 | 0.00847 | 1462.65442 | 0.00834 | 1468.98328 | 0.00788 | 1464.16284 | 0.00808 | 1407.94299 | 0.00798 | 1382.00854 | 0.00757 | 1373.24146 | 0.00768 | 1536.60413 | 0.00858 | 1514.88867 | 0.00893 | 1540.81873 | 0.00897 | 1596.27197 | 0.00874 | 1583.33276 | 0.00858 | 1580.38013 | 0.00861 | 1494.91602 | 0.00873 | 1486.00403 | 0.00862 | 1508.36511 | 0.00816
1428.89685 | 0.00964 | 1456.74451 | 0.00958 | 1514.34546 | 0.01207 | 1495.77075 | 0.00962 | 1493.16516 | 0.00969 | 1501.99915 | 0.00953 | 1430.6438 | 0.00911 | 1422.44275 | 0.00911 | 1424.45898 | 0.0091 | 1404.95361 | 0.00777 | 1406.06677 | 0.0073 | 1400.08618 | 0.00715 | 1427.56396 | 0.00701 | 1431.18628 | 0.00737 | 1407.92432 | 0.00747 | 1329.69299 | 0.00718 | 1349.93884 | 0.00719 | 1346.77722 | 0.00734 | 1399.49915 | 0.00877 | 1382.70764 | 0.00863 | 1383.41272 | 0.00847 | 1462.85913 | 0.00834 | 1469.19531 | 0.00788 | 1464.36121 | 0.00808 | 1408.09497 | 0.00798 | 1382.17908 | 0.00758 | 1373.42529 | 0.00768 | 1536.82288 | 0.00859 | 1515.09937 | 0.00894 | 1541.02966 | 0.00897 | 1596.48254 | 0.00874 | 1583.54358 | 0.00859 | 1580.59888 | 0.00861 | 1495.08582 | 0.00874 | 1486.21216 | 0.00862 | 1508.55798 | 0.00818
1429.08557 | 0.00964 | 1456.97095 | 0.00959 | 1517.62207 | 0.01214 | 1495.92761 | 0.00962 | 1493.28296 | 0.0097 | 1502.15796 | 0.00953 | 1430.77087 | 0.00912 | 1422.58862 | 0.00912 | 1424.61218 | 0.00911 | 1405.15112 | 0.00777 | 1406.27124 | 0.0073 | 1400.27039 | 0.00716 | 1427.7677 | 0.00702 | 1431.39746 | 0.00737 | 1408.10974 | 0.00747 | 1329.87524 | 0.00719 | 1350.13293 | 0.00719 | 1346.97778 | 0.00734 | 1399.71582 | 0.00877 | 1382.90527 | 0.00863 | 1383.64954 | 0.00847 | 1463.03674 | 0.00835 | 1469.39441 | 0.00788 | 1464.53955 | 0.00808 | 1408.26587 | 0.00798 | 1382.34961 | 0.00758 | 1373.5968 | 0.00768 | 1537.04236 | 0.00859 | 1515.302 | 0.00894 | 1541.2406 | 0.00897 | 1596.67712 | 0.00874 | 1583.74646 | 0.00859 | 1580.80164 | 0.00861 | 1495.24805 | 0.00875 | 1486.39758 | 0.00862 | 1508.75854 | 0.00818
1429.27502 | 0.00965 | 1457.14746 | 0.00959 | 1520.83948 | 0.01221 | 1496.09412 | 0.00963 | 1493.4303 | 0.0097 | 1502.31665 | 0.00953 | 1430.9165 | 0.00912 | 1422.72607 | 0.00913 | 1424.76611 | 0.00911 | 1405.33582 | 0.00777 | 1406.48853 | 0.0073 | 1400.48071 | 0.00716 | 1427.96509 | 0.00702 | 1431.57581 | 0.00737 | 1408.30103 | 0.00747 | 1330.05127 | 0.00719 | 1350.3208 | 0.0072 | 1347.14722 | 0.00735 | 1399.92603 | 0.00878 | 1383.13525 | 0.00863 | 1383.86011 | 0.00847 | 1463.21509 | 0.00835 | 1469.60632 | 0.00788 | 1464.75085 | 0.00808 | 1408.46216 | 0.00799 | 1382.53247 | 0.00758 | 1373.76831 | 0.00768 | 1537.2373 | 0.00859 | 1515.51294 | 0.00894 | 1541.44348 | 0.00898 | 1596.85535 | 0.00875 | 1583.94946 | 0.00859 | 1581.01233 | 0.00861 | 1495.41016 | 0.00874 | 1486.56714 | 0.00862 | 1508.94397 | 0.00818
1429.49377 | 0.00965 | 1457.35388 | 0.00959 | 1524.03662 | 0.01228 | 1496.25122 | 0.00963 | 1493.59607 | 0.0097 | 1502.47559 | 0.00954 | 1431.08875 | 0.00913 | 1422.86279 | 0.00913 | 1424.85693 | 0.00911 | 1405.55396 | 0.00777 | 1406.64026 | 0.00731 | 1400.68445 | 0.00716 | 1428.16895 | 0.00702 | 1431.7605 | 0.00737 | 1408.50586 | 0.00748 | 1330.21497 | 0.00719 | 1350.51489 | 0.0072 | 1347.32288 | 0.00735 | 1400.10986 | 0.00878 | 1383.32629 | 0.00863 | 1384.05713 | 0.00847 | 1463.39978 | 0.00835 | 1469.7854 | 0.00788 | 1464.96863 | 0.00809 | 1408.62695 | 0.00799 | 1382.703 | 0.00758 | 1373.93347 | 0.00768 | 1537.46423 | 0.00859 | 1515.74805 | 0.00894 | 1541.67102 | 0.00898 | 1597.07373 | 0.00875 | 1584.15173 | 0.0086 | 1581.22302 | 0.00862 | 1495.60327 | 0.00876 | 1486.75269 | 0.00863 | 1509.10608 | 0.00818
1429.69226 | 0.00965 | 1457.54968 | 0.0096 | 1527.21436 | 0.01235 | 1496.42725 | 0.00963 | 1493.7627 | 0.0097 | 1502.61401 | 0.00954 | 1431.20691 | 0.00913 | 1422.99121 | 0.00913 | 1424.97473 | 0.00911 | 1405.73853 | 0.00777 | 1406.82471 | 0.00731 | 1400.87549 | 0.00716 | 1428.33948 | 0.00702 | 1431.95874 | 0.00737 | 1408.70361 | 0.00748 | 1330.37207 | 0.00719 | 1350.70239 | 0.0072 | 1347.51733 | 0.00735 | 1400.31995 | 0.00878 | 1383.49072 | 0.00864 | 1384.27466 | 0.00848 | 1463.58447 | 0.00835 | 1469.97742 | 0.00789 | 1465.17346 | 0.00809 | 1408.80408 | 0.00799 | 1382.88586 | 0.00758 | 1374.09814 | 0.00769 | 1537.67517 | 0.0086 | 1515.9668 | 0.00894 | 1541.89783 | 0.00898 | 1597.29297 | 0.00875 | 1584.33887 | 0.0086 | 1581.40991 | 0.00862 | 1495.76538 | 0.00876 | 1486.91467 | 0.00863 | 1509.2832 | 0.00818
1429.86133 | 0.00965 | 1457.76575 | 0.0096 | 1530.34277 | 0.01242 | 1496.56421 | 0.00964 | 1493.91968 | 0.0097 | 1502.75269 | 0.00954 | 1431.3252 | 0.00913 | 1423.13708 | 0.00914 | 1425.11963 | 0.00911 | 1405.90979 | 0.00777 | 1407.00928 | 0.00731 | 1401.07239 | 0.00717 | 1428.53687 | 0.00702 | 1432.14343 | 0.00738 | 1408.88892 | 0.00748 | 1330.53577 | 0.00719 | 1350.89026 | 0.00721 | 1347.73022 | 0.00736 | 1400.54358 | 0.00878 | 1383.70825 | 0.00864 | 1384.45898 | 0.00848 | 1463.77625 | 0.00836 | 1470.18298 | 0.00789 | 1465.3783 | 0.00809 | 1408.9812 | 0.00799 | 1383.07544 | 0.00759 | 1374.28259 | 0.00769 | 1537.90198 | 0.0086 | 1516.19409 | 0.00895 | 1542.08411 | 0.00898 | 1597.479 | 0.00875 | 1584.53308 | 0.0086 | 1581.59619 | 0.00862 | 1495.93518 | 0.00876 | 1487.07617 | 0.00863 | 1509.47632 | 0.00819
1430.06055 | 0.00965 | 1457.95288 | 0.0096 | 1533.48096 | 0.01249 | 1496.68188 | 0.00964 | 1494.09583 | 0.0097 | 1502.91138 | 0.00955 | 1431.46191 | 0.00914 | 1423.29248 | 0.00914 | 1425.24622 | 0.00912 | 1406.10144 | 0.00778 | 1407.19385 | 0.00731 | 1401.27637 | 0.00717 | 1428.7074 | 0.00702 | 1432.32813 | 0.00738 | 1409.08667 | 0.00748 | 1330.6991 | 0.00719 | 1351.07764 | 0.00721 | 1347.90576 | 0.00736 | 1400.74731 | 0.00879 | 1383.93176 | 0.00864 | 1384.64307 | 0.00848 | 1463.94751 | 0.00836 | 1470.39502 | 0.00789 | 1465.58313 | 0.00809 | 1409.15222 | 0.00799 | 1383.26501 | 0.00759 | 1374.44727 | 0.00769 | 1538.1134 | 0.0086 | 1516.41272 | 0.00895 | 1542.30371 | 0.00899 | 1597.64917 | 0.00876 | 1584.72815 | 0.0086 | 1581.83069 | 0.00862 | 1496.12012 | 0.00877 | 1487.27734 | 0.00863 | 1509.65356 | 0.00819
1430.28906 | 0.00965 | 1458.13916 | 0.0096 | 1536.58911 | 0.01256 | 1496.8092 | 0.00964 | 1494.24329 | 0.00971 | 1503.05969 | 0.00955 | 1431.5979 | 0.00914 | 1423.44788 | 0.00914 | 1425.38159 | 0.00912 | 1406.29248 | 0.00778 | 1407.37183 | 0.00732 | 1401.48657 | 0.00717 | 1428.90479 | 0.00703 | 1432.49304 | 0.00738 | 1409.28516 | 0.00748 | 1330.87561 | 0.0072 | 1351.26563 | 0.00721 | 1348.08142 | 0.00736 | 1400.95044 | 0.00879 | 1384.14868 | 0.00864 | 1384.88 | 0.00848 | 1464.12573 | 0.00836 | 1470.58044 | 0.00789 | 1465.78784 | 0.00809 | 1409.32324 | 0.008 | 1383.43555 | 0.00759 | 1374.62488 | 0.00769 | 1538.33228 | 0.0086 | 1516.64001 | 0.00895 | 1542.51453 | 0.00899 | 1597.83521 | 0.00876 | 1584.93103 | 0.00861 | 1582.05005 | 0.00862 | 1496.27478 | 0.00876 | 1487.50061 | 0.00864 | 1509.84644 | 0.00819
1430.44836 | 0.00966 | 1458.36548 | 0.0096 | 1539.71753 | 0.01263 | 1496.97571 | 0.00965 | 1494.36096 | 0.00971 | 1503.22815 | 0.00955 | 1431.73462 | 0.00914 | 1423.55774 | 0.00914 | 1425.55396 | 0.00912 | 1406.49011 | 0.00779 | 1407.5564 | 0.00732 | 1401.67065 | 0.00717 | 1429.10156 | 0.00703 | 1432.67773 | 0.00739 | 1409.44995 | 0.00749 | 1331.03271 | 0.0072 | 1351.4408 | 0.00721 | 1348.25696 | 0.00736 | 1401.1543 | 0.00879 | 1384.38611 | 0.00864 | 1385.08398 | 0.00849 | 1464.31042 | 0.00836 | 1470.78601 | 0.00789 | 1465.97278 | 0.0081 | 1409.49377 | 0.008 | 1383.61841 | 0.00759 | 1374.77722 | 0.0077 | 1538.57568 | 0.00861 | 1516.8501 | 0.00896 | 1542.75793 | 0.00899 | 1598.05444 | 0.00876 | 1585.1333 | 0.00861 | 1582.22827 | 0.00863 | 1496.44446 | 0.00877 | 1487.67847 | 0.00864 | 1510.03943 | 0.00819
1430.64771 | 0.00966 | 1458.54211 | 0.0096 | 1542.88489 | 0.01269 | 1497.15198 | 0.00965 | 1494.49805 | 0.00972 | 1503.39673 | 0.00955 | 1431.86169 | 0.00915 | 1423.67664 | 0.00915 | 1425.65308 | 0.00913 | 1406.67529 | 0.00779 | 1407.7345 | 0.00732 | 1401.86804 | 0.00717 | 1429.30542 | 0.00703 | 1432.87598 | 0.00739 | 1409.62195 | 0.00749 | 1331.20886 | 0.0072 | 1351.62207 | 0.00721 | 1348.44519 | 0.00737 | 1401.3252 | 0.00879 | 1384.58972 | 0.00865 | 1385.29456 | 0.00849 | 1464.48877 | 0.00837 | 1470.99158 | 0.0079 | 1466.17761 | 0.0081 | 1409.65222 | 0.00801 | 1383.80798 | 0.00759 | 1374.93616 | 0.0077 | 1538.79443 | 0.00861 | 1517.0614 | 0.00896 | 1542.9928 | 0.00899 | 1598.24841 | 0.00877 | 1585.34497 | 0.00861 | 1582.43115 | 0.00863 | 1496.61438 | 0.00877 | 1487.8324 | 0.00864 | 1510.22485 | 0.00819
1430.85669 | 0.00966 | 1458.73877 | 0.00961 | 1546.07227 | 0.01276 | 1497.30884 | 0.00965 | 1494.70386 | 0.00972 | 1503.54578 | 0.00955 | 1431.99829 | 0.00915 | 1423.823 | 0.00915 | 1425.74329 | 0.00913 | 1406.85999 | 0.00779 | 1407.91895 | 0.00732 | 1402.05859 | 0.00718 | 1429.48303 | 0.00704 | 1433.08069 | 0.00739 | 1409.83325 | 0.00749 | 1331.37256 | 0.0072 | 1351.82886 | 0.00721 | 1348.62695 | 0.00737 | 1401.5354 | 0.00879 | 1384.77454 | 0.00865 | 1385.49866 | 0.00849 | 1464.68042 | 0.00837 | 1471.18359 | 0.0079 | 1466.38892 | 0.0081 | 1409.8418 | 0.00801 | 1383.98462 | 0.00759 | 1375.0885 | 0.0077 | 1539.00537 | 0.00861 | 1517.28809 | 0.00896 | 1543.18774 | 0.009 | 1598.47546 | 0.00877 | 1585.53125 | 0.00862 | 1582.64966 | 0.00863 | 1496.79224 | 0.00877 | 1488.00256 | 0.00865 | 1510.39453 | 0.00819
1431.05505 | 0.00967 | 1458.93469 | 0.00961 | 1549.1709 | 0.01283 | 1497.4458 | 0.00965 | 1494.85046 | 0.00972 | 1503.69409 | 0.00956 | 1432.11572 | 0.00915 | 1423.95093 | 0.00915 | 1425.89709 | 0.00913 | 1407.04468 | 0.00779 | 1408.11707 | 0.00733 | 1402.25598 | 0.00718 | 1429.67334 | 0.00704 | 1433.27832 | 0.00739 | 1410.01807 | 0.00749 | 1331.53577 | 0.0072 | 1352.02295 | 0.00722 | 1348.81531 | 0.00737 | 1401.73914 | 0.0088 | 1384.97156 | 0.00865 | 1385.6958 | 0.00849 | 1464.83887 | 0.00837 | 1471.36914 | 0.0079 | 1466.58667 | 0.0081 | 1410.02576 | 0.00801 | 1384.1676 | 0.0076 | 1375.25317 | 0.0077 | 1539.24084 | 0.00861 | 1517.51538 | 0.00896 | 1543.38269 | 0.009 | 1598.64563 | 0.00877 | 1585.74219 | 0.00862 | 1582.83655 | 0.00864 | 1496.9696 | 0.00877 | 1488.17236 | 0.00865 | 1510.59509 | 0.00819
1431.20459 | 0.00967 | 1459.15076 | 0.00961 | 1552.26929 | 0.0129 | 1497.61243 | 0.00966 | 1495.02747 | 0.00972 | 1503.85291 | 0.00956 | 1432.25244 | 0.00916 | 1424.08838 | 0.00915 | 1426.02441 | 0.00913 | 1407.24927 | 0.00779 | 1408.30798 | 0.00733 | 1402.46631 | 0.00718 | 1429.85779 | 0.00704 | 1433.47009 | 0.00739 | 1410.18945 | 0.00749 | 1331.68054 | 0.00721 | 1352.21033 | 0.00722 | 1348.99707 | 0.00737 | 1401.94934 | 0.0088 | 1385.1886 | 0.00866 | 1385.89978 | 0.0085 | 1465.02991 | 0.00837 | 1471.57471 | 0.0079 | 1466.79797 | 0.00811 | 1410.19678 | 0.00801 | 1384.36951 | 0.0076 | 1375.42468 | 0.0077 | 1539.48413 | 0.00862 | 1517.71814 | 0.00896 | 1543.60168 | 0.009 | 1598.81519 | 0.00877 | 1585.92847 | 0.00862 | 1583.04736 | 0.00864 | 1497.15503 | 0.00877 | 1488.35706 | 0.00865 | 1510.77234 | 0.00819
1431.39331 | 0.00967 | 1459.32813 | 0.00962 | 1555.27893 | 0.01296 | 1497.73975 | 0.00966 | 1495.15479 | 0.00973 | 1504.03113 | 0.00956 | 1432.39819 | 0.00916 | 1424.20715 | 0.00915 | 1426.19604 | 0.00914 | 1407.44678 | 0.00779 | 1408.48608 | 0.00733 | 1402.65027 | 0.00718 | 1430.03479 | 0.00704 | 1433.66785 | 0.00739 | 1410.39417 | 0.00749 | 1331.85657 | 0.00721 | 1352.41675 | 0.00723 | 1349.16638 | 0.00737 | 1402.16589 | 0.0088 | 1385.40613 | 0.00866 | 1386.09106 | 0.0085 | 1465.23462 | 0.00837 | 1471.78015 | 0.00791 | 1467.00281 | 0.00811 | 1410.36096 | 0.00801 | 1384.54614 | 0.00761 | 1375.60229 | 0.00771 | 1539.70313 | 0.00862 | 1517.94482 | 0.00896 | 1543.80469 | 0.009 | 1599.02637 | 0.00877 | 1586.13147 | 0.00862 | 1583.23352 | 0.00864 | 1497.32495 | 0.00878 | 1488.54248 | 0.00866 | 1510.94189 | 0.0082
1431.60229 | 0.00968 | 1459.53369 | 0.00962 | 1558.27869 | 0.01303 | 1497.89661 | 0.00966 | 1495.27185 | 0.00973 | 1504.1698 | 0.00957 | 1432.56165 | 0.00916 | 1424.33484 | 0.00916 | 1426.31372 | 0.00914 | 1407.61853 | 0.00779 | 1408.68396 | 0.00733 | 1402.84766 | 0.00719 | 1430.23218 | 0.00704 | 1433.86597 | 0.00739 | 1410.5791 | 0.0075 | 1332.01367 | 0.00721 | 1352.59851 | 0.00723 | 1349.36096 | 0.00738 | 1402.36316 | 0.00881 | 1385.62305 | 0.00866 | 1386.29517 | 0.0085 | 1465.43225 | 0.00837 | 1471.98572 | 0.00791 | 1467.20117 | 0.00811 | 1410.53821 | 0.00801 | 1384.7168 | 0.00761 | 1375.78662 | 0.00771 | 1539.91394 | 0.00862 | 1518.172 | 0.00896 | 1544.03149 | 0.00901 | 1599.19592 | 0.00877 | 1586.33447 | 0.00862 | 1583.4364 | 0.00864 | 1497.50977 | 0.00878 | 1488.71216 | 0.00866 | 1511.11975 | 0.0082
1431.81116 | 0.00968 | 1459.7207 | 0.00962 | 1561.3075 | 0.0131 | 1498.0824 | 0.00967 | 1495.43835 | 0.00973 | 1504.28882 | 0.00957 | 1432.68872 | 0.00916 | 1424.48145 | 0.00916 | 1426.44983 | 0.00915 | 1407.79675 | 0.0078 | 1408.86853 | 0.00734 | 1403.03821 | 0.00719 | 1430.44238 | 0.00704 | 1434.05713 | 0.0074 | 1410.75745 | 0.0075 | 1332.18359 | 0.00721 | 1352.77979 | 0.00723 | 1349.56152 | 0.00738 | 1402.57983 | 0.00881 | 1385.83362 | 0.00866 | 1386.48572 | 0.0085 | 1465.62402 | 0.00838 | 1472.16479 | 0.00791 | 1467.39905 | 0.00812 | 1410.71533 | 0.00802 | 1384.89343 | 0.00761 | 1375.97681 | 0.00772 | 1540.12476 | 0.00862 | 1518.38269 | 0.00897 | 1544.25085 | 0.00901 | 1599.40637 | 0.00878 | 1586.53735 | 0.00863 | 1583.63916 | 0.00865 | 1497.69531 | 0.00878 | 1488.90515 | 0.00866 | 1511.28186 | 0.0082
1431.99976 | 0.00968 | 1459.89734 | 0.00962 | 1564.28711 | 0.01317 | 1498.22961 | 0.00967 | 1495.625 | 0.00974 | 1504.46716 | 0.00957 | 1432.79785 | 0.00917 | 1424.60913 | 0.00916 | 1426.56738 | 0.00915 | 1407.99438 | 0.0078 | 1409.00684 | 0.00734 | 1403.2356 | 0.00719 | 1430.63281 | 0.00704 | 1434.26184 | 0.0074 | 1410.95581 | 0.0075 | 1332.35962 | 0.00721 | 1352.96777 | 0.00723 | 1349.73706 | 0.00738 | 1402.78345 | 0.00881 | 1386.03784 | 0.00867 | 1386.68982 | 0.00851 | 1465.79529 | 0.00838 | 1472.37024 | 0.00791 | 1467.59094 | 0.00812 | 1410.89307 | 0.00803 | 1385.10828 | 0.00761 | 1376.14819 | 0.00772 | 1540.36816 | 0.00862 | 1518.62598 | 0.00897 | 1544.44531 | 0.00901 | 1599.64136 | 0.00878 | 1586.72375 | 0.00863 | 1583.83325 | 0.00865 | 1497.84998 | 0.00878 | 1489.07471 | 0.00866 | 1511.48242 | 0.0082
1432.17957 | 0.00968 | 1460.1134 | 0.00962 | 1567.34583 | 0.01324 | 1498.33789 | 0.00967 | 1495.80115 | 0.00974 | 1504.61621 | 0.00958 | 1432.90723 | 0.00917 | 1424.74585 | 0.00916 | 1426.68494 | 0.00915 | 1408.1925 | 0.00781 | 1409.19128 | 0.00734 | 1403.4325 | 0.00719 | 1430.81677 | 0.00704 | 1434.44019 | 0.0074 | 1411.15356 | 0.0075 | 1332.54236 | 0.00722 | 1353.12402 | 0.00723 | 1349.90662 | 0.00739 | 1402.95459 | 0.00881 | 1386.22205 | 0.00867 | 1386.88696 | 0.00851 | 1465.96704 | 0.00838 | 1472.57581 | 0.00791 | 1467.79565 | 0.00812 | 1411.05737 | 0.00803 | 1385.30347 | 0.00761 | 1376.30676 | 0.00772 | 1540.61157 | 0.00862 | 1518.82813 | 0.00897 | 1544.65625 | 0.00901 | 1599.85205 | 0.00879 | 1586.93457 | 0.00863 | 1584.02014 | 0.00865 | 1498.04248 | 0.00878 | 1489.24451 | 0.00867 | 1511.67468 | 0.0082
1432.3584 | 0.00969 | 1460.31006 | 0.00962 | 1570.45483 | 0.01331 | 1498.48438 | 0.00968 | 1495.92859 | 0.00975 | 1504.78467 | 0.00958 | 1433.06177 | 0.00917 | 1424.87439 | 0.00916 | 1426.81152 | 0.00916 | 1408.39001 | 0.00781 | 1409.38928 | 0.00734 | 1403.63 | 0.00719 | 1430.98792 | 0.00705 | 1434.625 | 0.00741 | 1411.31897 | 0.0075 | 1332.68652 | 0.00722 | 1353.29919 | 0.00723 | 1350.10718 | 0.00739 | 1403.18457 | 0.00882 | 1386.4325 | 0.00867 | 1387.10449 | 0.00851 | 1466.15173 | 0.00839 | 1472.78076 | 0.00792 | 1467.97363 | 0.00812 | 1411.2406 | 0.00803 | 1385.48071 | 0.00762 | 1376.47815 | 0.00772 | 1540.84705 | 0.00863 | 1519.03088 | 0.00898 | 1544.86707 | 0.00901 | 1600.03015 | 0.00879 | 1587.12964 | 0.00863 | 1584.21436 | 0.00866 | 1498.19714 | 0.00879 | 1489.40649 | 0.00867 | 1511.86023 | 0.0082
1432.56738 | 0.00969 | 1460.51636 | 0.00963 | 1573.47412 | 0.01338 | 1498.64124 | 0.00968 | 1496.04639 | 0.00975 | 1504.91357 | 0.00958 | 1433.19775 | 0.00917 | 1424.98438 | 0.00917 | 1426.93799 | 0.00916 | 1408.5752 | 0.00781 | 1409.58667 | 0.00734 | 1403.80762 | 0.00719 | 1431.18518 | 0.00705 | 1434.80969 | 0.00741 | 1411.51025 | 0.00751 | 1332.86267 | 0.00722 | 1353.50537 | 0.00723 | 1350.28271 | 0.00739 | 1403.40759 | 0.00882 | 1386.65015 | 0.00867 | 1387.30164 | 0.00851 | 1466.34302 | 0.00839 | 1472.95984 | 0.00792 | 1468.16553 | 0.00812 | 1411.41162 | 0.00803 | 1385.66357 | 0.00762 | 1376.65588 | 0.00772 | 1541.0498 | 0.00863 | 1519.25818 | 0.00898 | 1545.10242 | 0.00901 | 1600.2168 | 0.00879 | 1587.34851 | 0.00864 | 1584.42505 | 0.00866 | 1498.34399 | 0.00879 | 1489.59949 | 0.00867 | 1512.03735 | 0.00821
1432.74622 | 0.00969 | 1460.69287 | 0.00964 | 1576.44385 | 0.01345 | 1498.80786 | 0.00968 | 1496.16406 | 0.00975 | 1505.06177 | 0.00959 | 1433.30701 | 0.00918 | 1425.13 | 0.00917 | 1427.0741 | 0.00916 | 1408.75989 | 0.00781 | 1409.78479 | 0.00734 | 1403.99792 | 0.00719 | 1431.37561 | 0.00705 | 1435.00793 | 0.00741 | 1411.68872 | 0.00751 | 1333.03931 | 0.00722 | 1353.68726 | 0.00724 | 1350.46497 | 0.00739 | 1403.59143 | 0.00882 | 1386.86072 | 0.00867 | 1387.52563 | 0.00852 | 1466.54114 | 0.00839 | 1473.17896 | 0.00792 | 1468.38318 | 0.00813 | 1411.59509 | 0.00803 | 1385.82739 | 0.00762 | 1376.8335 | 0.00773 | 1541.28528 | 0.00863 | 1519.50134 | 0.00898 | 1545.34583 | 0.00901 | 1600.40283 | 0.0088 | 1587.55151 | 0.00864 | 1584.64368 | 0.00867 | 1498.5448 | 0.00879 | 1489.76917 | 0.00867 | 1512.21521 | 0.00822
1432.93494 | 0.00969 | 1460.89929 | 0.00964 | 1579.43323 | 0.01351 | 1498.93518 | 0.00968 | 1496.32031 | 0.00975 | 1505.23035 | 0.00959 | 1433.41614 | 0.00918 | 1425.26746 | 0.00917 | 1427.20068 | 0.00916 | 1408.95105 | 0.00781 | 1409.9563 | 0.00734 | 1404.18848 | 0.0072 | 1431.56616 | 0.00705 | 1435.1792 | 0.00741 | 1411.87354 | 0.00751 | 1333.22144 | 0.00722 | 1353.84351 | 0.00724 | 1350.64661 | 0.00739 | 1403.80164 | 0.00882 | 1387.0647 | 0.00867 | 1387.73608 | 0.00852 | 1466.72595 | 0.0084 | 1473.38391 | 0.00793 | 1468.58154 | 0.00813 | 1411.79126 | 0.00803 | 1386.01697 | 0.00762 | 1376.99866 | 0.00773 | 1541.51208 | 0.00863 | 1519.71997 | 0.00898 | 1545.55688 | 0.00902 | 1600.59753 | 0.0088 | 1587.73792 | 0.00864 | 1584.83057 | 0.00867 | 1498.72974 | 0.0088 | 1489.93884 | 0.00867 | 1512.39246 | 0.00822
1433.14392 | 0.0097 | 1461.09509 | 0.00964 | 1582.43286 | 0.01358 | 1499.08167 | 0.00969 | 1496.51648 | 0.00975 | 1505.39966 | 0.00959 | 1433.56116 | 0.00918 | 1425.42285 | 0.00918 | 1427.3634 | 0.00916 | 1409.12268 | 0.00781 | 1410.13391 | 0.00734 | 1404.38586 | 0.0072 | 1431.73071 | 0.00705 | 1435.39087 | 0.00741 | 1412.06482 | 0.00752 | 1333.40369 | 0.00723 | 1354.03149 | 0.00724 | 1350.83508 | 0.00739 | 1404.01172 | 0.00882 | 1387.26196 | 0.00868 | 1387.93372 | 0.00852 | 1466.89783 | 0.0084 | 1473.5564 | 0.00793 | 1468.77295 | 0.00813 | 1411.96228 | 0.00803 | 1386.21265 | 0.00763 | 1377.17017 | 0.00773 | 1541.7395 | 0.00863 | 1519.95532 | 0.00898 | 1545.74316 | 0.00902 | 1600.80005 | 0.0088 | 1587.94067 | 0.00864 | 1584.98425 | 0.00867 | 1498.92285 | 0.0088 | 1490.13171 | 0.00867 | 1512.5697 | 0.00822
1433.30334 | 0.0097 | 1461.28223 | 0.00964 | 1585.38257 | 0.01365 | 1499.23865 | 0.00969 | 1496.69275 | 0.00976 | 1505.55762 | 0.0096 | 1433.71643 | 0.00919 | 1425.55066 | 0.00918 | 1427.46326 | 0.00916 | 1409.33374 | 0.00782 | 1410.33826 | 0.00735 | 1404.56348 | 0.0072 | 1431.92114 | 0.00706 | 1435.58862 | 0.00742 | 1412.24329 | 0.00752 | 1333.54846 | 0.00723 | 1354.22559 | 0.00724 | 1351.02295 | 0.00739 | 1404.21558 | 0.00882 | 1387.45959 | 0.00868 | 1388.11096 | 0.00852 | 1467.09546 | 0.0084 | 1473.76843 | 0.00793 | 1468.96484 | 0.00813 | 1412.1333 | 0.00804 | 1386.40222 | 0.00763 | 1377.33484 | 0.00773 | 1541.9585 | 0.00864 | 1520.16602 | 0.00899 | 1545.94617 | 0.00902 | 1601.00208 | 0.0088 | 1588.15173 | 0.00865 | 1585.20361 | 0.00868 | 1499.08496 | 0.0088 | 1490.28577 | 0.00868 | 1512.73169 | 0.00822
1433.51221 | 0.0097 | 1461.46851 | 0.00965 | 1588.26331 | 0.01373 | 1499.37549 | 0.00969 | 1496.82971 | 0.00976 | 1505.69702 | 0.0096 | 1433.84338 | 0.00919 | 1425.66052 | 0.00919 | 1427.59863 | 0.00917 | 1409.53137 | 0.00782 | 1410.52283 | 0.00735 | 1404.74109 | 0.0072 | 1432.11157 | 0.00706 | 1435.78687 | 0.00742 | 1412.4281 | 0.00752 | 1333.71826 | 0.00723 | 1354.40076 | 0.00724 | 1351.20459 | 0.00739 | 1404.41931 | 0.00883 | 1387.6637 | 0.00868 | 1388.31506 | 0.00852 | 1467.26721 | 0.0084 | 1473.96753 | 0.00793 | 1469.14258 | 0.00814 | 1412.31665 | 0.00804 | 1386.56616 | 0.00763 | 1377.51929 | 0.00773 | 1542.17725 | 0.00864 | 1520.38464 | 0.00899 | 1546.17358 | 0.00902 | 1601.17224 | 0.00881 | 1588.34668 | 0.00865 | 1585.42224 | 0.00868 | 1499.23962 | 0.0088 | 1490.44788 | 0.00868 | 1512.90955 | 0.00822
1433.73108 | 0.0097 | 1461.65552 | 0.00965 | 1591.14404 | 0.01379 | 1499.51257 | 0.0097 | 1496.96753 | 0.00976 | 1505.86475 | 0.0096 | 1433.97058 | 0.00919 | 1425.78833 | 0.00919 | 1427.7251 | 0.00917 | 1409.72302 | 0.00782 | 1410.71436 | 0.00735 | 1404.93152 | 0.00721 | 1432.28906 | 0.00706 | 1435.97791 | 0.00742 | 1412.6001 | 0.00752 | 1333.88208 | 0.00724 | 1354.60095 | 0.00725 | 1351.3678 | 0.0074 | 1404.62292 | 0.00883 | 1387.85437 | 0.00868 | 1388.50623 | 0.00853 | 1467.45837 | 0.0084 | 1474.16602 | 0.00793 | 1469.33459 | 0.00814 | 1412.48145 | 0.00804 | 1386.74951 | 0.00763 | 1377.70935 | 0.00773 | 1542.40479 | 0.00864 | 1520.55505 | 0.00899 | 1546.36792 | 0.00903 | 1601.38269 | 0.00881 | 1588.54968 | 0.00865 | 1585.61658 | 0.00868 | 1499.42456 | 0.00881 | 1490.63318 | 0.00868 | 1513.09436 | 0.00822
1433.91968 | 0.00971 | 1461.89075 | 0.00965 | 1593.995 | 0.01386 | 1499.61096 | 0.0097 | 1497.09485 | 0.00977 | 1506.0332 | 0.0096 | 1434.09753 | 0.0092 | 1425.9071 | 0.00919 | 1427.85229 | 0.00918 | 1409.92773 | 0.00783 | 1410.88538 | 0.00736 | 1405.11548 | 0.00721 | 1432.47998 | 0.00706 | 1436.16284 | 0.00742 | 1412.77197 | 0.00752 | 1334.05823 | 0.00724 | 1354.776 | 0.00725 | 1351.54346 | 0.0074 | 1404.83313 | 0.00883 | 1388.07129 | 0.00869 | 1388.72974 | 0.00853 | 1467.64954 | 0.00841 | 1474.38501 | 0.00793 | 1469.54578 | 0.00814 | 1412.65234 | 0.00805 | 1386.93848 | 0.00763 | 1377.8938 | 0.00774 | 1542.64014 | 0.00865 | 1520.76575 | 0.00899 | 1546.60339 | 0.00903 | 1601.57739 | 0.00881 | 1588.76843 | 0.00866 | 1585.80322 | 0.00868 | 1499.59424 | 0.00881 | 1490.82629 | 0.00869 | 1513.27222 | 0.00822
1434.09937 | 0.00971 | 1462.09717 | 0.00965 | 1596.94543 | 0.01393 | 1499.79675 | 0.0097 | 1497.24146 | 0.00977 | 1506.18237 | 0.00961 | 1434.23425 | 0.0092 | 1426.04468 | 0.00919 | 1427.99731 | 0.00918 | 1410.10522 | 0.00783 | 1411.06348 | 0.00736 | 1405.32581 | 0.00721 | 1432.66394 | 0.00707 | 1436.36743 | 0.00743 | 1412.9762 | 0.00753 | 1334.23425 | 0.00724 | 1354.93896 | 0.00725 | 1351.72559 | 0.0074 | 1405.05029 | 0.00883 | 1388.26904 | 0.00869 | 1388.94714 | 0.00853 | 1467.82788 | 0.00841 | 1474.57715 | 0.00794 | 1469.75073 | 0.00814 | 1412.83582 | 0.00805 | 1387.11536 | 0.00763 | 1378.04602 | 0.00774 | 1542.85901 | 0.00865 | 1521.00891 | 0.009 | 1546.83887 | 0.00903 | 1601.78809 | 0.00882 | 1588.96338 | 0.00866 | 1585.98157 | 0.00868 | 1499.76404 | 0.00882 | 1490.9801 | 0.00869 | 1513.4646 | 0.00823
1434.2782 | 0.00971 | 1462.26416 | 0.00965 | 1599.88525 | 0.014 | 1499.98328 | 0.0097 | 1497.40808 | 0.00978 | 1506.30139 | 0.00961 | 1434.35242 | 0.0092 | 1426.16345 | 0.0092 | 1428.11426 | 0.00918 | 1410.27063 | 0.00783 | 1411.26147 | 0.00736 | 1405.52979 | 0.00721 | 1432.84143 | 0.00707 | 1436.55212 | 0.00743 | 1413.1416 | 0.00753 | 1334.4165 | 0.00724 | 1355.11401 | 0.00725 | 1351.91956 | 0.0074 | 1405.25342 | 0.00884 | 1388.46667 | 0.00869 | 1389.15125 | 0.00853 | 1468.03247 | 0.00841 | 1474.76904 | 0.00794 | 1469.96191 | 0.00814 | 1413.01294 | 0.00805 | 1387.29858 | 0.00764 | 1378.21753 | 0.00774 | 1543.06189 | 0.00865 | 1521.21167 | 0.009 | 1547.05762 | 0.00904 | 1602.00647 | 0.00882 | 1589.16577 | 0.00866 | 1586.16772 | 0.00868 | 1499.93445 | 0.00882 | 1491.15039 | 0.00869 | 1513.66577 | 0.00823
1434.45715 | 0.00971 | 1462.47046 | 0.00965 | 1602.76611 | 0.01407 | 1500.10022 | 0.00971 | 1497.56494 | 0.00978 | 1506.44958 | 0.00961 | 1434.4707 | 0.00921 | 1426.30017 | 0.0092 | 1428.28662 | 0.00919 | 1410.46814 | 0.00783 | 1411.4325 | 0.00736 | 1405.69397 | 0.00722 | 1433.01855 | 0.00707 | 1436.73047 | 0.00743 | 1413.33936 | 0.00753 | 1334.5863 | 0.00724 | 1355.31421 | 0.00725 | 1352.09509 | 0.0074 | 1405.47058 | 0.00884 | 1388.63745 | 0.00869 | 1389.34839 | 0.00854 | 1468.21729 | 0.00842 | 1474.96814 | 0.00794 | 1470.1532 | 0.00815 | 1413.19019 | 0.00805 | 1387.49438 | 0.00764 | 1378.3822 | 0.00774 | 1543.2887 | 0.00865 | 1521.4303 | 0.009 | 1547.25256 | 0.00904 | 1602.18457 | 0.00882 | 1589.32813 | 0.00866 | 1586.38708 | 0.00869 | 1500.10425 | 0.00882 | 1491.32007 | 0.00869 | 1513.85046 | 0.00823
1434.64575 | 0.00971 | 1462.6864 | 0.00966 | 1605.62671 | 0.01414 | 1500.24756 | 0.00971 | 1497.70203 | 0.00978 | 1506.60852 | 0.00961 | 1434.60657 | 0.00921 | 1426.44653 | 0.00921 | 1428.44055 | 0.00919 | 1410.68628 | 0.00783 | 1411.6106 | 0.00736 | 1405.89771 | 0.00722 | 1433.21582 | 0.00707 | 1436.9281 | 0.00743 | 1413.52417 | 0.00753 | 1334.74341 | 0.00724 | 1355.4895 | 0.00725 | 1352.27734 | 0.00741 | 1405.6936 | 0.00884 | 1388.84155 | 0.0087 | 1389.53259 | 0.00854 | 1468.40198 | 0.00842 | 1475.15369 | 0.00795 | 1470.35156 | 0.00815 | 1413.36108 | 0.00805 | 1387.68347 | 0.00764 | 1378.55371 | 0.00774 | 1543.52417 | 0.00865 | 1521.67346 | 0.00901 | 1547.43896 | 0.00904 | 1602.37122 | 0.00882 | 1589.53113 | 0.00867 | 1586.5813 | 0.00869 | 1500.27393 | 0.00882 | 1491.50488 | 0.0087 | 1514.04346 | 0.00823
1434.83533 | 0.00972 | 1462.89282 | 0.00966 | 1608.41846 | 0.01421 | 1500.39417 | 0.00971 | 1497.8197 | 0.00978 | 1506.75671 | 0.00962 | 1434.76111 | 0.00921 | 1426.56543 | 0.00921 | 1428.53064 | 0.00919 | 1410.87085 | 0.00784 | 1411.80859 | 0.00736 | 1406.08875 | 0.00722 | 1433.37354 | 0.00707 | 1437.12634 | 0.00743 | 1413.70264 | 0.00753 | 1334.9071 | 0.00724 | 1355.67078 | 0.00726 | 1352.45898 | 0.00741 | 1405.89734 | 0.00884 | 1389.05859 | 0.0087 | 1389.74304 | 0.00854 | 1468.5802 | 0.00842 | 1475.35266 | 0.00795 | 1470.5166 | 0.00815 | 1413.51978 | 0.00806 | 1387.87305 | 0.00765 | 1378.72498 | 0.00775 | 1543.74304 | 0.00866 | 1521.89282 | 0.00901 | 1547.65796 | 0.00904 | 1602.54944 | 0.00882 | 1589.74207 | 0.00867 | 1586.75964 | 0.00869 | 1500.43616 | 0.00882 | 1491.68274 | 0.0087 | 1514.21313 | 0.00824
1435.05396 | 0.00972 | 1463.09912 | 0.00967 | 1611.1803 | 0.01428 | 1500.5022 | 0.00972 | 1497.98621 | 0.00979 | 1506.94556 | 0.00962 | 1434.87036 | 0.00921 | 1426.68433 | 0.00921 | 1428.66675 | 0.0092 | 1411.03564 | 0.00784 | 1411.99304 | 0.00737 | 1406.26587 | 0.00722 | 1433.54456 | 0.00708 | 1437.33105 | 0.00743 | 1413.86816 | 0.00753 | 1335.05811 | 0.00724 | 1355.86487 | 0.00726 | 1352.62842 | 0.00741 | 1406.0813 | 0.00885 | 1389.25623 | 0.0087 | 1389.93433 | 0.00854 | 1468.75842 | 0.00842 | 1475.5448 | 0.00795 | 1470.70142 | 0.00816 | 1413.68396 | 0.00806 | 1388.03687 | 0.00765 | 1378.92188 | 0.00775 | 1543.95386 | 0.00866 | 1522.14392 | 0.00901 | 1547.90198 | 0.00905 | 1602.72754 | 0.00883 | 1589.93628 | 0.00867 | 1586.92981 | 0.00869 | 1500.60596 | 0.00883 | 1491.85229 | 0.0087 | 1514.39868 | 0.00824
1435.26294 | 0.00972 | 1463.27576 | 0.00967 | 1613.96167 | 0.01435 | 1500.67822 | 0.00972 | 1498.12329 | 0.00979 | 1507.12378 | 0.00962 | 1435.0249 | 0.00921 | 1426.82092 | 0.00921 | 1428.78455 | 0.0092 | 1411.22668 | 0.00784 | 1412.18408 | 0.00737 | 1406.46973 | 0.00722 | 1433.72852 | 0.00708 | 1437.52881 | 0.00743 | 1414.03308 | 0.00754 | 1335.22791 | 0.00725 | 1356.04602 | 0.00726 | 1352.83521 | 0.00741 | 1406.28491 | 0.00885 | 1389.48022 | 0.0087 | 1390.1449 | 0.00854 | 1468.95667 | 0.00842 | 1475.73669 | 0.00795 | 1470.9198 | 0.00816 | 1413.87402 | 0.00806 | 1388.22644 | 0.00765 | 1379.08655 | 0.00775 | 1544.15686 | 0.00866 | 1522.37061 | 0.00901 | 1548.12085 | 0.00905 | 1602.92212 | 0.00883 | 1590.13147 | 0.00867 | 1587.1167 | 0.0087 | 1500.77576 | 0.00883 | 1492.0144 | 0.00871 | 1514.57581 | 0.00824
1435.42224 | 0.00972 | 1463.45239 | 0.00967 | 1616.73401 | 0.01442 | 1500.85449 | 0.00972 | 1498.26025 | 0.00979 | 1507.26233 | 0.00963 | 1435.17944 | 0.00922 | 1426.9585 | 0.00921 | 1428.92944 | 0.00921 | 1411.43774 | 0.00784 | 1412.34875 | 0.00738 | 1406.67358 | 0.00723 | 1433.90552 | 0.00708 | 1437.71399 | 0.00744 | 1414.23083 | 0.00754 | 1335.41028 | 0.00725 | 1356.20288 | 0.00727 | 1353.02368 | 0.00742 | 1406.50159 | 0.00885 | 1389.6709 | 0.00871 | 1390.36182 | 0.00855 | 1469.11499 | 0.00842 | 1475.94226 | 0.00796 | 1471.09753 | 0.00816 | 1414.0575 | 0.00806 | 1388.42224 | 0.00765 | 1379.25806 | 0.00776 | 1544.38428 | 0.00867 | 1522.5575 | 0.00901 | 1548.32373 | 0.00905 | 1603.13269 | 0.00883 | 1590.32642 | 0.00867 | 1587.33545 | 0.0087 | 1500.93799 | 0.00883 | 1492.18408 | 0.00871 | 1514.76123 | 0.00824
1435.6012 | 0.00973 | 1463.65881 | 0.00967 | 1619.45618 | 0.0145 | 1501.02112 | 0.00973 | 1498.42761 | 0.0098 | 1507.39111 | 0.00963 | 1435.29761 | 0.00922 | 1427.07739 | 0.00922 | 1429.03748 | 0.00921 | 1411.62939 | 0.00784 | 1412.52039 | 0.00738 | 1406.86401 | 0.00723 | 1434.11633 | 0.00709 | 1437.88525 | 0.00744 | 1414.42261 | 0.00754 | 1335.59302 | 0.00725 | 1356.36523 | 0.00727 | 1353.21191 | 0.00742 | 1406.70532 | 0.00886 | 1389.8551 | 0.00871 | 1390.56592 | 0.00855 | 1469.29272 | 0.00843 | 1476.14136 | 0.00796 | 1471.28247 | 0.00816 | 1414.23462 | 0.00807 | 1388.59888 | 0.00765 | 1379.4165 | 0.00776 | 1544.61108 | 0.00867 | 1522.75159 | 0.00901 | 1548.52673 | 0.00906 | 1603.35913 | 0.00883 | 1590.49683 | 0.00868 | 1587.52954 | 0.0087 | 1501.10767 | 0.00884 | 1492.37708 | 0.00871 | 1514.9541 | 0.00824
1435.78992 | 0.00973 | 1463.84583 | 0.00967 | 1622.25769 | 0.01457 | 1501.14844 | 0.00973 | 1498.50537 | 0.0098 | 1507.5304 | 0.00963 | 1435.4248 | 0.00922 | 1427.21411 | 0.00922 | 1429.1825 | 0.00921 | 1411.81409 | 0.00785 | 1412.71826 | 0.00738 | 1407.04163 | 0.00723 | 1434.29395 | 0.00709 | 1438.0835 | 0.00744 | 1414.61401 | 0.00754 | 1335.75623 | 0.00725 | 1356.55322 | 0.00727 | 1353.39355 | 0.00742 | 1406.94226 | 0.00886 | 1390.05286 | 0.00871 | 1390.74365 | 0.00855 | 1469.50439 | 0.00843 | 1476.3468 | 0.00796 | 1471.48083 | 0.00817 | 1414.40564 | 0.00807 | 1388.78796 | 0.00766 | 1379.59473 | 0.00776 | 1544.84644 | 0.00867 | 1523.00281 | 0.00902 | 1548.71313 | 0.00906 | 1603.55383 | 0.00884 | 1590.70776 | 0.00868 | 1587.7323 | 0.0087 | 1501.27734 | 0.00884 | 1492.54675 | 0.00871 | 1515.14661 | 0.00825
1435.97937 | 0.00973 | 1464.06177 | 0.00967 | 1625.03906 | 0.01464 | 1501.25647 | 0.00973 | 1498.63269 | 0.0098 | 1507.65845 | 0.00964 | 1435.53394 | 0.00923 | 1427.33289 | 0.00922 | 1429.3363 | 0.00921 | 1411.99878 | 0.00785 | 1412.90283 | 0.00738 | 1407.22559 | 0.00724 | 1434.47778 | 0.00709 | 1438.28125 | 0.00744 | 1414.78589 | 0.00754 | 1335.91992 | 0.00725 | 1356.74719 | 0.00727 | 1353.57532 | 0.00743 | 1407.15894 | 0.00886 | 1390.24988 | 0.00871 | 1390.95422 | 0.00856 | 1469.68262 | 0.00843 | 1476.52588 | 0.00796 | 1471.69214 | 0.00817 | 1414.58276 | 0.00807 | 1388.97754 | 0.00766 | 1379.77234 | 0.00776 | 1545.03284 | 0.00867 | 1523.2301 | 0.00902 | 1548.93994 | 0.00906 | 1603.73975 | 0.00884 | 1590.90198 | 0.00868 | 1587.94312 | 0.00871 | 1501.43958 | 0.00884 | 1492.724 | 0.00872 | 1515.31677 | 0.00825
1436.17773 | 0.00974 | 1464.26819 | 0.00968 | 1627.76111 | 0.01471 | 1501.39331 | 0.00974 | 1498.80981 | 0.0098 | 1507.86755 | 0.00964 | 1435.67065 | 0.00923 | 1427.44263 | 0.00923 | 1429.46289 | 0.00921 | 1412.21631 | 0.00785 | 1413.1073 | 0.00739 | 1407.40967 | 0.00724 | 1434.66833 | 0.00709 | 1438.46655 | 0.00744 | 1414.96423 | 0.00755 | 1336.08313 | 0.00726 | 1356.93469 | 0.00727 | 1353.75757 | 0.00743 | 1407.36255 | 0.00886 | 1390.4541 | 0.00871 | 1391.17114 | 0.00856 | 1469.86035 | 0.00843 | 1476.73083 | 0.00797 | 1471.88391 | 0.00817 | 1414.76001 | 0.00807 | 1389.13513 | 0.00766 | 1379.95618 | 0.00776 | 1545.24365 | 0.00867 | 1523.4574 | 0.00902 | 1549.15942 | 0.00906 | 1603.93457 | 0.00884 | 1591.11292 | 0.00868 | 1588.13 | 0.00871 | 1501.62512 | 0.00885 | 1492.88611 | 0.00872 | 1515.49402 | 0.00825
1436.37683 | 0.00974 | 1464.46484 | 0.00968 | 1630.41467 | 0.01479 | 1501.54077 | 0.00974 | 1498.96594 | 0.00981 | 1508.02563 | 0.00964 | 1435.83423 | 0.00924 | 1427.57056 | 0.00923 | 1429.60779 | 0.00922 | 1412.38806 | 0.00786 | 1413.28528 | 0.00739 | 1407.58081 | 0.00724 | 1434.8457 | 0.00709 | 1438.66418 | 0.00745 | 1415.14221 | 0.00755 | 1336.24695 | 0.00726 | 1357.10986 | 0.00727 | 1353.93921 | 0.00743 | 1407.54651 | 0.00886 | 1390.65808 | 0.00872 | 1391.36243 | 0.00856 | 1470.03857 | 0.00844 | 1476.92334 | 0.00797 | 1472.07532 | 0.00817 | 1414.91858 | 0.00808 | 1389.3186 | 0.00766 | 1380.13391 | 0.00777 | 1545.47107 | 0.00867 | 1523.67615 | 0.00903 | 1549.37036 | 0.00906 | 1604.10461 | 0.00885 | 1591.30798 | 0.00869 | 1588.3407 | 0.00871 | 1501.79492 | 0.00885 | 1493.03296 | 0.00872 | 1515.68701 | 0.00826
1436.55591 | 0.00974 | 1464.65112 | 0.00969 | 1633.11646 | 0.01486 | 1501.6969 | 0.00974 | 1499.12292 | 0.00981 | 1508.20374 | 0.00964 | 1435.97021 | 0.00924 | 1427.69897 | 0.00923 | 1429.73438 | 0.00922 | 1412.57922 | 0.00786 | 1413.46289 | 0.00739 | 1407.77832 | 0.00724 | 1435.02332 | 0.00709 | 1438.84253 | 0.00745 | 1415.36035 | 0.00755 | 1336.44202 | 0.00726 | 1357.27283 | 0.00728 | 1354.13989 | 0.00743 | 1407.76306 | 0.00886 | 1390.88855 | 0.00872 | 1391.55945 | 0.00856 | 1470.23035 | 0.00844 | 1477.10901 | 0.00797 | 1472.28015 | 0.00818 | 1415.10193 | 0.00808 | 1389.51379 | 0.00767 | 1380.29285 | 0.00777 | 1545.67407 | 0.00868 | 1523.8623 | 0.00903 | 1549.60571 | 0.00906 | 1604.27478 | 0.00885 | 1591.51086 | 0.00869 | 1588.53479 | 0.00872 | 1501.94897 | 0.00885 | 1493.21021 | 0.00873 | 1515.87183 | 0.00826
1436.72498 | 0.00975 | 1464.84692 | 0.00969 | 1635.79993 | 0.01493 | 1501.8634 | 0.00974 | 1499.27991 | 0.00981 | 1508.34314 | 0.00965 | 1436.11572 | 0.00925 | 1427.83569 | 0.00924 | 1429.87048 | 0.00922 | 1412.77075 | 0.00786 | 1413.62805 | 0.00739 | 1407.96875 | 0.00724 | 1435.20032 | 0.00709 | 1439.04077 | 0.00745 | 1415.52527 | 0.00756 | 1336.61194 | 0.00726 | 1357.47302 | 0.00728 | 1354.33435 | 0.00743 | 1407.95349 | 0.00887 | 1391.07922 | 0.00872 | 1391.76367 | 0.00856 | 1470.42163 | 0.00844 | 1477.3075 | 0.00797 | 1472.48499 | 0.00818 | 1415.27295 | 0.00808 | 1389.71619 | 0.00767 | 1380.45142 | 0.00777 | 1545.89294 | 0.00868 | 1524.08154 | 0.00903 | 1549.81665 | 0.00907 | 1604.48535 | 0.00885 | 1591.68933 | 0.00869 | 1588.72961 | 0.00872 | 1502.12695 | 0.00885 | 1493.39551 | 0.00873 | 1516.06482 | 0.00826
1436.89417 | 0.00975 | 1465.05408 | 0.00969 | 1638.40308 | 0.015 | 1502.00122 | 0.00975 | 1499.42651 | 0.00981 | 1508.45178 | 0.00965 | 1436.21606 | 0.00925 | 1427.95459 | 0.00924 | 1429.97913 | 0.00923 | 1412.96838 | 0.00786 | 1413.80615 | 0.00739 | 1408.16626 | 0.00724 | 1435.39124 | 0.00709 | 1439.22546 | 0.00745 | 1415.71008 | 0.00756 | 1336.78796 | 0.00727 | 1357.66089 | 0.00729 | 1354.49719 | 0.00744 | 1408.13086 | 0.00887 | 1391.28333 | 0.00872 | 1391.96118 | 0.00857 | 1470.5863 | 0.00844 | 1477.5 | 0.00798 | 1472.6698 | 0.00818 | 1415.46924 | 0.00808 | 1389.89294 | 0.00767 | 1380.64148 | 0.00777 | 1546.12036 | 0.00868 | 1524.30029 | 0.00903 | 1550.01111 | 0.00907 | 1604.68726 | 0.00885 | 1591.87561 | 0.0087 | 1588.94043 | 0.00872 | 1502.28906 | 0.00886 | 1493.57275 | 0.00873 | 1516.25024 | 0.00826
1437.08264 | 0.00975 | 1465.27966 | 0.00969 | 1640.95703 | 0.01507 | 1502.11804 | 0.00975 | 1499.56433 | 0.00982 | 1508.61047 | 0.00965 | 1436.34314 | 0.00925 | 1428.07349 | 0.00924 | 1430.10571 | 0.00923 | 1413.14014 | 0.00786 | 1414.01001 | 0.00739 | 1408.35657 | 0.00724 | 1435.58167 | 0.0071 | 1439.39026 | 0.00745 | 1415.89502 | 0.00756 | 1336.9574 | 0.00727 | 1357.84827 | 0.00729 | 1354.68542 | 0.00744 | 1408.35437 | 0.00887 | 1391.46765 | 0.00872 | 1392.18469 | 0.00857 | 1470.77808 | 0.00845 | 1477.69202 | 0.00798 | 1472.87415 | 0.00818 | 1415.64636 | 0.00808 | 1390.08203 | 0.00767 | 1380.80054 | 0.00778 | 1546.3313 | 0.00868 | 1524.52698 | 0.00904 | 1550.23853 | 0.00907 | 1604.88196 | 0.00886 | 1592.08655 | 0.0087 | 1589.11865 | 0.00872 | 1502.45886 | 0.00886 | 1493.78101 | 0.00873 | 1516.42749 | 0.00826
1437.28198 | 0.00975 | 1465.48608 | 0.0097 | 1643.58057 | 0.01515 | 1502.25574 | 0.00975 | 1499.7301 | 0.00982 | 1508.79846 | 0.00965 | 1436.48877 | 0.00926 | 1428.16528 | 0.00924 | 1430.25061 | 0.00923 | 1413.33118 | 0.00787 | 1414.18152 | 0.00739 | 1408.53418 | 0.00725 | 1435.77209 | 0.0071 | 1439.58142 | 0.00746 | 1416.06042 | 0.00756 | 1337.14001 | 0.00727 | 1358.02393 | 0.00729 | 1354.86108 | 0.00744 | 1408.578 | 0.00887 | 1391.66528 | 0.00872 | 1392.38232 | 0.00857 | 1470.97571 | 0.00845 | 1477.88464 | 0.00798 | 1473.06604 | 0.00818 | 1415.82361 | 0.00808 | 1390.27161 | 0.00768 | 1380.95898 | 0.00778 | 1546.55811 | 0.00869 | 1524.77014 | 0.00904 | 1550.45728 | 0.00907 | 1605.06018 | 0.00886 | 1592.33008 | 0.0087 | 1589.31335 | 0.00873 | 1502.63623 | 0.00886 | 1493.94312 | 0.00874 | 1516.62036 | 0.00826
1437.48108 | 0.00975 | 1465.6626 | 0.0097 | 1646.27271 | 0.01522 | 1502.41187 | 0.00975 | 1499.87756 | 0.00983 | 1508.95728 | 0.00965 | 1436.61584 | 0.00926 | 1428.33862 | 0.00925 | 1430.3772 | 0.00923 | 1413.5094 | 0.00787 | 1414.37964 | 0.0074 | 1408.72473 | 0.00725 | 1435.93665 | 0.0071 | 1439.7926 | 0.00746 | 1416.23181 | 0.00756 | 1337.27197 | 0.00727 | 1358.20532 | 0.00729 | 1355.06165 | 0.00744 | 1408.77466 | 0.00888 | 1391.88232 | 0.00873 | 1392.5863 | 0.00857 | 1471.1604 | 0.00845 | 1478.07654 | 0.00798 | 1473.27075 | 0.00818 | 1416.00073 | 0.00809 | 1390.43591 | 0.00768 | 1381.1366 | 0.00778 | 1546.76099 | 0.00869 | 1524.9895 | 0.00904 | 1550.69287 | 0.00908 | 1605.27063 | 0.00886 | 1592.51697 | 0.0087 | 1589.51624 | 0.00873 | 1502.79077 | 0.00886 | 1494.09009 | 0.00874 | 1516.79761 | 0.00827
1437.68042 | 0.00975 | 1465.83923 | 0.0097 | 1648.92627 | 0.01529 | 1502.57837 | 0.00976 | 1500.02405 | 0.00983 | 1509.12585 | 0.00966 | 1436.73401 | 0.00926 | 1428.47607 | 0.00925 | 1430.50366 | 0.00924 | 1413.68762 | 0.00787 | 1414.57056 | 0.0074 | 1408.91565 | 0.00725 | 1436.12073 | 0.00711 | 1439.95154 | 0.00746 | 1416.42371 | 0.00756 | 1337.45422 | 0.00727 | 1358.36768 | 0.00729 | 1355.23108 | 0.00744 | 1408.97205 | 0.00888 | 1392.0863 | 0.00873 | 1392.77063 | 0.00857 | 1471.35217 | 0.00846 | 1478.24854 | 0.00798 | 1473.46216 | 0.00819 | 1416.17786 | 0.00809 | 1390.61206 | 0.00768 | 1381.29517 | 0.00778 | 1546.97986 | 0.00869 | 1525.2002 | 0.00905 | 1550.89575 | 0.00908 | 1605.44873 | 0.00886 | 1592.66296 | 0.00871 | 1589.71033 | 0.00873 | 1502.922 | 0.00886 | 1494.27478 | 0.00874 | 1516.97546 | 0.00827
1437.84863 | 0.00976 | 1466.02551 | 0.0097 | 1651.48022 | 0.01537 | 1502.71619 | 0.00976 | 1500.16174 | 0.00983 | 1509.28455 | 0.00966 | 1436.87 | 0.00926 | 1428.62195 | 0.00925 | 1430.62134 | 0.00924 | 1413.89221 | 0.00787 | 1414.74158 | 0.0074 | 1409.12598 | 0.00725 | 1436.30457 | 0.00711 | 1440.12927 | 0.00747 | 1416.60852 | 0.00757 | 1337.64307 | 0.00728 | 1358.55554 | 0.00729 | 1355.41943 | 0.00745 | 1409.15601 | 0.00888 | 1392.29053 | 0.00873 | 1392.99402 | 0.00857 | 1471.53687 | 0.00846 | 1478.44763 | 0.00798 | 1473.65344 | 0.00819 | 1416.34216 | 0.00809 | 1390.78931 | 0.00768 | 1381.46033 | 0.00778 | 1547.21533 | 0.00869 | 1525.38647 | 0.00905 | 1551.11462 | 0.00908 | 1605.6355 | 0.00886 | 1592.86584 | 0.00871 | 1589.90515 | 0.00874 | 1503.10693 | 0.00887 | 1494.4519 | 0.00874 | 1517.19861 | 0.00827
1438.04797 | 0.00976 | 1466.22229 | 0.0097 | 1654.02429 | 0.01544 | 1502.86279 | 0.00976 | 1500.27954 | 0.00984 | 1509.41345 | 0.00967 | 1437.00671 | 0.00926 | 1428.7594 | 0.00926 | 1430.76636 | 0.00924 | 1414.08972 | 0.00787 | 1414.91968 | 0.0074 | 1409.32288 | 0.00726 | 1436.48218 | 0.00711 | 1440.30115 | 0.00747 | 1416.81287 | 0.00757 | 1337.80017 | 0.00728 | 1358.73694 | 0.00729 | 1355.58228 | 0.00745 | 1409.37952 | 0.00888 | 1392.49463 | 0.00873 | 1393.18518 | 0.00858 | 1471.72815 | 0.00846 | 1478.65308 | 0.00798 | 1473.83899 | 0.00819 | 1416.50073 | 0.0081 | 1390.96606 | 0.00768 | 1381.63184 | 0.00778 | 1547.44275 | 0.0087 | 1525.61304 | 0.00905 | 1551.3501 | 0.00909 | 1605.84595 | 0.00887 | 1593.08472 | 0.00871 | 1590.1239 | 0.00874 | 1503.25403 | 0.00887 | 1494.62231 | 0.00875 | 1517.39929 | 0.00827
1438.21704 | 0.00976 | 1466.41895 | 0.00971 | 1656.53857 | 0.01551 | 1502.98999 | 0.00977 | 1500.42615 | 0.00984 | 1509.54224 | 0.00967 | 1437.1427 | 0.00927 | 1428.86914 | 0.00926 | 1430.88391 | 0.00925 | 1414.26807 | 0.00788 | 1415.08484 | 0.00741 | 1409.50049 | 0.00726 | 1436.67957 | 0.00711 | 1440.49939 | 0.00747 | 1416.99109 | 0.00757 | 1337.96399 | 0.00728 | 1358.9248 | 0.0073 | 1355.77063 | 0.00745 | 1409.58911 | 0.00888 | 1392.69177 | 0.00874 | 1393.38928 | 0.00858 | 1471.91284 | 0.00846 | 1478.83215 | 0.00799 | 1474.03674 | 0.0082 | 1416.66492 | 0.0081 | 1391.1427 | 0.00769 | 1381.80945 | 0.00779 | 1547.65356 | 0.0087 | 1525.84033 | 0.00905 | 1551.56091 | 0.00909 | 1606.0321 | 0.00887 | 1593.28772 | 0.00872 | 1590.34253 | 0.00874 | 1503.42371 | 0.00887 | 1494.80713 | 0.00875 | 1517.56128 | 0.00828
1438.38623 | 0.00976 | 1466.60522 | 0.00971 | 1658.99377 | 0.01559 | 1503.09814 | 0.00977 | 1500.59277 | 0.00984 | 1509.72058 | 0.00967 | 1437.27063 | 0.00927 | 1429.00586 | 0.00926 | 1431.0105 | 0.00925 | 1414.4397 | 0.00788 | 1415.26941 | 0.00741 | 1409.69092 | 0.00726 | 1436.84363 | 0.00711 | 1440.68408 | 0.00747 | 1417.18298 | 0.00757 | 1338.14624 | 0.00728 | 1359.11877 | 0.0073 | 1355.9585 | 0.00745 | 1409.7666 | 0.00889 | 1392.91577 | 0.00874 | 1393.59985 | 0.00858 | 1472.11096 | 0.00846 | 1479.04419 | 0.00799 | 1474.24805 | 0.0082 | 1416.83594 | 0.0081 | 1391.31311 | 0.00769 | 1381.97473 | 0.00779 | 1547.8479 | 0.0087 | 1526.05896 | 0.00905 | 1551.76392 | 0.00909 | 1606.22668 | 0.00887 | 1593.49854 | 0.00872 | 1590.52942 | 0.00874 | 1503.59363 | 0.00888 | 1494.99243 | 0.00875 | 1517.71594 | 0.00828
1438.56506 | 0.00977 | 1466.83167 | 0.00971 | 1661.5177 | 0.01566 | 1503.26465 | 0.00977 | 1500.7594 | 0.00985 | 1509.87927 | 0.00967 | 1437.39758 | 0.00927 | 1429.17932 | 0.00926 | 1431.13696 | 0.00925 | 1414.63086 | 0.00788 | 1415.4668 | 0.00741 | 1409.875 | 0.00726 | 1437.04041 | 0.00712 | 1440.88818 | 0.00747 | 1417.36096 | 0.00758 | 1338.30994 | 0.00729 | 1359.29407 | 0.0073 | 1356.1217 | 0.00745 | 1409.9574 | 0.00889 | 1393.11292 | 0.00874 | 1393.81677 | 0.00858 | 1472.29578 | 0.00847 | 1479.21619 | 0.00799 | 1474.45935 | 0.0082 | 1417.00696 | 0.0081 | 1391.49609 | 0.00769 | 1382.17151 | 0.00779 | 1548.05884 | 0.0087 | 1526.28638 | 0.00906 | 1551.99072 | 0.00909 | 1606.42871 | 0.00887 | 1593.70154 | 0.00872 | 1590.69971 | 0.00875 | 1503.76331 | 0.00888 | 1495.16223 | 0.00875 | 1517.89307 | 0.00828
1438.76428 | 0.00977 | 1467.02747 | 0.00971 | 1663.98254 | 0.01574 | 1503.45044 | 0.00978 | 1500.88672 | 0.00985 | 1510.04785 | 0.00968 | 1437.51575 | 0.00927 | 1429.33472 | 0.00927 | 1431.25452 | 0.00926 | 1414.80908 | 0.00788 | 1415.6449 | 0.00741 | 1410.06604 | 0.00726 | 1437.23132 | 0.00712 | 1441.07361 | 0.00748 | 1417.53918 | 0.00758 | 1338.47986 | 0.00729 | 1359.46301 | 0.0073 | 1356.31628 | 0.00746 | 1410.16125 | 0.00889 | 1393.31689 | 0.00875 | 1394.04065 | 0.00859 | 1472.46692 | 0.00847 | 1479.40173 | 0.008 | 1474.65125 | 0.0082 | 1417.17798 | 0.0081 | 1391.67273 | 0.00769 | 1382.31702 | 0.00779 | 1548.27039 | 0.00871 | 1526.50488 | 0.00906 | 1552.20959 | 0.00909 | 1606.62329 | 0.00888 | 1593.89587 | 0.00872 | 1590.8938 | 0.00875 | 1503.94128 | 0.00888 | 1495.33179 | 0.00876 | 1518.08606 | 0.00828
1438.94312 | 0.00977 | 1467.19446 | 0.00972 | 1666.43774 | 0.01581 | 1503.55847 | 0.00978 | 1501.0437 | 0.00985 | 1510.21631 | 0.00968 | 1437.66138 | 0.00928 | 1429.46326 | 0.00927 | 1431.39954 | 0.00926 | 1414.99377 | 0.00788 | 1415.82947 | 0.00742 | 1410.26978 | 0.00726 | 1437.41528 | 0.00712 | 1441.25122 | 0.00748 | 1417.73108 | 0.00758 | 1338.65588 | 0.00729 | 1359.63208 | 0.00731 | 1356.4856 | 0.00746 | 1410.34509 | 0.0089 | 1393.521 | 0.00875 | 1394.23145 | 0.00859 | 1472.63879 | 0.00847 | 1479.58789 | 0.008 | 1474.84912 | 0.00821 | 1417.34277 | 0.00811 | 1391.8623 | 0.00769 | 1382.46936 | 0.0078 | 1548.45679 | 0.00871 | 1526.7157 | 0.00906 | 1552.42053 | 0.0091 | 1606.81006 | 0.00888 | 1594.09888 | 0.00872 | 1591.09668 | 0.00875 | 1504.11108 | 0.00888 | 1495.47046 | 0.00876 | 1518.2865 | 0.00828
1439.13184 | 0.00978 | 1467.37109 | 0.00972 | 1668.91235 | 0.01589 | 1503.67627 | 0.00979 | 1501.21021 | 0.00985 | 1510.36462 | 0.00969 | 1437.79736 | 0.00928 | 1429.58215 | 0.00927 | 1431.526 | 0.00926 | 1415.17847 | 0.00789 | 1416.021 | 0.00742 | 1410.45386 | 0.00727 | 1437.60571 | 0.00712 | 1441.42957 | 0.00748 | 1417.92883 | 0.00758 | 1338.81287 | 0.00729 | 1359.81348 | 0.00731 | 1356.67346 | 0.00746 | 1410.56165 | 0.0089 | 1393.71167 | 0.00875 | 1394.40271 | 0.00859 | 1472.81067 | 0.00847 | 1479.78638 | 0.008 | 1475.03394 | 0.00821 | 1417.51331 | 0.00811 | 1392.01379 | 0.00769 | 1382.62842 | 0.0078 | 1548.68359 | 0.00871 | 1526.91846 | 0.00906 | 1552.62341 | 0.0091 | 1607.01196 | 0.00888 | 1594.29382 | 0.00873 | 1591.29944 | 0.00875 | 1504.25745 | 0.00889 | 1495.64844 | 0.00876 | 1518.4563 | 0.00828
1439.32129 | 0.00978 | 1467.56787 | 0.00972 | 1671.43701 | 0.01596 | 1503.84192 | 0.00979 | 1501.30798 | 0.00986 | 1510.50403 | 0.00969 | 1437.95203 | 0.00928 | 1429.72778 | 0.00928 | 1431.65332 | 0.00926 | 1415.35669 | 0.00789 | 1416.19202 | 0.00743 | 1410.63147 | 0.00727 | 1437.79675 | 0.00713 | 1441.61426 | 0.00748 | 1418.08728 | 0.00758 | 1338.97046 | 0.00729 | 1360.00085 | 0.00731 | 1356.85571 | 0.00746 | 1410.77832 | 0.0089 | 1393.91577 | 0.00875 | 1394.58057 | 0.00859 | 1472.98193 | 0.00848 | 1479.99182 | 0.008 | 1475.2323 | 0.00821 | 1417.69043 | 0.00811 | 1392.19666 | 0.0077 | 1382.80603 | 0.0078 | 1548.91101 | 0.00871 | 1527.14575 | 0.00907 | 1552.86682 | 0.0091 | 1607.20667 | 0.00889 | 1594.48022 | 0.00873 | 1591.4856 | 0.00876 | 1504.45056 | 0.00889 | 1495.82568 | 0.00876 | 1518.64172 | 0.00829
1439.52039 | 0.00978 | 1467.77417 | 0.00972 | 1673.91162 | 0.01604 | 1503.9989 | 0.00979 | 1501.47461 | 0.00986 | 1510.67175 | 0.00969 | 1438.07007 | 0.00929 | 1429.84656 | 0.00928 | 1431.80713 | 0.00926 | 1415.52832 | 0.00789 | 1416.37012 | 0.00743 | 1410.8219 | 0.00727 | 1437.96729 | 0.00713 | 1441.8125 | 0.00749 | 1418.25928 | 0.00758 | 1339.13989 | 0.00729 | 1360.18872 | 0.00731 | 1357.03125 | 0.00747 | 1410.96216 | 0.0089 | 1394.13342 | 0.00875 | 1394.79749 | 0.0086 | 1473.15369 | 0.00848 | 1480.17725 | 0.00801 | 1475.43713 | 0.00821 | 1417.82983 | 0.00812 | 1392.40479 | 0.0077 | 1382.98987 | 0.0078 | 1549.13782 | 0.00872 | 1527.38892 | 0.00907 | 1553.10229 | 0.00911 | 1607.39258 | 0.00889 | 1594.65051 | 0.00873 | 1591.66394 | 0.00876 | 1504.62036 | 0.00889 | 1496.01868 | 0.00877 | 1518.84216 | 0.0083
1439.67908 | 0.00979 | 1467.97083 | 0.00972 | 1676.30762 | 0.01611 | 1504.17505 | 0.0098 | 1501.64124 | 0.00986 | 1510.84009 | 0.0097 | 1438.19714 | 0.00929 | 1429.99304 | 0.00928 | 1431.96106 | 0.00927 | 1415.73938 | 0.00789 | 1416.54822 | 0.00743 | 1411.0188 | 0.00727 | 1438.13147 | 0.00713 | 1442.01074 | 0.00749 | 1418.46399 | 0.00759 | 1339.29761 | 0.0073 | 1360.35168 | 0.00731 | 1357.21289 | 0.00747 | 1411.15942 | 0.00891 | 1394.34399 | 0.00876 | 1395.00159 | 0.0086 | 1473.35132 | 0.00848 | 1480.36987 | 0.00801 | 1475.62842 | 0.00822 | 1418.00085 | 0.00812 | 1392.56909 | 0.0077 | 1383.14221 | 0.00781 | 1549.3573 | 0.00872 | 1527.59106 | 0.00907 | 1553.32104 | 0.00911 | 1607.5874 | 0.00889 | 1594.85352 | 0.00873 | 1591.86658 | 0.00876 | 1504.79773 | 0.0089 | 1496.16492 | 0.00877 | 1519.04272 | 0.0083
1439.88794 | 0.00979 | 1468.1571 | 0.00972 | 1678.66345 | 0.01619 | 1504.33203 | 0.0098 | 1501.80786 | 0.00987 | 1510.99902 | 0.0097 | 1438.33386 | 0.00929 | 1430.13953 | 0.00929 | 1432.06897 | 0.00927 | 1415.91711 | 0.0079 | 1416.71924 | 0.00743 | 1411.20337 | 0.00728 | 1438.30884 | 0.00713 | 1442.17554 | 0.00749 | 1418.64893 | 0.00759 | 1339.48596 | 0.0073 | 1360.52673 | 0.00731 | 1357.38245 | 0.00747 | 1411.34326 | 0.00891 | 1394.54797 | 0.00876 | 1395.21204 | 0.0086 | 1473.54956 | 0.00848 | 1480.54846 | 0.00801 | 1475.83325 | 0.00822 | 1418.1842 | 0.00812 | 1392.73975 | 0.00771 | 1383.30737 | 0.00781 | 1549.58411 | 0.00872 | 1527.82629 | 0.00907 | 1553.54871 | 0.00911 | 1607.77332 | 0.0089 | 1595.05591 | 0.00874 | 1592.07739 | 0.00876 | 1504.96802 | 0.0089 | 1496.30371 | 0.00877 | 1519.19727 | 0.0083
1440.07739 | 0.00979 | 1468.34424 | 0.00973 | 1681.00916 | 0.01627 | 1504.44983 | 0.0098 | 1501.94482 | 0.00987 | 1511.12781 | 0.0097 | 1438.44312 | 0.0093 | 1430.2583 | 0.00929 | 1432.18665 | 0.00927 | 1416.07593 | 0.0079 | 1416.89734 | 0.00743 | 1411.38733 | 0.00728 | 1438.49988 | 0.00713 | 1442.36023 | 0.00749 | 1418.82727 | 0.00759 | 1339.66199 | 0.0073 | 1360.68311 | 0.00732 | 1357.55176 | 0.00747 | 1411.53369 | 0.00891 | 1394.73218 | 0.00876 | 1395.42261 | 0.0086 | 1473.72131 | 0.00848 | 1480.74084 | 0.00802 | 1476.02454 | 0.00822 | 1418.37439 | 0.00812 | 1392.91638 | 0.00771 | 1383.45959 | 0.00781 | 1549.81946 | 0.00872 | 1528.04565 | 0.00907 | 1553.75964 | 0.00911 | 1607.97595 | 0.0089 | 1595.24292 | 0.00874 | 1592.27222 | 0.00877 | 1505.13782 | 0.0089 | 1496.4967 | 0.00877 | 1519.39026 | 0.0083
1440.25635 | 0.00979 | 1468.54004 | 0.00974 | 1683.26697 | 0.01634 | 1504.56738 | 0.0098 | 1502.06262 | 0.00987 | 1511.28674 | 0.0097 | 1438.56128 | 0.0093 | 1430.42273 | 0.0093 | 1432.29541 | 0.00928 | 1416.26709 | 0.0079 | 1417.10181 | 0.00743 | 1411.55164 | 0.00728 | 1438.703 | 0.00713 | 1442.54504 | 0.00749 | 1418.98584 | 0.00759 | 1339.81287 | 0.0073 | 1360.8833 | 0.00732 | 1357.73962 | 0.00748 | 1411.74438 | 0.00891 | 1394.9364 | 0.00876 | 1395.60046 | 0.00861 | 1473.89917 | 0.00849 | 1480.93945 | 0.00802 | 1476.19653 | 0.00822 | 1418.54529 | 0.00812 | 1393.09924 | 0.00771 | 1383.61194 | 0.00782 | 1550.05493 | 0.00872 | 1528.2478 | 0.00908 | 1553.97046 | 0.00911 | 1608.16272 | 0.0089 | 1595.4458 | 0.00874 | 1592.45044 | 0.00877 | 1505.30005 | 0.0089 | 1496.66638 | 0.00877 | 1519.57507 | 0.0083
1440.45557 | 0.0098 | 1468.72632 | 0.00974 | 1685.55371 | 0.01641 | 1504.74365 | 0.0098 | 1502.18994 | 0.00988 | 1511.42517 | 0.0097 | 1438.72485 | 0.0093 | 1430.53271 | 0.0093 | 1432.43152 | 0.00928 | 1416.4646 | 0.00791 | 1417.26636 | 0.00743 | 1411.74194 | 0.00728 | 1438.86768 | 0.00714 | 1442.72986 | 0.00749 | 1419.17065 | 0.0076 | 1339.96375 | 0.0073 | 1361.05847 | 0.00732 | 1357.92786 | 0.00748 | 1411.93469 | 0.00891 | 1395.14001 | 0.00877 | 1395.81091 | 0.00861 | 1474.09082 | 0.00849 | 1481.15137 | 0.00802 | 1476.3949 | 0.00822 | 1418.70337 | 0.00813 | 1393.26355 | 0.00771 | 1383.76428 | 0.00782 | 1550.24927 | 0.00872 | 1528.4585 | 0.00908 | 1554.17346 | 0.00911 | 1608.35669 | 0.00891 | 1595.64001 | 0.00875 | 1592.66919 | 0.00877 | 1505.48486 | 0.00891 | 1496.84424 | 0.00877 | 1519.75281 | 0.00831
1440.64417 | 0.0098 | 1468.94312 | 0.00974 | 1687.87952 | 0.01649 | 1504.91016 | 0.00981 | 1502.33655 | 0.00988 | 1511.58411 | 0.00971 | 1438.8606 | 0.00931 | 1430.66931 | 0.0093 | 1432.57654 | 0.00928 | 1416.6427 | 0.00791 | 1417.44446 | 0.00744 | 1411.93298 | 0.00728 | 1439.07153 | 0.00714 | 1442.92151 | 0.00749 | 1419.34888 | 0.0076 | 1340.14038 | 0.00731 | 1361.21521 | 0.00732 | 1358.10352 | 0.00748 | 1412.125 | 0.00891 | 1395.32471 | 0.00877 | 1396.00806 | 0.00861 | 1474.28198 | 0.00849 | 1481.35693 | 0.00802 | 1476.58618 | 0.00823 | 1418.87439 | 0.00813 | 1393.42786 | 0.00772 | 1383.95483 | 0.00782 | 1550.46875 | 0.00872 | 1528.69373 | 0.00908 | 1554.41687 | 0.00912 | 1608.53479 | 0.00891 | 1595.81055 | 0.00875 | 1592.87195 | 0.00877 | 1505.67053 | 0.00891 | 1497.00623 | 0.00878 | 1519.93005 | 0.00831
1440.83289 | 0.0098 | 1469.14941 | 0.00974 | 1690.27563 | 0.01656 | 1505.07666 | 0.00981 | 1502.47437 | 0.00988 | 1511.76221 | 0.00971 | 1438.99756 | 0.00931 | 1430.82471 | 0.0093 | 1432.67566 | 0.00929 | 1416.81458 | 0.00791 | 1417.64246 | 0.00744 | 1412.13696 | 0.00729 | 1439.24207 | 0.00714 | 1443.13269 | 0.0075 | 1419.52039 | 0.0076 | 1340.30359 | 0.00731 | 1361.39038 | 0.00732 | 1358.29187 | 0.00749 | 1412.33521 | 0.00892 | 1395.55457 | 0.00877 | 1396.19922 | 0.00862 | 1474.46033 | 0.0085 | 1481.54956 | 0.00802 | 1476.77759 | 0.00823 | 1419.03857 | 0.00813 | 1393.62305 | 0.00772 | 1384.1134 | 0.00782 | 1550.6875 | 0.00873 | 1528.90442 | 0.00908 | 1554.65161 | 0.00912 | 1608.72144 | 0.00891 | 1596.00562 | 0.00875 | 1593.04211 | 0.00878 | 1505.84021 | 0.00891 | 1497.15259 | 0.00878 | 1520.13831 | 0.00831
1441.00195 | 0.0098 | 1469.31641 | 0.00975 | 1692.63123 | 0.01665 | 1505.2041 | 0.00982 | 1502.65051 | 0.00989 | 1511.93079 | 0.00971 | 1439.12451 | 0.00931 | 1430.97119 | 0.00931 | 1432.80212 | 0.00929 | 1416.99268 | 0.00791 | 1417.82056 | 0.00744 | 1412.32092 | 0.00729 | 1439.41321 | 0.00714 | 1443.30408 | 0.0075 | 1419.7052 | 0.0076 | 1340.47351 | 0.00731 | 1361.57166 | 0.00733 | 1358.46741 | 0.00749 | 1412.526 | 0.00892 | 1395.7522 | 0.00877 | 1396.40979 | 0.00862 | 1474.64502 | 0.0085 | 1481.74158 | 0.00803 | 1476.96948 | 0.00823 | 1419.19714 | 0.00813 | 1393.80652 | 0.00772 | 1384.27856 | 0.00782 | 1550.8905 | 0.00873 | 1529.11523 | 0.00909 | 1554.86304 | 0.00912 | 1608.91541 | 0.00891 | 1596.19189 | 0.00876 | 1593.22046 | 0.00878 | 1506.01001 | 0.00891 | 1497.32227 | 0.00879 | 1520.33875 | 0.00832
1441.18164 | 0.0098 | 1469.51233 | 0.00975 | 1694.86877 | 0.01672 | 1505.34094 | 0.00982 | 1502.78748 | 0.00989 | 1512.06946 | 0.00972 | 1439.27905 | 0.00931 | 1431.09888 | 0.00931 | 1432.93823 | 0.00929 | 1417.17749 | 0.00791 | 1417.99158 | 0.00744 | 1412.50488 | 0.00729 | 1439.60364 | 0.00714 | 1443.46936 | 0.0075 | 1419.87708 | 0.0076 | 1340.63049 | 0.00731 | 1361.73462 | 0.00733 | 1358.66809 | 0.00749 | 1412.74268 | 0.00892 | 1395.94995 | 0.00877 | 1396.60693 | 0.00862 | 1474.82971 | 0.0085 | 1481.92712 | 0.00803 | 1477.17371 | 0.00824 | 1419.38049 | 0.00813 | 1393.98938 | 0.00773 | 1384.45618 | 0.00782 | 1551.14978 | 0.00873 | 1529.32654 | 0.00909 | 1555.04956 | 0.00913 | 1609.10217 | 0.00891 | 1596.38696 | 0.00876 | 1593.40662 | 0.00878 | 1506.16467 | 0.00892 | 1497.49194 | 0.00879 | 1520.5166 | 0.00832
1441.38013 | 0.0098 | 1469.67932 | 0.00975 | 1697.10535 | 0.0168 | 1505.4386 | 0.00982 | 1502.91492 | 0.00989 | 1512.21851 | 0.00972 | 1439.40625 | 0.00932 | 1431.22754 | 0.00931 | 1433.07361 | 0.0093 | 1417.37561 | 0.00792 | 1418.16968 | 0.00744 | 1412.6825 | 0.00729 | 1439.7876 | 0.00714 | 1443.66064 | 0.00751 | 1420.05554 | 0.00761 | 1340.80054 | 0.00731 | 1361.922 | 0.00733 | 1358.83752 | 0.00749 | 1412.93994 | 0.00892 | 1396.14063 | 0.00877 | 1396.79163 | 0.00862 | 1475.00146 | 0.0085 | 1482.10608 | 0.00803 | 1477.35217 | 0.00824 | 1419.55151 | 0.00814 | 1394.15991 | 0.00773 | 1384.62085 | 0.00783 | 1551.36938 | 0.00873 | 1529.54529 | 0.00909 | 1555.26843 | 0.00913 | 1609.28027 | 0.00892 | 1596.58984 | 0.00876 | 1593.60938 | 0.00878 | 1506.33435 | 0.00892 | 1497.6698 | 0.00879 | 1520.68628 | 0.00832
1441.57935 | 0.00981 | 1469.89539 | 0.00975 | 1699.31372 | 0.01688 | 1505.57629 | 0.00982 | 1503.04224 | 0.00989 | 1512.35693 | 0.00972 | 1439.52429 | 0.00932 | 1431.34631 | 0.00931 | 1433.20093 | 0.0093 | 1417.5531 | 0.00792 | 1418.35413 | 0.00744 | 1412.85315 | 0.00729 | 1439.97852 | 0.00714 | 1443.8717 | 0.00751 | 1420.24683 | 0.00761 | 1340.97046 | 0.00732 | 1362.10986 | 0.00733 | 1359.00024 | 0.00749 | 1413.15015 | 0.00892 | 1396.33826 | 0.00878 | 1396.9823 | 0.00862 | 1475.19275 | 0.00851 | 1482.32471 | 0.00803 | 1477.53699 | 0.00824 | 1419.70337 | 0.00814 | 1394.33044 | 0.00773 | 1384.79236 | 0.00783 | 1551.58813 | 0.00874 | 1529.76392 | 0.00909 | 1555.50378 | 0.00913 | 1609.46631 | 0.00892 | 1596.78406 | 0.00876 | 1593.8042 | 0.00879 | 1506.50415 | 0.00892 | 1497.83936 | 0.00879 | 1520.84839 | 0.00832
1441.78833 | 0.00981 | 1470.10168 | 0.00975 | 1701.52051 | 0.01695 | 1505.75256 | 0.00983 | 1503.18958 | 0.0099 | 1512.52551 | 0.00973 | 1439.6521 | 0.00932 | 1431.46509 | 0.00932 | 1433.34509 | 0.00931 | 1417.73792 | 0.00792 | 1418.5387 | 0.00744 | 1413.03711 | 0.00729 | 1440.16248 | 0.00715 | 1444.04358 | 0.00751 | 1420.41223 | 0.00761 | 1341.14648 | 0.00732 | 1362.26624 | 0.00734 | 1359.1825 | 0.00749 | 1413.34692 | 0.00893 | 1396.5155 | 0.00878 | 1397.1864 | 0.00862 | 1475.37744 | 0.00851 | 1482.5166 | 0.00803 | 1477.72888 | 0.00824 | 1419.86816 | 0.00814 | 1394.50098 | 0.00773 | 1384.96997 | 0.00783 | 1551.83154 | 0.00874 | 1529.99915 | 0.00909 | 1555.73132 | 0.00913 | 1609.65247 | 0.00892 | 1597.00366 | 0.00876 | 1594.00696 | 0.00879 | 1506.67383 | 0.00892 | 1497.99329 | 0.0088 | 1521.04065 | 0.00832
1441.99731 | 0.00981 | 1470.28882 | 0.00976 | 1703.67859 | 0.01702 | 1505.92859 | 0.00983 | 1503.31689 | 0.0099 | 1512.69397 | 0.00973 | 1439.7428 | 0.00933 | 1431.62964 | 0.00932 | 1433.46277 | 0.00931 | 1417.93604 | 0.00793 | 1418.71033 | 0.00745 | 1413.22815 | 0.0073 | 1440.32666 | 0.00715 | 1444.24121 | 0.00751 | 1420.59009 | 0.00762 | 1341.30359 | 0.00732 | 1362.4353 | 0.00734 | 1359.35181 | 0.00749 | 1413.53125 | 0.00893 | 1396.73303 | 0.00878 | 1397.37708 | 0.00862 | 1475.56213 | 0.00851 | 1482.70923 | 0.00804 | 1477.91382 | 0.00825 | 1420.04541 | 0.00814 | 1394.68384 | 0.00773 | 1385.12219 | 0.00783 | 1552.05042 | 0.00874 | 1530.24231 | 0.0091 | 1555.94165 | 0.00914 | 1609.8551 | 0.00892 | 1597.19006 | 0.00877 | 1594.19324 | 0.0088 | 1506.84375 | 0.00893 | 1498.14783 | 0.0088 | 1521.23364 | 0.00832
1442.18579 | 0.00981 | 1470.46533 | 0.00976 | 1705.80774 | 0.0171 | 1506.08569 | 0.00983 | 1503.49304 | 0.0099 | 1512.84229 | 0.00973 | 1439.87952 | 0.00933 | 1431.74841 | 0.00932 | 1433.57153 | 0.00931 | 1418.12061 | 0.00793 | 1418.86853 | 0.00745 | 1413.41223 | 0.0073 | 1440.49768 | 0.00715 | 1444.40601 | 0.00751 | 1420.78845 | 0.00762 | 1341.47339 | 0.00732 | 1362.61035 | 0.00734 | 1359.5459 | 0.0075 | 1413.72803 | 0.00893 | 1396.93018 | 0.00879 | 1397.57471 | 0.00863 | 1475.74683 | 0.00852 | 1482.90125 | 0.00804 | 1478.1051 | 0.00825 | 1420.22864 | 0.00815 | 1394.8667 | 0.00773 | 1385.27454 | 0.00783 | 1552.24536 | 0.00874 | 1530.453 | 0.0091 | 1556.16101 | 0.00914 | 1610.08215 | 0.00893 | 1597.36841 | 0.00877 | 1594.37952 | 0.0088 | 1507.01343 | 0.00893 | 1498.32495 | 0.0088 | 1521.41907 | 0.00832
1442.33459 | 0.00982 | 1470.65161 | 0.00976 | 1707.90601 | 0.01718 | 1506.22253 | 0.00983 | 1503.63965 | 0.0099 | 1513.01086 | 0.00973 | 1439.99756 | 0.00933 | 1431.90381 | 0.00932 | 1433.71655 | 0.00931 | 1418.29883 | 0.00793 | 1419.06641 | 0.00745 | 1413.59619 | 0.0073 | 1440.68811 | 0.00715 | 1444.58435 | 0.00752 | 1420.97986 | 0.00762 | 1341.64331 | 0.00733 | 1362.77942 | 0.00734 | 1359.72815 | 0.0075 | 1413.93823 | 0.00894 | 1397.12134 | 0.00879 | 1397.79175 | 0.00863 | 1475.95154 | 0.00852 | 1483.09314 | 0.00804 | 1478.29004 | 0.00825 | 1420.41211 | 0.00815 | 1395.05627 | 0.00774 | 1385.43982 | 0.00784 | 1552.48865 | 0.00875 | 1530.65588 | 0.0091 | 1556.38 | 0.00914 | 1610.26025 | 0.00893 | 1597.55481 | 0.00877 | 1594.56628 | 0.0088 | 1507.18323 | 0.00894 | 1498.50281 | 0.0088 | 1521.61206 | 0.00833
1442.5144 | 0.00982 | 1470.86755 | 0.00977 | 1710.10388 | 0.01726 | 1506.34973 | 0.00984 | 1503.78699 | 0.00991 | 1513.17932 | 0.00974 | 1440.12476 | 0.00934 | 1432.00391 | 0.00933 | 1433.84302 | 0.00931 | 1418.48999 | 0.00793 | 1419.23755 | 0.00746 | 1413.78674 | 0.00731 | 1440.8855 | 0.00716 | 1444.76917 | 0.00752 | 1421.13818 | 0.00762 | 1341.79419 | 0.00733 | 1362.96069 | 0.00734 | 1359.90369 | 0.0075 | 1414.1355 | 0.00894 | 1397.30554 | 0.00879 | 1397.9823 | 0.00863 | 1476.1427 | 0.00852 | 1483.31226 | 0.00805 | 1478.46838 | 0.00825 | 1420.57068 | 0.00815 | 1395.22009 | 0.00774 | 1385.61743 | 0.00784 | 1552.70764 | 0.00875 | 1530.87451 | 0.00911 | 1556.59949 | 0.00914 | 1610.45422 | 0.00893 | 1597.74194 | 0.00877 | 1594.76904 | 0.00881 | 1507.35364 | 0.00894 | 1498.65747 | 0.00881 | 1521.78931 | 0.00833
1442.68359 | 0.00982 | 1471.08423 | 0.00977 | 1712.31128 | 0.01734 | 1506.44751 | 0.00984 | 1503.90491 | 0.00991 | 1513.2887 | 0.00974 | 1440.25171 | 0.00934 | 1432.13232 | 0.00933 | 1433.98804 | 0.00932 | 1418.67456 | 0.00793 | 1419.42908 | 0.00746 | 1413.95093 | 0.00731 | 1441.04309 | 0.00716 | 1444.95386 | 0.00752 | 1421.32361 | 0.00762 | 1341.95801 | 0.00733 | 1363.12976 | 0.00734 | 1360.07922 | 0.0075 | 1414.35217 | 0.00894 | 1397.51611 | 0.00879 | 1398.1864 | 0.00864 | 1476.32092 | 0.00852 | 1483.4978 | 0.00805 | 1478.65979 | 0.00826 | 1420.72253 | 0.00815 | 1395.40344 | 0.00774 | 1385.79504 | 0.00784 | 1552.92639 | 0.00875 | 1531.09314 | 0.00911 | 1556.80176 | 0.00915 | 1610.6488 | 0.00894 | 1597.96875 | 0.00878 | 1594.95532 | 0.00881 | 1507.54602 | 0.00894 | 1498.81885 | 0.00881 | 1521.98987 | 0.00834
1442.8623 | 0.00983 | 1471.27051 | 0.00977 | 1714.48889 | 0.01741 | 1506.58533 | 0.00985 | 1504.05139 | 0.00992 | 1513.43701 | 0.00974 | 1440.37891 | 0.00934 | 1432.24231 | 0.00933 | 1434.10571 | 0.00932 | 1418.85278 | 0.00793 | 1419.61365 | 0.00746 | 1414.13538 | 0.00731 | 1441.22021 | 0.00716 | 1445.1322 | 0.00752 | 1421.50146 | 0.00763 | 1342.12793 | 0.00733 | 1363.31165 | 0.00734 | 1360.26709 | 0.00751 | 1414.55579 | 0.00895 | 1397.71387 | 0.00879 | 1398.39697 | 0.00864 | 1476.51917 | 0.00852 | 1483.68335 | 0.00805 | 1478.8252 | 0.00826 | 1420.89355 | 0.00816 | 1395.5802 | 0.00774 | 1385.98572 | 0.00784 | 1553.16187 | 0.00876 | 1531.29602 | 0.00911 | 1557.02063 | 0.00915 | 1610.80249 | 0.00894 | 1598.1637 | 0.00878 | 1595.13354 | 0.00881 | 1507.71655 | 0.00894 | 1498.98853 | 0.00881 | 1522.15942 | 0.00834
1443.08118 | 0.00983 | 1471.44727 | 0.00977 | 1716.57751 | 0.01749 | 1506.75183 | 0.00985 | 1504.21802 | 0.00992 | 1513.61609 | 0.00975 | 1440.48804 | 0.00935 | 1432.37903 | 0.00934 | 1434.22327 | 0.00932 | 1419.03101 | 0.00793 | 1419.78467 | 0.00746 | 1414.32581 | 0.00731 | 1441.39124 | 0.00716 | 1445.34387 | 0.00753 | 1421.65344 | 0.00763 | 1342.30408 | 0.00734 | 1363.4801 | 0.00735 | 1360.44312 | 0.00751 | 1414.77942 | 0.00895 | 1397.91101 | 0.0088 | 1398.61438 | 0.00864 | 1476.71033 | 0.00852 | 1483.86243 | 0.00805 | 1479.02307 | 0.00826 | 1421.06396 | 0.00816 | 1395.75073 | 0.00775 | 1386.1571 | 0.00784 | 1553.36475 | 0.00876 | 1531.53113 | 0.00911 | 1557.24023 | 0.00915 | 1610.95667 | 0.00894 | 1598.35803 | 0.00878 | 1595.31177 | 0.00881 | 1507.86279 | 0.00895 | 1499.15051 | 0.00882 | 1522.33728 | 0.00834
1443.2804 | 0.00983 | 1471.6344 | 0.00977 | 1718.66626 | 0.01757 | 1506.91821 | 0.00985 | 1504.375 | 0.00992 | 1513.78467 | 0.00975 | 1440.6062 | 0.00935 | 1432.4978 | 0.00934 | 1434.35864 | 0.00933 | 1419.20923 | 0.00794 | 1419.94983 | 0.00747 | 1414.51636 | 0.00732 | 1441.5752 | 0.00716 | 1445.5415 | 0.00753 | 1421.84521 | 0.00763 | 1342.50525 | 0.00734 | 1363.66187 | 0.00735 | 1360.61206 | 0.00751 | 1414.98962 | 0.00895 | 1398.10168 | 0.0088 | 1398.81848 | 0.00864 | 1476.87573 | 0.00852 | 1484.04785 | 0.00806 | 1479.20789 | 0.00827 | 1421.26025 | 0.00816 | 1395.9397 | 0.00775 | 1386.29639 | 0.00784 | 1553.57568 | 0.00876 | 1531.77429 | 0.00911 | 1557.45105 | 0.00916 | 1611.16724 | 0.00894 | 1598.54504 | 0.00878 | 1595.50659 | 0.00882 | 1508.02502 | 0.00895 | 1499.30518 | 0.00882 | 1522.5304 | 0.00834
1443.44946 | 0.00983 | 1471.8302 | 0.00977 | 1720.71594 | 0.01768 | 1507.04578 | 0.00985 | 1504.52161 | 0.00992 | 1513.94336 | 0.00975 | 1440.72424 | 0.00936 | 1432.67126 | 0.00935 | 1434.48584 | 0.00933 | 1419.38098 | 0.00794 | 1420.12085 | 0.00747 | 1414.7074 | 0.00732 | 1441.74622 | 0.00717 | 1445.71326 | 0.00753 | 1422.04297 | 0.00763 | 1342.67505 | 0.00734 | 1363.83093 | 0.00735 | 1360.79419 | 0.00751 | 1415.17346 | 0.00895 | 1398.2666 | 0.0088 | 1399.02271 | 0.00864 | 1477.04041 | 0.00853 | 1484.25989 | 0.00806 | 1479.39331 | 0.00827 | 1421.42505 | 0.00816 | 1396.12927 | 0.00775 | 1386.48035 | 0.00785 | 1553.80249 | 0.00876 | 1531.97717 | 0.00912 | 1557.67859 | 0.00916 | 1611.38574 | 0.00894 | 1598.72339 | 0.00878 | 1595.70935 | 0.00882 | 1508.17969 | 0.00895 | 1499.48303 | 0.00882 | 1522.72266 | 0.00835
1443.6283 | 0.00984 | 1472.02686 | 0.00978 | 1722.78418 | 0.01771 | 1507.17297 | 0.00985 | 1504.62012 | 0.00993 | 1514.08203 | 0.00975 | 1440.84253 | 0.00936 | 1432.7998 | 0.00935 | 1434.63965 | 0.00933 | 1419.56567 | 0.00794 | 1420.31885 | 0.00747 | 1414.89783 | 0.00732 | 1441.92383 | 0.00717 | 1445.91809 | 0.00753 | 1422.21497 | 0.00763 | 1342.82605 | 0.00734 | 1364.0061 | 0.00736 | 1360.98865 | 0.00751 | 1415.3772 | 0.00895 | 1398.46362 | 0.0088 | 1399.21973 | 0.00865 | 1477.24512 | 0.00853 | 1484.4519 | 0.00806 | 1479.57813 | 0.00827 | 1421.56458 | 0.00816 | 1396.2937 | 0.00775 | 1386.65845 | 0.00785 | 1554.02197 | 0.00876 | 1532.17126 | 0.00912 | 1557.92981 | 0.00916 | 1611.58838 | 0.00895 | 1598.92639 | 0.00879 | 1595.89563 | 0.00882 | 1508.33374 | 0.00896 | 1499.64441 | 0.00882 | 1522.86951 | 0.00835
1443.81702 | 0.00984 | 1472.22363 | 0.00978 | 1724.83398 | 0.0178 | 1507.30029 | 0.00985 | 1504.72742 | 0.00993 | 1514.22046 | 0.00976 | 1440.97925 | 0.00936 | 1432.91858 | 0.00935 | 1434.78479 | 0.00934 | 1419.75684 | 0.00795 | 1420.51624 | 0.00747 | 1415.06201 | 0.00732 | 1442.12708 | 0.00717 | 1446.08289 | 0.00753 | 1422.37988 | 0.00763 | 1342.9707 | 0.00734 | 1364.17456 | 0.00736 | 1361.1582 | 0.00752 | 1415.58728 | 0.00896 | 1398.65491 | 0.00881 | 1399.40393 | 0.00865 | 1477.44275 | 0.00853 | 1484.64441 | 0.00806 | 1479.7561 | 0.00827 | 1421.73499 | 0.00817 | 1396.45752 | 0.00776 | 1386.82947 | 0.00785 | 1554.25671 | 0.00877 | 1532.37415 | 0.00912 | 1558.12427 | 0.00916 | 1611.78308 | 0.00895 | 1599.13721 | 0.00879 | 1596.07373 | 0.00882 | 1508.52686 | 0.00896 | 1499.79895 | 0.00882 | 1523.06262 | 0.00835
1443.99683 | 0.00984 | 1472.40027 | 0.00979 | 1726.81335 | 0.01788 | 1507.43713 | 0.00986 | 1504.87476 | 0.00994 | 1514.35901 | 0.00976 | 1441.10632 | 0.00936 | 1433.04626 | 0.00936 | 1434.92017 | 0.00934 | 1419.9613 | 0.00795 | 1420.71436 | 0.00747 | 1415.23962 | 0.00732 | 1442.31799 | 0.00717 | 1446.25415 | 0.00753 | 1422.55188 | 0.00763 | 1343.12781 | 0.00734 | 1364.36255 | 0.00736 | 1361.32703 | 0.00752 | 1415.78406 | 0.00896 | 1398.85901 | 0.00881 | 1399.60803 | 0.00865 | 1477.62805 | 0.00854 | 1484.82349 | 0.00807 | 1479.948 | 0.00827 | 1421.91895 | 0.00817 | 1396.63416 | 0.00776 | 1386.99463 | 0.00786 | 1554.4762 | 0.00877 | 1532.60071 | 0.00913 | 1558.32715 | 0.00916 | 1611.96118 | 0.00896 | 1599.32361 | 0.0088 | 1596.27661 | 0.00882 | 1508.68909 | 0.00896 | 1499.96863 | 0.00883 | 1523.26306 | 0.00835
1444.17554 | 0.00985 | 1472.5769 | 0.00979 | 1728.91248 | 0.01798 | 1507.56445 | 0.00986 | 1505.03186 | 0.00994 | 1514.54785 | 0.00976 | 1441.2334 | 0.00936 | 1433.15625 | 0.00936 | 1435.05627 | 0.00934 | 1420.13257 | 0.00795 | 1420.87244 | 0.00748 | 1415.42358 | 0.00733 | 1442.49548 | 0.00718 | 1446.45239 | 0.00753 | 1422.74304 | 0.00764 | 1343.27869 | 0.00734 | 1364.53149 | 0.00736 | 1361.52148 | 0.00752 | 1415.98779 | 0.00896 | 1399.04968 | 0.00881 | 1399.82507 | 0.00865 | 1477.85864 | 0.00854 | 1485.00903 | 0.00807 | 1480.12634 | 0.00827 | 1422.09607 | 0.00817 | 1396.81763 | 0.00776 | 1387.17236 | 0.00786 | 1554.68713 | 0.00877 | 1532.83606 | 0.00913 | 1558.54602 | 0.00916 | 1612.15588 | 0.00896 | 1599.51074 | 0.0088 | 1596.45483 | 0.00883 | 1508.88208 | 0.00896 | 1500.13062 | 0.00883 | 1523.45557 | 0.00835
1444.36426 | 0.00985 | 1472.78308 | 0.00979 | 1731.0011 | 0.01804 | 1507.73108 | 0.00987 | 1505.19849 | 0.00994 | 1514.72607 | 0.00977 | 1441.36108 | 0.00937 | 1433.28394 | 0.00936 | 1435.19165 | 0.00935 | 1420.29089 | 0.00795 | 1421.05054 | 0.00748 | 1415.6012 | 0.00733 | 1442.69238 | 0.00718 | 1446.62415 | 0.00753 | 1422.93445 | 0.00764 | 1343.4928 | 0.00735 | 1364.70056 | 0.00736 | 1361.70984 | 0.00752 | 1416.17871 | 0.00896 | 1399.24683 | 0.00881 | 1400.01624 | 0.00866 | 1478.05029 | 0.00854 | 1485.20105 | 0.00807 | 1480.31128 | 0.00827 | 1422.25415 | 0.00818 | 1397.00049 | 0.00777 | 1387.33765 | 0.00786 | 1554.90601 | 0.00877 | 1533.0553 | 0.00913 | 1558.75696 | 0.00917 | 1612.3418 | 0.00896 | 1599.72156 | 0.0088 | 1596.64111 | 0.00883 | 1509.02844 | 0.00896 | 1500.29272 | 0.00883 | 1523.63342 | 0.00836
1444.56348 | 0.00985 | 1472.9895 | 0.00979 | 1733.03064 | 0.01813 | 1507.89758 | 0.00987 | 1505.30579 | 0.00994 | 1514.84521 | 0.00977 | 1441.48828 | 0.00937 | 1433.44836 | 0.00936 | 1435.3092 | 0.00935 | 1420.46899 | 0.00795 | 1421.22168 | 0.00749 | 1415.79163 | 0.00733 | 1442.87634 | 0.00718 | 1446.79541 | 0.00754 | 1423.09998 | 0.00764 | 1343.67505 | 0.00735 | 1364.87573 | 0.00736 | 1361.90442 | 0.00753 | 1416.38184 | 0.00896 | 1399.43799 | 0.00881 | 1400.20691 | 0.00866 | 1478.21509 | 0.00854 | 1485.40649 | 0.00807 | 1480.49609 | 0.00828 | 1422.43127 | 0.00818 | 1397.17712 | 0.00777 | 1387.49597 | 0.00786 | 1555.10876 | 0.00878 | 1533.25806 | 0.00913 | 1558.98438 | 0.00917 | 1612.53577 | 0.00896 | 1599.90796 | 0.00881 | 1596.828 | 0.00883 | 1509.19067 | 0.00897 | 1500.4624 | 0.00883 | 1523.80298 | 0.00836
1444.68298 | 0.00985 | 1473.1958 | 0.0098 | 1735.00024 | 0.01819 | 1508.04407 | 0.00988 | 1505.41394 | 0.00995 | 1514.974 | 0.00977 | 1441.62427 | 0.00937 | 1433.55811 | 0.00937 | 1435.42688 | 0.00935 | 1420.68713 | 0.00796 | 1421.39966 | 0.00749 | 1415.98267 | 0.00733 | 1443.05383 | 0.00718 | 1446.98718 | 0.00754 | 1423.29114 | 0.00764 | 1343.84497 | 0.00735 | 1365.0509 | 0.00737 | 1362.06714 | 0.00753 | 1416.60547 | 0.00896 | 1399.61584 | 0.00882 | 1400.41736 | 0.00866 | 1478.38684 | 0.00854 | 1485.59851 | 0.00807 | 1480.66748 | 0.00828 | 1422.61523 | 0.00818 | 1397.37292 | 0.00777 | 1387.66748 | 0.00787 | 1555.32776 | 0.00878 | 1533.45215 | 0.00914 | 1559.19531 | 0.00917 | 1612.7384 | 0.00897 | 1600.09424 | 0.00881 | 1597.03076 | 0.00883 | 1509.34534 | 0.00897 | 1500.63965 | 0.00884 | 1524.00354 | 0.00837
1444.8717 | 0.00985 | 1473.34277 | 0.0098 | 1737.00952 | 0.01828 | 1508.16187 | 0.00988 | 1505.56055 | 0.00995 | 1515.12231 | 0.00978 | 1441.74243 | 0.00937 | 1433.68604 | 0.00937 | 1435.5719 | 0.00935 | 1420.8717 | 0.00796 | 1421.57776 | 0.00749 | 1416.14685 | 0.00733 | 1443.21802 | 0.00718 | 1447.17847 | 0.00754 | 1423.44958 | 0.00765 | 1344.01477 | 0.00735 | 1365.2262 | 0.00737 | 1362.23657 | 0.00753 | 1416.81555 | 0.00897 | 1399.81995 | 0.00882 | 1400.61499 | 0.00866 | 1478.57813 | 0.00855 | 1485.79761 | 0.00808 | 1480.86584 | 0.00828 | 1422.79236 | 0.00818 | 1397.54956 | 0.00778 | 1387.84509 | 0.00787 | 1555.56323 | 0.00878 | 1533.66296 | 0.00914 | 1559.41418 | 0.00918 | 1612.90076 | 0.00897 | 1600.28931 | 0.00881 | 1597.22485 | 0.00884 | 1509.50745 | 0.00897 | 1500.8175 | 0.00884 | 1524.16565 | 0.00837
1445.0708 | 0.00985 | 1473.54919 | 0.0098 | 1738.95007 | 0.01836 | 1508.3092 | 0.00988 | 1505.68787 | 0.00995 | 1515.26074 | 0.00978 | 1441.85156 | 0.00938 | 1433.81458 | 0.00937 | 1435.72583 | 0.00936 | 1421.06287 | 0.00796 | 1421.77563 | 0.00749 | 1416.33777 | 0.00734 | 1443.39551 | 0.00719 | 1447.38306 | 0.00754 | 1423.62158 | 0.00765 | 1344.17188 | 0.00735 | 1365.41406 | 0.00737 | 1362.43103 | 0.00753 | 1417.00598 | 0.00897 | 1400.01709 | 0.00882 | 1400.81909 | 0.00866 | 1478.76929 | 0.00855 | 1485.98962 | 0.00808 | 1481.04431 | 0.00828 | 1422.95044 | 0.00818 | 1397.70105 | 0.00778 | 1388.02283 | 0.00787 | 1555.77405 | 0.00878 | 1533.89026 | 0.00914 | 1559.65759 | 0.00918 | 1613.07886 | 0.00897 | 1600.47559 | 0.00881 | 1597.42773 | 0.00884 | 1509.67725 | 0.00897 | 1500.98718 | 0.00884 | 1524.32007 | 0.00837
1445.24976 | 0.00986 | 1473.74573 | 0.0098 | 1740.8606 | 0.01845 | 1508.45569 | 0.00988 | 1505.83521 | 0.00995 | 1515.40979 | 0.00978 | 1441.99719 | 0.00938 | 1433.95129 | 0.00938 | 1435.87952 | 0.00936 | 1421.23462 | 0.00797 | 1421.96667 | 0.00749 | 1416.52124 | 0.00734 | 1443.58643 | 0.00719 | 1447.55432 | 0.00755 | 1423.8064 | 0.00765 | 1344.32898 | 0.00735 | 1365.58923 | 0.00738 | 1362.60046 | 0.00753 | 1417.1969 | 0.00897 | 1400.22119 | 0.00882 | 1401.02258 | 0.00866 | 1478.93469 | 0.00855 | 1486.17517 | 0.00808 | 1481.22913 | 0.00829 | 1423.10229 | 0.00818 | 1397.87781 | 0.00778 | 1388.16882 | 0.00787 | 1555.98486 | 0.00878 | 1534.10107 | 0.00915 | 1559.86853 | 0.00918 | 1613.26489 | 0.00897 | 1600.68665 | 0.00881 | 1597.60596 | 0.00884 | 1509.85461 | 0.00898 | 1501.16443 | 0.00884 | 1524.49731 | 0.00837
1445.41895 | 0.00986 | 1473.93201 | 0.0098 | 1742.71191 | 0.01852 | 1508.61255 | 0.00988 | 1505.99146 | 0.00996 | 1515.58813 | 0.00979 | 1442.14294 | 0.00938 | 1434.07007 | 0.00938 | 1435.97876 | 0.00936 | 1421.4386 | 0.00797 | 1422.15771 | 0.00749 | 1416.71228 | 0.00734 | 1443.77039 | 0.00719 | 1447.7262 | 0.00755 | 1423.99121 | 0.00766 | 1344.505 | 0.00736 | 1365.75159 | 0.00738 | 1362.78223 | 0.00754 | 1417.40698 | 0.00898 | 1400.43176 | 0.00882 | 1401.22681 | 0.00867 | 1479.10596 | 0.00856 | 1486.35425 | 0.00808 | 1481.44043 | 0.00829 | 1423.29236 | 0.00818 | 1398.07349 | 0.00778 | 1388.34644 | 0.00788 | 1556.20447 | 0.00879 | 1534.32764 | 0.00915 | 1560.07153 | 0.00918 | 1613.45154 | 0.00898 | 1600.88953 | 0.00882 | 1597.80066 | 0.00885 | 1509.99353 | 0.00898 | 1501.31885 | 0.00885 | 1524.68274 | 0.00837
1445.58813 | 0.00986 | 1474.13843 | 0.00981 | 1744.59253 | 0.0186 | 1508.75989 | 0.00989 | 1506.13892 | 0.00996 | 1515.74683 | 0.00979 | 1442.28784 | 0.00939 | 1434.2345 | 0.00938 | 1436.13269 | 0.00936 | 1421.59753 | 0.00797 | 1422.30933 | 0.00749 | 1416.88989 | 0.00734 | 1443.96716 | 0.00719 | 1447.91101 | 0.00755 | 1424.16968 | 0.00766 | 1344.67493 | 0.00736 | 1365.92065 | 0.00738 | 1362.97668 | 0.00754 | 1417.59094 | 0.00898 | 1400.63574 | 0.00882 | 1401.4115 | 0.00867 | 1479.30408 | 0.00856 | 1486.54675 | 0.00808 | 1481.62524 | 0.00829 | 1423.47583 | 0.00819 | 1398.26306 | 0.00778 | 1388.4989 | 0.00788 | 1556.43909 | 0.00879 | 1534.52246 | 0.00915 | 1560.28235 | 0.00918 | 1613.63757 | 0.00898 | 1601.06799 | 0.00882 | 1598.01135 | 0.00885 | 1510.17139 | 0.00898 | 1501.47339 | 0.00885 | 1524.89087 | 0.00837
1445.7865 | 0.00987 | 1474.32544 | 0.00981 | 1746.55261 | 0.01867 | 1508.91614 | 0.0099 | 1506.26624 | 0.00996 | 1515.87573 | 0.00979 | 1442.39709 | 0.00939 | 1434.354 | 0.00938 | 1436.2688 | 0.00937 | 1421.75574 | 0.00797 | 1422.48108 | 0.00749 | 1417.06689 | 0.00734 | 1444.15186 | 0.00719 | 1448.08276 | 0.00755 | 1424.34802 | 0.00766 | 1344.83875 | 0.00736 | 1366.0896 | 0.00738 | 1363.1394 | 0.00754 | 1417.78113 | 0.00898 | 1400.8335 | 0.00883 | 1401.60864 | 0.00867 | 1479.50867 | 0.00856 | 1486.74524 | 0.00808 | 1481.83008 | 0.0083 | 1423.62769 | 0.00819 | 1398.4397 | 0.00778 | 1388.65112 | 0.00788 | 1556.64209 | 0.00879 | 1534.71655 | 0.00915 | 1560.48535 | 0.00919 | 1613.82434 | 0.00898 | 1601.24634 | 0.00882 | 1598.21423 | 0.00885 | 1510.33362 | 0.00898 | 1501.6355 | 0.00885 | 1525.04468 | 0.00837
1445.95557 | 0.00987 | 1474.52136 | 0.00981 | 1748.55225 | 0.01875 | 1509.00415 | 0.0099 | 1506.40308 | 0.00997 | 1516.05408 | 0.0098 | 1442.53381 | 0.00939 | 1434.47278 | 0.00939 | 1436.40417 | 0.00937 | 1421.94043 | 0.00798 | 1422.65906 | 0.0075 | 1417.24451 | 0.00734 | 1444.32874 | 0.0072 | 1448.24768 | 0.00756 | 1424.52588 | 0.00766 | 1345.01477 | 0.00737 | 1366.27759 | 0.00738 | 1363.32166 | 0.00754 | 1418.00476 | 0.00898 | 1401.0177 | 0.00883 | 1401.79285 | 0.00867 | 1479.67358 | 0.00857 | 1486.92419 | 0.00809 | 1482.02136 | 0.0083 | 1423.81775 | 0.00819 | 1398.62891 | 0.00778 | 1388.82874 | 0.00788 | 1556.86084 | 0.00879 | 1534.92786 | 0.00915 | 1560.6803 | 0.00919 | 1614.02637 | 0.00899 | 1601.47388 | 0.00882 | 1598.40833 | 0.00886 | 1510.49585 | 0.00899 | 1501.82019 | 0.00885 | 1525.21509 | 0.00837
1446.12476 | 0.00987 | 1474.71814 | 0.00981 | 1750.39392 | 0.01883 | 1509.15149 | 0.0099 | 1506.54089 | 0.00997 | 1516.1925 | 0.0098 | 1442.65198 | 0.0094 | 1434.59155 | 0.00939 | 1436.55798 | 0.00937 | 1422.13794 | 0.00798 | 1422.8302 | 0.0075 | 1417.43555 | 0.00734 | 1444.51965 | 0.0072 | 1448.43884 | 0.00756 | 1424.69775 | 0.00766 | 1345.19702 | 0.00737 | 1366.45276 | 0.00738 | 1363.49719 | 0.00754 | 1418.18225 | 0.00899 | 1401.2019 | 0.00884 | 1402.01685 | 0.00867 | 1479.86475 | 0.00857 | 1487.10974 | 0.00809 | 1482.19348 | 0.0083 | 1423.99487 | 0.0082 | 1398.79932 | 0.00779 | 1389.0127 | 0.00788 | 1557.0719 | 0.0088 | 1535.13879 | 0.00916 | 1560.89917 | 0.00919 | 1614.18848 | 0.00899 | 1601.66028 | 0.00883 | 1598.5874 | 0.00886 | 1510.64221 | 0.00899 | 1501.99744 | 0.00886 | 1525.41565 | 0.00838
1446.32385 | 0.00987 | 1474.9043 | 0.00982 | 1752.21545 | 0.01891 | 1509.30774 | 0.0099 | 1506.71704 | 0.00998 | 1516.37158 | 0.0098 | 1442.77893 | 0.0094 | 1434.73743 | 0.0094 | 1436.65784 | 0.00938 | 1422.31616 | 0.00798 | 1423.00818 | 0.0075 | 1417.62598 | 0.00735 | 1444.69727 | 0.0072 | 1448.63708 | 0.00756 | 1424.87622 | 0.00766 | 1345.35461 | 0.00737 | 1366.63403 | 0.00739 | 1363.65991 | 0.00755 | 1418.37256 | 0.00899 | 1401.41248 | 0.00884 | 1402.22742 | 0.00868 | 1480.04944 | 0.00857 | 1487.30884 | 0.00809 | 1482.38477 | 0.00831 | 1424.15295 | 0.0082 | 1398.97607 | 0.00779 | 1389.15869 | 0.00788 | 1557.28333 | 0.0088 | 1535.37329 | 0.00916 | 1561.14258 | 0.00919 | 1614.39111 | 0.00899 | 1601.86304 | 0.00883 | 1598.78149 | 0.00886 | 1510.82776 | 0.00899 | 1502.15955 | 0.00886 | 1525.60791 | 0.00838
1446.51331 | 0.00988 | 1475.10107 | 0.00982 | 1754.04663 | 0.01899 | 1509.4751 | 0.0099 | 1506.85413 | 0.00999 | 1516.52954 | 0.0098 | 1442.91565 | 0.00941 | 1434.8562 | 0.0094 | 1436.77551 | 0.00938 | 1422.48145 | 0.00798 | 1423.21265 | 0.00751 | 1417.8363 | 0.00735 | 1444.87415 | 0.0072 | 1448.82178 | 0.00756 | 1425.07397 | 0.00767 | 1345.51782 | 0.00737 | 1366.8031 | 0.00739 | 1363.84839 | 0.00755 | 1418.57629 | 0.00899 | 1401.6167 | 0.00884 | 1402.4314 | 0.00868 | 1480.23474 | 0.00857 | 1487.50085 | 0.00809 | 1482.57666 | 0.00831 | 1424.31775 | 0.0082 | 1399.16565 | 0.00779 | 1389.29858 | 0.00789 | 1557.4856 | 0.0088 | 1535.59265 | 0.00916 | 1561.36145 | 0.0092 | 1614.60168 | 0.00899 | 1602.05017 | 0.00883 | 1598.98413 | 0.00886 | 1510.98938 | 0.009 | 1502.32166 | 0.00886 | 1525.79333 | 0.00838
1446.69226 | 0.00988 | 1475.2583 | 0.00982 | 1755.82874 | 0.01908 | 1509.61194 | 0.00991 | 1507.01099 | 0.00999 | 1516.63892 | 0.00981 | 1443.03308 | 0.00941 | 1434.98462 | 0.00941 | 1436.90198 | 0.00939 | 1422.64624 | 0.00798 | 1423.38379 | 0.00751 | 1418.00745 | 0.00735 | 1445.07153 | 0.0072 | 1448.99365 | 0.00757 | 1425.25879 | 0.00767 | 1345.68774 | 0.00737 | 1366.96545 | 0.00739 | 1364.03052 | 0.00755 | 1418.77356 | 0.00899 | 1401.83362 | 0.00884 | 1402.62854 | 0.00868 | 1480.4259 | 0.00857 | 1487.67993 | 0.0081 | 1482.75513 | 0.00831 | 1424.5011 | 0.00821 | 1399.33606 | 0.00779 | 1389.45703 | 0.00789 | 1557.71313 | 0.0088 | 1535.79468 | 0.00916 | 1561.58093 | 0.0092 | 1614.80432 | 0.009 | 1602.25244 | 0.00883 | 1599.18701 | 0.00886 | 1511.15149 | 0.009 | 1502.50708 | 0.00886 | 1525.97058 | 0.00839
1446.85156 | 0.00988 | 1475.43506 | 0.00982 | 1757.59998 | 0.01916 | 1509.72888 | 0.00991 | 1507.15759 | 0.00999 | 1516.7677 | 0.00981 | 1443.16089 | 0.00941 | 1435.11243 | 0.00941 | 1437.047 | 0.00939 | 1422.82434 | 0.00799 | 1423.56873 | 0.00751 | 1418.19141 | 0.00735 | 1445.26196 | 0.00721 | 1449.17139 | 0.00757 | 1425.45068 | 0.00767 | 1345.85144 | 0.00738 | 1367.14734 | 0.00739 | 1364.21228 | 0.00755 | 1418.97034 | 0.009 | 1402.02429 | 0.00884 | 1402.80627 | 0.00868 | 1480.62415 | 0.00857 | 1487.89197 | 0.0081 | 1482.94629 | 0.00831 | 1424.67212 | 0.00821 | 1399.51282 | 0.00779 | 1389.64136 | 0.00789 | 1557.94849 | 0.00881 | 1535.98962 | 0.00916 | 1561.77527 | 0.0092 | 1615.00684 | 0.009 | 1602.46399 | 0.00883 | 1599.37317 | 0.00887 | 1511.31372 | 0.00901 | 1502.68433 | 0.00886 | 1526.13257 | 0.00839
1447.04028 | 0.00988 | 1475.63171 | 0.00982 | 1759.36255 | 0.01924 | 1509.89624 | 0.00991 | 1507.29541 | 0.00999 | 1516.92578 | 0.00981 | 1443.31543 | 0.00941 | 1435.24036 | 0.00941 | 1437.18237 | 0.0094 | 1423.0155 | 0.00799 | 1423.73987 | 0.00751 | 1418.39539 | 0.00736 | 1445.45935 | 0.00721 | 1449.34326 | 0.00757 | 1425.6156 | 0.00767 | 1346.00854 | 0.00738 | 1367.30969 | 0.0074 | 1364.38782 | 0.00756 | 1419.1676 | 0.009 | 1402.23535 | 0.00885 | 1402.99695 | 0.00869 | 1480.80188 | 0.00858 | 1488.07092 | 0.0081 | 1483.16418 | 0.00831 | 1424.82397 | 0.00821 | 1399.68958 | 0.0078 | 1389.81909 | 0.00789 | 1558.16736 | 0.00881 | 1536.20813 | 0.00916 | 1561.98608 | 0.0092 | 1615.19287 | 0.009 | 1602.67493 | 0.00884 | 1599.55139 | 0.00887 | 1511.45251 | 0.00901 | 1502.85388 | 0.00887 | 1526.29468 | 0.00839
1447.229 | 0.00989 | 1475.81799 | 0.00983 | 1761.09509 | 0.01932 | 1510.01306 | 0.00991 | 1507.45154 | 0.00999 | 1517.06506 | 0.00982 | 1443.4425 | 0.00941 | 1435.35913 | 0.00941 | 1437.30957 | 0.0094 | 1423.18726 | 0.00799 | 1423.90503 | 0.00751 | 1418.57288 | 0.00735 | 1445.65613 | 0.00721 | 1449.52148 | 0.00757 | 1425.78113 | 0.00768 | 1346.17847 | 0.00738 | 1367.48535 | 0.0074 | 1364.57617 | 0.00756 | 1419.35791 | 0.009 | 1402.43896 | 0.00885 | 1403.20801 | 0.00869 | 1480.97363 | 0.00858 | 1488.25647 | 0.00811 | 1483.35608 | 0.00832 | 1425.00122 | 0.00821 | 1399.85999 | 0.0078 | 1389.98376 | 0.00789 | 1558.38611 | 0.00881 | 1536.42761 | 0.00917 | 1562.18909 | 0.00921 | 1615.36304 | 0.00901 | 1602.88574 | 0.00884 | 1599.74622 | 0.00887 | 1511.63049 | 0.00901 | 1503.03186 | 0.00887 | 1526.46509 | 0.00839
1447.44763 | 0.00989 | 1476.00427 | 0.00983 | 1762.85669 | 0.01941 | 1510.17004 | 0.00992 | 1507.56934 | 0.00999 | 1517.23364 | 0.00982 | 1443.57922 | 0.00942 | 1435.51453 | 0.00941 | 1437.45386 | 0.0094 | 1423.36499 | 0.00799 | 1424.0697 | 0.00752 | 1418.76978 | 0.00736 | 1445.81445 | 0.00721 | 1449.7063 | 0.00758 | 1425.98523 | 0.00768 | 1346.33557 | 0.00738 | 1367.64783 | 0.0074 | 1364.74512 | 0.00756 | 1419.55518 | 0.00901 | 1402.63013 | 0.00885 | 1403.42493 | 0.00869 | 1481.1449 | 0.00858 | 1488.44849 | 0.00811 | 1483.54089 | 0.00832 | 1425.16589 | 0.00822 | 1400.03003 | 0.0078 | 1390.12988 | 0.0079 | 1558.60498 | 0.00881 | 1536.64624 | 0.00917 | 1562.38403 | 0.00921 | 1615.54114 | 0.00901 | 1603.08813 | 0.00885 | 1599.94043 | 0.00888 | 1511.83875 | 0.00901 | 1503.21655 | 0.00887 | 1526.64221 | 0.0084
1447.60706 | 0.00989 | 1476.17126 | 0.00984 | 1764.64819 | 0.01949 | 1510.33667 | 0.00992 | 1507.69678 | 0.01 | 1517.39246 | 0.00982 | 1443.69751 | 0.00942 | 1435.63342 | 0.00941 | 1437.57141 | 0.0094 | 1423.54321 | 0.008 | 1424.23438 | 0.00752 | 1418.94739 | 0.00736 | 1445.99133 | 0.00721 | 1449.89746 | 0.00758 | 1426.14368 | 0.00768 | 1346.51782 | 0.00739 | 1367.8418 | 0.0074 | 1364.91443 | 0.00757 | 1419.73267 | 0.00901 | 1402.84717 | 0.00885 | 1403.62915 | 0.00869 | 1481.33667 | 0.00859 | 1488.6405 | 0.00811 | 1483.72583 | 0.00832 | 1425.34937 | 0.00822 | 1400.20056 | 0.00781 | 1390.29504 | 0.0079 | 1558.83252 | 0.00881 | 1536.86487 | 0.00917 | 1562.59497 | 0.00921 | 1615.74377 | 0.00901 | 1603.27515 | 0.00885 | 1600.13525 | 0.00888 | 1511.99341 | 0.00901 | 1503.37122 | 0.00887 | 1526.8269 | 0.0084
1447.76636 | 0.0099 | 1476.3584 | 0.00984 | 1766.401 | 0.01957 | 1510.45422 | 0.00993 | 1507.87292 | 0.01 | 1517.54077 | 0.00982 | 1443.797 | 0.00942 | 1435.77979 | 0.00942 | 1437.70752 | 0.00941 | 1423.71497 | 0.008 | 1424.40588 | 0.00752 | 1419.11853 | 0.00737 | 1446.17529 | 0.00722 | 1450.0957 | 0.00758 | 1426.3291 | 0.00768 | 1346.69434 | 0.00739 | 1368.01697 | 0.0074 | 1365.07776 | 0.00757 | 1419.94287 | 0.00901 | 1403.04492 | 0.00886 | 1403.82617 | 0.0087 | 1481.52783 | 0.00859 | 1488.82654 | 0.00811 | 1483.90417 | 0.00832 | 1425.50122 | 0.00822 | 1400.40259 | 0.00781 | 1390.45984 | 0.0079 | 1559.02734 | 0.00882 | 1537.04321 | 0.00917 | 1562.81384 | 0.00921 | 1615.95435 | 0.00901 | 1603.47815 | 0.00885 | 1600.33813 | 0.00888 | 1512.15564 | 0.00902 | 1503.52563 | 0.00888 | 1527.00488 | 0.00841
1447.94519 | 0.0099 | 1476.5647 | 0.00984 | 1768.09302 | 0.01964 | 1510.58154 | 0.00993 | 1508.02039 | 0.01 | 1517.6792 | 0.00983 | 1443.95154 | 0.00943 | 1435.89856 | 0.00942 | 1437.84302 | 0.00941 | 1423.87964 | 0.008 | 1424.61035 | 0.00753 | 1419.31543 | 0.00737 | 1446.35986 | 0.00722 | 1450.2605 | 0.00758 | 1426.53333 | 0.00768 | 1346.87036 | 0.00739 | 1368.17322 | 0.0074 | 1365.24048 | 0.00757 | 1420.14661 | 0.00901 | 1403.22253 | 0.00886 | 1404.0238 | 0.0087 | 1481.71899 | 0.00859 | 1489.01208 | 0.00811 | 1484.08911 | 0.00832 | 1425.65295 | 0.00822 | 1400.573 | 0.00781 | 1390.61877 | 0.00791 | 1559.24634 | 0.00882 | 1537.26245 | 0.00918 | 1563.03284 | 0.00922 | 1616.16479 | 0.00901 | 1603.6803 | 0.00885 | 1600.52417 | 0.00888 | 1512.302 | 0.00902 | 1503.7262 | 0.00888 | 1527.19727 | 0.00841
1448.12415 | 0.0099 | 1476.78064 | 0.00985 | 1769.74622 | 0.01973 | 1510.74817 | 0.00993 | 1508.12769 | 0.01 | 1517.80798 | 0.00983 | 1444.07861 | 0.00943 | 1436.02637 | 0.00943 | 1437.98792 | 0.00941 | 1424.07129 | 0.008 | 1424.8147 | 0.00753 | 1419.49304 | 0.00737 | 1446.54382 | 0.00722 | 1450.44519 | 0.00758 | 1426.7052 | 0.00768 | 1347.01465 | 0.00739 | 1368.34229 | 0.00741 | 1365.42883 | 0.00757 | 1420.33044 | 0.00901 | 1403.4397 | 0.00886 | 1404.22144 | 0.0087 | 1481.92371 | 0.00859 | 1489.21765 | 0.00812 | 1484.2804 | 0.00832 | 1425.81116 | 0.00822 | 1400.7312 | 0.00781 | 1390.7644 | 0.00791 | 1559.47314 | 0.00882 | 1537.46533 | 0.00918 | 1563.26025 | 0.00922 | 1616.35095 | 0.00901 | 1603.8833 | 0.00886 | 1600.71106 | 0.00889 | 1512.46411 | 0.00902 | 1503.88831 | 0.00888 | 1527.35938 | 0.00841
1448.3136 | 0.0099 | 1476.89783 | 0.00985 | 1771.41003 | 0.0198 | 1510.84583 | 0.00994 | 1508.30469 | 0.01002 | 1517.94666 | 0.00983 | 1444.21533 | 0.00943 | 1436.13611 | 0.00943 | 1438.09668 | 0.00941 | 1424.26892 | 0.00801 | 1424.99927 | 0.00753 | 1419.66418 | 0.00737 | 1446.73413 | 0.00722 | 1450.63 | 0.00758 | 1426.87024 | 0.00769 | 1347.15942 | 0.00739 | 1368.52405 | 0.00741 | 1365.59827 | 0.00757 | 1420.5343 | 0.00901 | 1403.63025 | 0.00886 | 1404.39221 | 0.0087 | 1482.10193 | 0.0086 | 1489.41614 | 0.00812 | 1484.4718 | 0.00833 | 1425.97583 | 0.00822 | 1400.87598 | 0.00782 | 1390.9425 | 0.00791 | 1559.73303 | 0.00882 | 1537.68396 | 0.00918 | 1563.48706 | 0.00922 | 1616.5376 | 0.00902 | 1604.07825 | 0.00886 | 1600.89734 | 0.00889 | 1512.62634 | 0.00903 | 1504.0498 | 0.00889 | 1527.52148 | 0.00841
1448.52271 | 0.0099 | 1477.0946 | 0.00985 | 1772.99377 | 0.0199 | 1511.01245 | 0.00994 | 1509.35242 | 0.01005 | 1518.10559 | 0.00984 | 1444.35132 | 0.00944 | 1436.28271 | 0.00943 | 1438.22327 | 0.00942 | 1424.43359 | 0.00801 | 1425.14404 | 0.00753 | 1419.85461 | 0.00737 | 1446.91174 | 0.00723 | 1450.82178 | 0.00758 | 1427.04211 | 0.00769 | 1347.33545 | 0.00739 | 1368.69263 | 0.00741 | 1365.77991 | 0.00757 | 1420.73108 | 0.00901 | 1403.84082 | 0.00886 | 1404.58984 | 0.0087 | 1482.28662 | 0.0086 | 1489.58862 | 0.00812 | 1484.67004 | 0.00833 | 1426.15308 | 0.00823 | 1401.0531 | 0.00782 | 1391.12634 | 0.00791 | 1559.96851 | 0.00883 | 1537.91064 | 0.00918 | 1563.67407 | 0.00922 | 1616.69922 | 0.00902 | 1604.27258 | 0.00886 | 1601.05957 | 0.0089 | 1512.80371 | 0.00903 | 1504.22754 | 0.00889 | 1527.70679 | 0.00841
1448.71118 | 0.0099 | 1477.29126 | 0.00985 | 1774.62671 | 0.01997 | 1511.17896 | 0.00994 | 1512.62524 | 0.01009 | 1518.30396 | 0.00984 | 1444.45154 | 0.00944 | 1436.4104 | 0.00943 | 1438.35938 | 0.00942 | 1424.60535 | 0.00801 | 1425.32202 | 0.00753 | 1420.04517 | 0.00737 | 1447.0957 | 0.00723 | 1451.01294 | 0.00759 | 1427.24695 | 0.00769 | 1347.51147 | 0.0074 | 1368.88049 | 0.00742 | 1365.94934 | 0.00758 | 1420.92175 | 0.00902 | 1404.03857 | 0.00886 | 1404.79395 | 0.00871 | 1482.47839 | 0.0086 | 1489.79419 | 0.00813 | 1484.86145 | 0.00834 | 1426.33032 | 0.00823 | 1401.24841 | 0.00782 | 1391.29114 | 0.00791 | 1560.17944 | 0.00883 | 1538.12988 | 0.00919 | 1563.86841 | 0.00922 | 1616.8938 | 0.00902 | 1604.46765 | 0.00886 | 1601.26184 | 0.0089 | 1512.98169 | 0.00903 | 1504.40479 | 0.00889 | 1527.8916 | 0.00842
1448.88025 | 0.00991 | 1477.45825 | 0.00985 | 1776.23059 | 0.02005 | 1511.29675 | 0.00994 | 1517.87732 | 0.01014 | 1518.453 | 0.00984 | 1444.57874 | 0.00944 | 1436.53821 | 0.00944 | 1438.49475 | 0.00942 | 1424.77722 | 0.00801 | 1425.52649 | 0.00753 | 1420.22913 | 0.00738 | 1447.25989 | 0.00723 | 1451.18481 | 0.00759 | 1427.43823 | 0.00769 | 1347.67517 | 0.0074 | 1369.03674 | 0.00742 | 1366.1377 | 0.00758 | 1421.11853 | 0.00902 | 1404.22278 | 0.00887 | 1404.99109 | 0.00871 | 1482.64319 | 0.00861 | 1489.99268 | 0.00813 | 1485.03979 | 0.00834 | 1426.50134 | 0.00823 | 1401.45032 | 0.00782 | 1391.43091 | 0.00792 | 1560.38232 | 0.00883 | 1538.34863 | 0.00919 | 1564.07935 | 0.00923 | 1617.10437 | 0.00903 | 1604.6626 | 0.00886 | 1601.47253 | 0.0089 | 1513.14319 | 0.00903 | 1504.58264 | 0.0089 | 1528.0769 | 0.00842
1449.0697 | 0.00991 | 1477.62524 | 0.00985 | 1777.94373 | 0.02014 | 1511.43359 | 0.00995 | 1523.90405 | 0.01019 | 1518.57141 | 0.00985 | 1444.72424 | 0.00945 | 1436.65698 | 0.00944 | 1438.63965 | 0.00943 | 1424.96179 | 0.00802 | 1425.69812 | 0.00753 | 1420.40027 | 0.00738 | 1447.47009 | 0.00723 | 1451.36255 | 0.00759 | 1427.62305 | 0.00769 | 1347.83899 | 0.0074 | 1369.18079 | 0.00742 | 1366.30042 | 0.00758 | 1421.33521 | 0.00902 | 1404.42041 | 0.00887 | 1405.19519 | 0.00871 | 1482.83435 | 0.00861 | 1490.19177 | 0.00813 | 1485.21179 | 0.00834 | 1426.67847 | 0.00823 | 1401.62756 | 0.00783 | 1391.58325 | 0.00792 | 1560.60107 | 0.00883 | 1538.55139 | 0.00919 | 1564.29883 | 0.00923 | 1617.28247 | 0.00903 | 1604.86499 | 0.00886 | 1601.67529 | 0.0089 | 1513.3136 | 0.00904 | 1504.7832 | 0.0089 | 1528.22327 | 0.00842
1449.25842 | 0.00991 | 1477.85083 | 0.00985 | 1779.63574 | 0.02021 | 1511.55139 | 0.00995 | 1529.73376 | 0.01025 | 1518.69043 | 0.00985 | 1444.83362 | 0.00945 | 1436.80359 | 0.00944 | 1438.79358 | 0.00943 | 1425.15283 | 0.00802 | 1425.88208 | 0.00754 | 1420.57788 | 0.00738 | 1447.62769 | 0.00723 | 1451.52795 | 0.00759 | 1427.79504 | 0.0077 | 1348.00842 | 0.0074 | 1369.36877 | 0.00742 | 1366.46375 | 0.00758 | 1421.51965 | 0.00903 | 1404.62463 | 0.00887 | 1405.41211 | 0.00872 | 1483.03906 | 0.00861 | 1490.3772 | 0.00813 | 1485.39673 | 0.00834 | 1426.84326 | 0.00824 | 1401.79761 | 0.00783 | 1391.74854 | 0.00793 | 1560.83655 | 0.00883 | 1538.77002 | 0.0092 | 1564.53418 | 0.00923 | 1617.46057 | 0.00903 | 1605.09241 | 0.00887 | 1601.82971 | 0.00891 | 1513.46765 | 0.00904 | 1504.95276 | 0.0089 | 1528.38599 | 0.00842
1449.45776 | 0.00992 | 1478.03796 | 0.00986 | 1781.24927 | 0.02029 | 1511.69788 | 0.00995 | 1534.8689 | 0.01031 | 1518.83948 | 0.00985 | 1444.95166 | 0.00946 | 1436.89465 | 0.00945 | 1438.93787 | 0.00943 | 1425.33752 | 0.00802 | 1426.07361 | 0.00754 | 1420.74194 | 0.00738 | 1447.79883 | 0.00724 | 1451.73914 | 0.00759 | 1427.97339 | 0.0077 | 1348.17834 | 0.00741 | 1369.54395 | 0.00742 | 1366.63318 | 0.00758 | 1421.69653 | 0.00903 | 1404.80176 | 0.00888 | 1405.63611 | 0.00872 | 1483.23083 | 0.00861 | 1490.56921 | 0.00813 | 1485.58801 | 0.00834 | 1427.00745 | 0.00824 | 1401.97424 | 0.00783 | 1391.92615 | 0.00793 | 1561.07996 | 0.00883 | 1538.98071 | 0.0092 | 1564.75317 | 0.00923 | 1617.65515 | 0.00904 | 1605.29529 | 0.00887 | 1601.99133 | 0.00891 | 1513.61462 | 0.00904 | 1505.09167 | 0.0089 | 1528.5708 | 0.00842
1449.6366 | 0.00992 | 1478.23376 | 0.00986 | 1782.83374 | 0.02039 | 1511.85474 | 0.00995 | 1539.26794 | 0.01039 | 1518.96826 | 0.00985 | 1445.1062 | 0.00946 | 1437.05908 | 0.00945 | 1439.02881 | 0.00943 | 1425.50281 | 0.00802 | 1426.25818 | 0.00754 | 1420.92615 | 0.00738 | 1447.97632 | 0.00724 | 1451.94373 | 0.0076 | 1428.13184 | 0.0077 | 1348.35437 | 0.00741 | 1369.68787 | 0.00742 | 1366.82092 | 0.00758 | 1421.88049 | 0.00903 | 1405.01233 | 0.00888 | 1405.83374 | 0.00872 | 1483.40845 | 0.00861 | 1490.76831 | 0.00814 | 1485.77991 | 0.00835 | 1427.18457 | 0.00824 | 1402.14478 | 0.00783 | 1392.09753 | 0.00793 | 1561.29871 | 0.00884 | 1539.19946 | 0.0092 | 1564.95618 | 0.00924 | 1617.83337 | 0.00904 | 1605.48169 | 0.00888 | 1602.16162 | 0.00891 | 1513.79956 | 0.00905 | 1505.26123 | 0.00891 | 1528.76379 | 0.00843
1449.81543 | 0.00992 | 1478.41125 | 0.00987 | 1784.42712 | 0.02046 | 1512.01172 | 0.00996 | 1542.95251 | 0.01046 | 1519.13684 | 0.00985 | 1445.21484 | 0.00946 | 1437.19666 | 0.00946 | 1439.15527 | 0.00944 | 1425.6676 | 0.00803 | 1426.42969 | 0.00754 | 1421.11011 | 0.00738 | 1448.16028 | 0.00724 | 1452.13501 | 0.0076 | 1428.31665 | 0.0077 | 1348.52429 | 0.00741 | 1369.86304 | 0.00743 | 1366.99658 | 0.00759 | 1422.08411 | 0.00903 | 1405.22339 | 0.00888 | 1406.02441 | 0.00872 | 1483.60022 | 0.00862 | 1490.94739 | 0.00814 | 1485.96472 | 0.00835 | 1427.38757 | 0.00824 | 1402.34045 | 0.00783 | 1392.24988 | 0.00793 | 1561.50977 | 0.00884 | 1539.41882 | 0.0092 | 1565.15039 | 0.00924 | 1618.03589 | 0.00904 | 1605.6687 | 0.00888 | 1602.39685 | 0.00891 | 1513.96936 | 0.00905 | 1505.42334 | 0.00891 | 1528.9259 | 0.00843
1450.00403 | 0.00992 | 1478.56775 | 0.00987 | 1786.0011 | 0.02056 | 1512.15833 | 0.00996 | 1546.0387 | 0.01053 | 1519.30542 | 0.00986 | 1445.32397 | 0.00946 | 1437.32434 | 0.00946 | 1439.26404 | 0.00944 | 1425.8324 | 0.00803 | 1426.61438 | 0.00755 | 1421.29407 | 0.00739 | 1448.35779 | 0.00724 | 1452.30676 | 0.0076 | 1428.52148 | 0.00771 | 1348.66907 | 0.00741 | 1370.03821 | 0.00743 | 1367.16602 | 0.00759 | 1422.28784 | 0.00903 | 1405.40063 | 0.00888 | 1406.21509 | 0.00872 | 1483.77844 | 0.00862 | 1491.13928 | 0.00814 | 1486.13623 | 0.00835 | 1427.552 | 0.00824 | 1402.52393 | 0.00784 | 1392.4021 | 0.00793 | 1561.74512 | 0.00885 | 1539.64539 | 0.00921 | 1565.36133 | 0.00924 | 1618.21411 | 0.00904 | 1605.8717 | 0.00888 | 1602.60767 | 0.00892 | 1514.14722 | 0.00906 | 1505.58545 | 0.00891 | 1529.08801 | 0.00843
1450.21301 | 0.00993 | 1478.74438 | 0.00987 | 1787.52563 | 0.02064 | 1512.30566 | 0.00996 | 1548.70447 | 0.01061 | 1519.45361 | 0.00986 | 1445.46973 | 0.00946 | 1437.42517 | 0.00946 | 1439.38171 | 0.00945 | 1426.02393 | 0.00803 | 1426.8053 | 0.00755 | 1421.46521 | 0.00739 | 1448.53516 | 0.00724 | 1452.49805 | 0.0076 | 1428.67993 | 0.00771 | 1348.83276 | 0.00741 | 1370.17566 | 0.00743 | 1367.36047 | 0.00759 | 1422.47876 | 0.00904 | 1405.59192 | 0.00888 | 1406.41919 | 0.00872 | 1483.94336 | 0.00862 | 1491.35791 | 0.00814 | 1486.32104 | 0.00835 | 1427.70996 | 0.00825 | 1402.71301 | 0.00784 | 1392.57361 | 0.00793 | 1561.9718 | 0.00885 | 1539.8562 | 0.00921 | 1565.56433 | 0.00925 | 1618.39221 | 0.00905 | 1606.04138 | 0.00888 | 1602.78589 | 0.00892 | 1514.2937 | 0.00906 | 1505.77844 | 0.00891 | 1529.27271 | 0.00843
1450.36267 | 0.00993 | 1478.92188 | 0.00987 | 1789.04053 | 0.02072 | 1512.42322 | 0.00996 | 1551.24194 | 0.01069 | 1519.57275 | 0.00986 | 1445.60645 | 0.00947 | 1437.54395 | 0.00946 | 1439.51709 | 0.00945 | 1426.21509 | 0.00803 | 1426.98975 | 0.00755 | 1421.62939 | 0.00739 | 1448.72559 | 0.00724 | 1452.65637 | 0.00761 | 1428.8512 | 0.00771 | 1349.00269 | 0.00741 | 1370.3446 | 0.00744 | 1367.52991 | 0.00759 | 1422.6626 | 0.00904 | 1405.78906 | 0.00888 | 1406.59692 | 0.00872 | 1484.1344 | 0.00862 | 1491.55688 | 0.00815 | 1486.49304 | 0.00836 | 1427.87476 | 0.00825 | 1402.89636 | 0.00784 | 1392.75122 | 0.00793 | 1562.20728 | 0.00885 | 1540.06689 | 0.00921 | 1565.78308 | 0.00925 | 1618.57825 | 0.00905 | 1606.26099 | 0.00889 | 1602.96411 | 0.00892 | 1514.44836 | 0.00906 | 1505.97083 | 0.00891 | 1529.45813 | 0.00843
1450.52209 | 0.00993 | 1479.08887 | 0.00987 | 1790.54492 | 0.02081 | 1512.5697 | 0.00997 | 1553.62341 | 0.01078 | 1519.74133 | 0.00987 | 1445.72449 | 0.00947 | 1437.67175 | 0.00946 | 1439.66199 | 0.00945 | 1426.39978 | 0.00803 | 1427.1615 | 0.00755 | 1421.80701 | 0.00739 | 1448.91602 | 0.00725 | 1452.84814 | 0.00761 | 1429.02966 | 0.00771 | 1349.14075 | 0.00742 | 1370.51978 | 0.00744 | 1367.69934 | 0.0076 | 1422.89258 | 0.00904 | 1405.98669 | 0.00889 | 1406.8075 | 0.00873 | 1484.31921 | 0.00862 | 1491.77539 | 0.00815 | 1486.65796 | 0.00836 | 1428.052 | 0.00825 | 1403.06628 | 0.00784 | 1392.91589 | 0.00793 | 1562.40222 | 0.00885 | 1540.2616 | 0.00921 | 1566.01855 | 0.00925 | 1618.76489 | 0.00905 | 1606.46399 | 0.00889 | 1603.14233 | 0.00892 | 1514.62561 | 0.00906 | 1506.13354 | 0.00892 | 1529.62024 | 0.00844
1450.75049 | 0.00994 | 1479.26538 | 0.00987 | 1792.11877 | 0.0209 | 1512.72681 | 0.00997 | 1555.95508 | 0.01085 | 1519.87976 | 0.00987 | 1445.83289 | 0.00947 | 1437.79968 | 0.00947 | 1439.7981 | 0.00946 | 1426.56458 | 0.00803 | 1427.34595 | 0.00755 | 1421.99744 | 0.00739 | 1449.09351 | 0.00725 | 1453.04578 | 0.00761 | 1429.22803 | 0.00772 | 1349.32971 | 0.00742 | 1370.70776 | 0.00744 | 1367.87488 | 0.0076 | 1423.08301 | 0.00905 | 1406.17737 | 0.00889 | 1407.0116 | 0.00873 | 1484.51733 | 0.00863 | 1491.95447 | 0.00815 | 1486.85632 | 0.00836 | 1428.23523 | 0.00826 | 1403.24304 | 0.00785 | 1393.0874 | 0.00794 | 1562.64563 | 0.00886 | 1540.48828 | 0.00921 | 1566.22949 | 0.00925 | 1618.93506 | 0.00906 | 1606.64233 | 0.00889 | 1603.32129 | 0.00892 | 1514.80359 | 0.00906 | 1506.31079 | 0.00892 | 1529.78235 | 0.00844
1450.92944 | 0.00994 | 1479.46143 | 0.00988 | 1793.7428 | 0.02098 | 1512.86365 | 0.00998 | 1558.22815 | 0.01094 | 1520.04834 | 0.00988 | 1445.96082 | 0.00948 | 1437.90942 | 0.00947 | 1439.93359 | 0.00946 | 1426.73621 | 0.00804 | 1427.53687 | 0.00756 | 1422.1687 | 0.00739 | 1449.24475 | 0.00725 | 1453.24402 | 0.00761 | 1429.41931 | 0.00772 | 1349.50574 | 0.00742 | 1370.86401 | 0.00744 | 1368.05652 | 0.0076 | 1423.27979 | 0.00905 | 1406.36853 | 0.00889 | 1407.22217 | 0.00873 | 1484.70215 | 0.00863 | 1492.15344 | 0.00815 | 1487.04761 | 0.00836 | 1428.40015 | 0.00826 | 1403.42639 | 0.00785 | 1393.2334 | 0.00794 | 1562.88049 | 0.00886 | 1540.69971 | 0.00922 | 1566.4165 | 0.00926 | 1619.12109 | 0.00906 | 1606.80408 | 0.0089 | 1603.50757 | 0.00893 | 1514.98096 | 0.00906 | 1506.4729 | 0.00892 | 1529.97522 | 0.00844
1451.0791 | 0.00994 | 1479.64832 | 0.00988 | 1795.31677 | 0.02106 | 1513.02063 | 0.00998 | 1560.51196 | 0.01101 | 1520.22668 | 0.00988 | 1446.0968 | 0.00948 | 1438.0282 | 0.00947 | 1440.05115 | 0.00946 | 1426.9209 | 0.00804 | 1427.72791 | 0.00756 | 1422.36609 | 0.0074 | 1449.40894 | 0.00726 | 1453.4353 | 0.00762 | 1429.58423 | 0.00772 | 1349.67566 | 0.00743 | 1371.02698 | 0.00744 | 1368.23877 | 0.00761 | 1423.48352 | 0.00905 | 1406.55273 | 0.0089 | 1407.41272 | 0.00873 | 1484.88037 | 0.00863 | 1492.34546 | 0.00816 | 1487.2196 | 0.00837 | 1428.57727 | 0.00826 | 1403.61548 | 0.00785 | 1393.39868 | 0.00794 | 1563.09985 | 0.00886 | 1540.89392 | 0.00922 | 1566.64331 | 0.00926 | 1619.30725 | 0.00906 | 1607.01514 | 0.0089 | 1603.68579 | 0.00893 | 1515.1355 | 0.00907 | 1506.64246 | 0.00893 | 1530.16016 | 0.00844
1451.27747 | 0.00995 | 1479.85474 | 0.00988 | 1796.85107 | 0.02114 | 1513.16711 | 0.00998 | 1562.85315 | 0.01109 | 1520.3457 | 0.00988 | 1446.21497 | 0.00948 | 1438.15601 | 0.00948 | 1440.19617 | 0.00946 | 1427.09912 | 0.00804 | 1427.91943 | 0.00757 | 1422.5238 | 0.0074 | 1449.59985 | 0.00726 | 1453.61353 | 0.00762 | 1429.74268 | 0.00772 | 1349.83887 | 0.00743 | 1371.18933 | 0.00744 | 1368.42664 | 0.00761 | 1423.68079 | 0.00905 | 1406.74353 | 0.0089 | 1407.61035 | 0.00874 | 1485.05859 | 0.00863 | 1492.53809 | 0.00816 | 1487.40442 | 0.00837 | 1428.76062 | 0.00826 | 1403.77979 | 0.00785 | 1393.57629 | 0.00795 | 1563.32666 | 0.00886 | 1541.10461 | 0.00922 | 1566.85425 | 0.00926 | 1619.48596 | 0.00906 | 1607.21802 | 0.0089 | 1603.88855 | 0.00893 | 1515.24353 | 0.00907 | 1506.82727 | 0.00893 | 1530.31458 | 0.00845
1451.45642 | 0.00995 | 1480.0708 | 0.00989 | 1798.36499 | 0.02122 | 1513.27527 | 0.00999 | 1565.25452 | 0.01118 | 1520.47449 | 0.00989 | 1446.3606 | 0.00949 | 1438.2749 | 0.00948 | 1440.34119 | 0.00946 | 1427.27087 | 0.00804 | 1428.09058 | 0.00757 | 1422.70776 | 0.0074 | 1449.79028 | 0.00726 | 1453.79822 | 0.00762 | 1429.93445 | 0.00773 | 1349.99597 | 0.00743 | 1371.37109 | 0.00744 | 1368.6084 | 0.00761 | 1423.8844 | 0.00905 | 1406.9342 | 0.0089 | 1407.79468 | 0.00874 | 1485.25635 | 0.00864 | 1492.73657 | 0.00816 | 1487.58936 | 0.00837 | 1428.91309 | 0.00827 | 1403.96265 | 0.00786 | 1393.74097 | 0.00795 | 1563.5946 | 0.00886 | 1541.31531 | 0.00922 | 1567.06506 | 0.00926 | 1619.65552 | 0.00906 | 1607.43689 | 0.0089 | 1604.09131 | 0.00894 | 1515.41321 | 0.00907 | 1506.98938 | 0.00893 | 1530.49939 | 0.00845
1451.63599 | 0.00995 | 1480.26746 | 0.00989 | 1799.77148 | 0.02132 | 1513.43225 | 0.00999 | 1567.73279 | 0.01125 | 1520.62354 | 0.00989 | 1446.46973 | 0.00949 | 1438.39368 | 0.00949 | 1440.47656 | 0.00947 | 1427.45557 | 0.00805 | 1428.2821 | 0.00757 | 1422.89185 | 0.0074 | 1449.96777 | 0.00726 | 1454.00952 | 0.00762 | 1430.11292 | 0.00773 | 1350.16577 | 0.00743 | 1371.55859 | 0.00745 | 1368.79053 | 0.00761 | 1424.07483 | 0.00906 | 1407.14526 | 0.0089 | 1407.97888 | 0.00874 | 1485.43457 | 0.00864 | 1492.92212 | 0.00816 | 1487.75427 | 0.00837 | 1429.09021 | 0.00827 | 1404.15845 | 0.00786 | 1393.91248 | 0.00795 | 1563.82141 | 0.00887 | 1541.5426 | 0.00923 | 1567.30847 | 0.00926 | 1619.84216 | 0.00907 | 1607.63989 | 0.00891 | 1604.2616 | 0.00894 | 1515.60645 | 0.00908 | 1507.17468 | 0.00893 | 1530.67725 | 0.00845
1451.82471 | 0.00995 | 1480.46326 | 0.00989 | 1801.22656 | 0.02141 | 1513.6084 | 0.00999 | 1570.11414 | 0.01133 | 1520.78162 | 0.00989 | 1446.57837 | 0.00949 | 1438.52222 | 0.00949 | 1440.58533 | 0.00947 | 1427.63318 | 0.00805 | 1428.47949 | 0.00757 | 1423.06946 | 0.00741 | 1450.17151 | 0.00726 | 1454.18774 | 0.00763 | 1430.2843 | 0.00773 | 1350.34241 | 0.00743 | 1371.70874 | 0.00745 | 1368.96606 | 0.00761 | 1424.29199 | 0.00906 | 1407.34241 | 0.0089 | 1408.19629 | 0.00874 | 1485.61292 | 0.00864 | 1493.1012 | 0.00817 | 1487.93909 | 0.00837 | 1429.26123 | 0.00827 | 1404.34802 | 0.00786 | 1394.08398 | 0.00795 | 1564.00049 | 0.00887 | 1541.77783 | 0.00923 | 1567.479 | 0.00927 | 1620.01233 | 0.00907 | 1607.82678 | 0.00891 | 1604.44788 | 0.00895 | 1515.76099 | 0.00908 | 1507.32874 | 0.00894 | 1530.86194 | 0.00846
1452.01343 | 0.00995 | 1480.63025 | 0.00989 | 1802.62244 | 0.02149 | 1513.75488 | 0.01 | 1572.46582 | 0.01141 | 1520.9502 | 0.00989 | 1446.72388 | 0.0095 | 1438.64099 | 0.00949 | 1440.69397 | 0.00948 | 1427.8313 | 0.00805 | 1428.6377 | 0.00757 | 1423.25989 | 0.00741 | 1450.33569 | 0.00727 | 1454.35901 | 0.00763 | 1430.47607 | 0.00773 | 1350.51172 | 0.00744 | 1371.85876 | 0.00745 | 1369.14783 | 0.00762 | 1424.48877 | 0.00906 | 1407.51367 | 0.0089 | 1408.3999 | 0.00875 | 1485.80396 | 0.00865 | 1493.30664 | 0.00817 | 1488.13745 | 0.00837 | 1429.44458 | 0.00827 | 1404.51184 | 0.00786 | 1394.25525 | 0.00795 | 1564.21936 | 0.00887 | 1541.98853 | 0.00923 | 1567.69788 | 0.00927 | 1620.20642 | 0.00907 | 1608.00525 | 0.00891 | 1604.63403 | 0.00895 | 1515.93079 | 0.00908 | 1507.47559 | 0.00894 | 1531.04736 | 0.00846
1452.20288 | 0.00996 | 1480.80701 | 0.00989 | 1804.04736 | 0.02158 | 1513.91187 | 0.01 | 1574.78784 | 0.01149 | 1521.07898 | 0.0099 | 1446.84204 | 0.0095 | 1438.75989 | 0.00949 | 1440.81177 | 0.00948 | 1428.01599 | 0.00806 | 1428.8092 | 0.00758 | 1423.42456 | 0.00741 | 1450.49988 | 0.00727 | 1454.52429 | 0.00763 | 1430.65454 | 0.00773 | 1350.68176 | 0.00744 | 1372.03442 | 0.00745 | 1369.33008 | 0.00762 | 1424.67261 | 0.00906 | 1407.71082 | 0.00891 | 1408.61731 | 0.00875 | 1485.97583 | 0.00865 | 1493.50562 | 0.00817 | 1488.30933 | 0.00838 | 1429.62793 | 0.00827 | 1404.69531 | 0.00787 | 1394.40759 | 0.00796 | 1564.43823 | 0.00887 | 1542.19922 | 0.00923 | 1567.90881 | 0.00927 | 1620.40881 | 0.00908 | 1608.17578 | 0.00891 | 1604.83679 | 0.00895 | 1516.07715 | 0.00908 | 1507.67615 | 0.00894 | 1531.22461 | 0.00846
1452.35168 | 0.00996 | 1480.99402 | 0.00989 | 1805.47314 | 0.02167 | 1514.04871 | 0.01 | 1577.15979 | 0.01157 | 1521.23767 | 0.0099 | 1446.93347 | 0.0095 | 1438.87866 | 0.0095 | 1440.94702 | 0.00948 | 1428.18066 | 0.00806 | 1429.00024 | 0.00758 | 1423.60168 | 0.00741 | 1450.67737 | 0.00727 | 1454.69556 | 0.00763 | 1430.84583 | 0.00773 | 1350.84546 | 0.00744 | 1372.1969 | 0.00745 | 1369.48657 | 0.00762 | 1424.87622 | 0.00906 | 1407.90845 | 0.00891 | 1408.82788 | 0.00875 | 1486.15405 | 0.00865 | 1493.69775 | 0.00817 | 1488.49438 | 0.00838 | 1429.79895 | 0.00828 | 1404.8844 | 0.00787 | 1394.57898 | 0.00796 | 1564.66565 | 0.00887 | 1542.37756 | 0.00924 | 1568.11182 | 0.00927 | 1620.58704 | 0.00908 | 1608.40259 | 0.00891 | 1605.02368 | 0.00895 | 1516.22424 | 0.00909 | 1507.85327 | 0.00895 | 1531.39417 | 0.00846
1452.55078 | 0.00996 | 1481.18018 | 0.0099 | 1806.95825 | 0.02175 | 1514.17603 | 0.01 | 1579.53064 | 0.01165 | 1521.38599 | 0.0099 | 1447.04199 | 0.00951 | 1438.99744 | 0.0095 | 1441.10083 | 0.00949 | 1428.37244 | 0.00806 | 1429.19824 | 0.00758 | 1423.77271 | 0.00742 | 1450.85486 | 0.00727 | 1454.90039 | 0.00763 | 1431.01074 | 0.00773 | 1351.00867 | 0.00744 | 1372.37207 | 0.00745 | 1369.67444 | 0.00763 | 1425.08008 | 0.00906 | 1408.0863 | 0.00891 | 1409.00574 | 0.00875 | 1486.33875 | 0.00865 | 1493.88318 | 0.00818 | 1488.64575 | 0.00838 | 1429.95691 | 0.00828 | 1405.06763 | 0.00787 | 1394.75049 | 0.00796 | 1564.89246 | 0.00887 | 1542.58826 | 0.00924 | 1568.32263 | 0.00928 | 1620.77307 | 0.00908 | 1608.6134 | 0.00892 | 1605.20984 | 0.00895 | 1516.40906 | 0.00909 | 1508.01538 | 0.00895 | 1531.55627 | 0.00846
1452.71997 | 0.00996 | 1481.37695 | 0.0099 | 1808.34351 | 0.02183 | 1514.33301 | 0.01001 | 1581.85352 | 0.01173 | 1521.53503 | 0.0099 | 1447.17871 | 0.00951 | 1439.1073 | 0.0095 | 1441.22742 | 0.00949 | 1428.54358 | 0.00806 | 1429.38269 | 0.00758 | 1423.93701 | 0.00742 | 1451.05164 | 0.00728 | 1455.09851 | 0.00763 | 1431.17566 | 0.00774 | 1351.19141 | 0.00744 | 1372.55383 | 0.00746 | 1369.88171 | 0.00763 | 1425.29675 | 0.00907 | 1408.27698 | 0.00891 | 1409.20276 | 0.00876 | 1486.51709 | 0.00866 | 1494.07532 | 0.00818 | 1488.86401 | 0.00838 | 1430.14087 | 0.00828 | 1405.22534 | 0.00787 | 1394.9281 | 0.00797 | 1565.10339 | 0.00888 | 1542.81555 | 0.00924 | 1568.54211 | 0.00928 | 1620.92725 | 0.00909 | 1608.79968 | 0.00892 | 1605.38025 | 0.00896 | 1516.55615 | 0.00909 | 1508.19336 | 0.00895 | 1531.72607 | 0.00847
1452.92896 | 0.00996 | 1481.55359 | 0.00991 | 1809.6803 | 0.02192 | 1514.55884 | 0.01002 | 1584.26367 | 0.01181 | 1521.68335 | 0.0099 | 1447.30579 | 0.00951 | 1439.23511 | 0.00951 | 1441.37231 | 0.00949 | 1428.72827 | 0.00806 | 1429.57373 | 0.00758 | 1424.14087 | 0.00742 | 1451.21631 | 0.00728 | 1455.27686 | 0.00763 | 1431.34753 | 0.00774 | 1351.35461 | 0.00744 | 1372.73511 | 0.00746 | 1370.06958 | 0.00763 | 1425.50037 | 0.00907 | 1408.46765 | 0.00892 | 1409.40039 | 0.00876 | 1486.70825 | 0.00866 | 1494.26074 | 0.00818 | 1489.04248 | 0.00839 | 1430.32434 | 0.00828 | 1405.4082 | 0.00788 | 1395.09912 | 0.00797 | 1565.33862 | 0.00888 | 1543.02563 | 0.00925 | 1568.75305 | 0.00928 | 1621.13 | 0.00909 | 1608.99475 | 0.00892 | 1605.58289 | 0.00896 | 1516.71021 | 0.0091 | 1508.37061 | 0.00895 | 1531.90381 | 0.00847
1453.07776 | 0.00997 | 1481.75037 | 0.00991 | 1811.08606 | 0.02202 | 1515.59656 | 0.01004 | 1586.74268 | 0.01189 | 1521.84216 | 0.00991 | 1447.40601 | 0.00951 | 1439.35388 | 0.00951 | 1441.48108 | 0.0095 | 1428.8866 | 0.00807 | 1429.75171 | 0.00758 | 1424.33826 | 0.00743 | 1451.39392 | 0.00728 | 1455.4552 | 0.00764 | 1431.53235 | 0.00774 | 1351.53735 | 0.00745 | 1372.89148 | 0.00746 | 1370.25183 | 0.00763 | 1425.67786 | 0.00907 | 1408.67175 | 0.00892 | 1409.61096 | 0.00876 | 1486.88647 | 0.00866 | 1494.45337 | 0.00818 | 1489.20093 | 0.00839 | 1430.49524 | 0.00828 | 1405.60388 | 0.00788 | 1395.24512 | 0.00797 | 1565.54163 | 0.00889 | 1543.245 | 0.00925 | 1568.94739 | 0.00928 | 1621.30798 | 0.00909 | 1609.17322 | 0.00893 | 1605.76123 | 0.00896 | 1516.89575 | 0.0091 | 1508.54773 | 0.00896 | 1532.08862 | 0.00847
1453.22729 | 0.00997 | 1481.97583 | 0.00991 | 1812.46167 | 0.02211 | 1518.9668 | 0.01009 | 1589.0946 | 0.01197 | 1522.00098 | 0.00991 | 1447.5332 | 0.00952 | 1439.4906 | 0.00951 | 1441.59875 | 0.0095 | 1429.08472 | 0.00807 | 1429.94336 | 0.00759 | 1424.50891 | 0.00743 | 1451.58423 | 0.00728 | 1455.63989 | 0.00764 | 1431.72375 | 0.00775 | 1351.72571 | 0.00745 | 1373.0415 | 0.00747 | 1370.43347 | 0.00763 | 1425.88147 | 0.00908 | 1408.85608 | 0.00892 | 1409.82141 | 0.00876 | 1487.05127 | 0.00867 | 1494.64526 | 0.00818 | 1489.38574 | 0.00839 | 1430.66626 | 0.00829 | 1405.78064 | 0.00788 | 1395.4165 | 0.00797 | 1565.75256 | 0.00889 | 1543.46362 | 0.00925 | 1569.1748 | 0.00929 | 1621.50281 | 0.00909 | 1609.35156 | 0.00893 | 1605.93945 | 0.00896 | 1517.07312 | 0.0091 | 1508.70984 | 0.00896 | 1532.25061 | 0.00847
1453.42651 | 0.00997 | 1482.16296 | 0.00991 | 1813.78882 | 0.0222 | 1524.48145 | 0.01013 | 1591.39746 | 0.01205 | 1522.12012 | 0.00991 | 1447.66028 | 0.00952 | 1439.59143 | 0.00951 | 1441.7616 | 0.0095 | 1429.28284 | 0.00808 | 1430.12781 | 0.00759 | 1424.66016 | 0.00743 | 1451.76831 | 0.00728 | 1455.81116 | 0.00764 | 1431.90222 | 0.00775 | 1351.90857 | 0.00745 | 1373.19836 | 0.00747 | 1370.61572 | 0.00763 | 1426.07825 | 0.00908 | 1409.04724 | 0.00892 | 1410.0127 | 0.00877 | 1487.24951 | 0.00867 | 1494.85083 | 0.00818 | 1489.55713 | 0.00839 | 1430.84961 | 0.00829 | 1405.97644 | 0.00788 | 1395.56262 | 0.00797 | 1565.95544 | 0.00889 | 1543.6499 | 0.00925 | 1569.38574 | 0.00929 | 1621.68872 | 0.0091 | 1609.57117 | 0.00893 | 1606.14221 | 0.00897 | 1517.21191 | 0.00911 | 1508.87952 | 0.00896 | 1532.4436 | 0.00848
1453.61511 | 0.00998 | 1482.35889 | 0.00991 | 1814.98633 | 0.02228 | 1530.66211 | 0.01019 | 1593.73865 | 0.01213 | 1522.21899 | 0.00992 | 1447.797 | 0.00952 | 1439.71021 | 0.00952 | 1441.87915 | 0.00951 | 1429.46741 | 0.00809 | 1430.29248 | 0.00759 | 1424.82495 | 0.00743 | 1451.91943 | 0.00729 | 1455.96948 | 0.00764 | 1432.08044 | 0.00775 | 1352.07788 | 0.00745 | 1373.34241 | 0.00747 | 1370.79749 | 0.00763 | 1426.26917 | 0.00908 | 1409.24438 | 0.00892 | 1410.21631 | 0.00877 | 1487.42078 | 0.00867 | 1495.0564 | 0.00819 | 1489.76208 | 0.00839 | 1431.0144 | 0.00829 | 1406.15308 | 0.00788 | 1395.73413 | 0.00798 | 1566.20691 | 0.00889 | 1543.8606 | 0.00925 | 1569.59668 | 0.00929 | 1621.89136 | 0.0091 | 1609.76538 | 0.00893 | 1606.33643 | 0.00897 | 1517.37415 | 0.00911 | 1509.06494 | 0.00896 | 1532.61328 | 0.00848
1453.79419 | 0.00998 | 1482.54602 | 0.00991 | 1816.24402 | 0.02236 | 1536.68591 | 0.01026 | 1596.0415 | 0.01221 | 1522.37769 | 0.00992 | 1447.92395 | 0.00953 | 1439.85681 | 0.00952 | 1441.99683 | 0.00951 | 1429.62573 | 0.00809 | 1430.45715 | 0.00759 | 1425.00891 | 0.00743 | 1452.10352 | 0.00729 | 1456.16125 | 0.00764 | 1432.28528 | 0.00775 | 1352.26062 | 0.00746 | 1373.51086 | 0.00747 | 1370.98535 | 0.00764 | 1426.4729 | 0.00908 | 1409.42859 | 0.00893 | 1410.42029 | 0.00877 | 1487.61255 | 0.00867 | 1495.22839 | 0.00819 | 1489.9469 | 0.0084 | 1431.17249 | 0.0083 | 1406.34265 | 0.00788 | 1395.8988 | 0.00798 | 1566.43372 | 0.0089 | 1544.07996 | 0.00926 | 1569.81555 | 0.00929 | 1622.06946 | 0.0091 | 1609.96033 | 0.00894 | 1606.51526 | 0.00897 | 1517.52112 | 0.00911 | 1509.25037 | 0.00896 | 1532.77539 | 0.00848
1453.96326 | 0.00998 | 1482.70251 | 0.00991 | 1817.59937 | 0.02246 | 1541.98511 | 0.01031 | 1598.33472 | 0.01229 | 1522.55603 | 0.00992 | 1448.0697 | 0.00953 | 1439.95691 | 0.00952 | 1442.11438 | 0.00951 | 1429.79053 | 0.00809 | 1430.64856 | 0.0076 | 1425.19299 | 0.00743 | 1452.28748 | 0.00729 | 1456.35901 | 0.00765 | 1432.47656 | 0.00775 | 1352.42383 | 0.00746 | 1373.70496 | 0.00747 | 1371.14856 | 0.00764 | 1426.66321 | 0.00908 | 1409.63269 | 0.00893 | 1410.63782 | 0.00877 | 1487.77087 | 0.00867 | 1495.40735 | 0.0082 | 1490.12537 | 0.00841 | 1431.33728 | 0.0083 | 1406.51318 | 0.00789 | 1396.0957 | 0.00798 | 1566.65308 | 0.0089 | 1544.29858 | 0.00926 | 1570.0105 | 0.0093 | 1622.22302 | 0.0091 | 1610.17932 | 0.00894 | 1606.71741 | 0.00897 | 1517.69849 | 0.00911 | 1509.41992 | 0.00897 | 1532.95264 | 0.00848
1454.14294 | 0.00998 | 1482.88953 | 0.00992 | 1818.99536 | 0.02254 | 1546.34424 | 0.01039 | 1600.54871 | 0.01236 | 1522.71472 | 0.00993 | 1448.16028 | 0.00953 | 1440.1123 | 0.00953 | 1442.23206 | 0.00951 | 1429.9751 | 0.00809 | 1430.81323 | 0.0076 | 1425.37695 | 0.00744 | 1452.43872 | 0.00729 | 1456.52429 | 0.00765 | 1432.6615 | 0.00776 | 1352.59375 | 0.00746 | 1373.87402 | 0.00747 | 1371.34912 | 0.00765 | 1426.83374 | 0.00909 | 1409.83044 | 0.00893 | 1410.84839 | 0.00877 | 1487.9491 | 0.00867 | 1495.58643 | 0.0082 | 1490.31018 | 0.00841 | 1431.53967 | 0.0083 | 1406.69617 | 0.00789 | 1396.26697 | 0.00798 | 1566.85608 | 0.0089 | 1544.5094 | 0.00926 | 1570.22937 | 0.0093 | 1622.42566 | 0.00911 | 1610.35767 | 0.00894 | 1606.9043 | 0.00898 | 1517.84558 | 0.00911 | 1509.59717 | 0.00897 | 1533.13049 | 0.00848
1454.33154 | 0.00999 | 1483.07581 | 0.00992 | 1820.26257 | 0.02263 | 1549.97876 | 0.01046 | 1602.80261 | 0.01245 | 1522.86304 | 0.00993 | 1448.26953 | 0.00954 | 1440.25879 | 0.00953 | 1442.35938 | 0.00951 | 1430.15332 | 0.00809 | 1431.00427 | 0.0076 | 1425.57385 | 0.00744 | 1452.58984 | 0.00729 | 1456.71545 | 0.00765 | 1432.83337 | 0.00776 | 1352.78894 | 0.00746 | 1374.04297 | 0.00748 | 1371.53088 | 0.00765 | 1427.03101 | 0.00909 | 1410.021 | 0.00894 | 1411.04553 | 0.00877 | 1488.12744 | 0.00868 | 1495.7655 | 0.0082 | 1490.50208 | 0.0084 | 1431.71692 | 0.00831 | 1406.88562 | 0.00789 | 1396.41931 | 0.00799 | 1567.08289 | 0.0089 | 1544.71204 | 0.00926 | 1570.42432 | 0.0093 | 1622.62036 | 0.00911 | 1610.55273 | 0.00895 | 1607.06592 | 0.00898 | 1518.0304 | 0.00912 | 1509.76685 | 0.00897 | 1533.31531 | 0.00848
1454.49084 | 0.00999 | 1483.2428 | 0.00993 | 1821.53943 | 0.02272 | 1553.02454 | 0.01056 | 1605.05664 | 0.01253 | 1523.02197 | 0.00993 | 1448.39661 | 0.00954 | 1440.36865 | 0.00954 | 1442.49475 | 0.00952 | 1430.31165 | 0.00809 | 1431.20862 | 0.0076 | 1425.75146 | 0.00744 | 1452.78687 | 0.00729 | 1456.88684 | 0.00766 | 1433.00525 | 0.00776 | 1352.95874 | 0.00747 | 1374.21814 | 0.00748 | 1371.70032 | 0.00765 | 1427.24121 | 0.00909 | 1410.2052 | 0.00894 | 1411.24951 | 0.00878 | 1488.31848 | 0.00868 | 1495.98401 | 0.0082 | 1490.68701 | 0.00841 | 1431.875 | 0.00831 | 1407.08081 | 0.0079 | 1396.60999 | 0.00799 | 1567.32617 | 0.0089 | 1544.92273 | 0.00927 | 1570.62732 | 0.00931 | 1622.79834 | 0.00911 | 1610.74768 | 0.00895 | 1607.27673 | 0.00898 | 1518.17749 | 0.00912 | 1509.9447 | 0.00898 | 1533.47742 | 0.00849
1454.68933 | 0.00999 | 1483.45874 | 0.00993 | 1822.76697 | 0.02281 | 1555.69897 | 0.01062 | 1607.35876 | 0.01261 | 1523.14087 | 0.00994 | 1448.50586 | 0.00954 | 1440.50537 | 0.00954 | 1442.62109 | 0.00952 | 1430.48987 | 0.00809 | 1431.40015 | 0.00761 | 1425.90918 | 0.00744 | 1453.00403 | 0.0073 | 1457.05872 | 0.00766 | 1433.17664 | 0.00776 | 1353.11584 | 0.00747 | 1374.40613 | 0.00749 | 1371.86975 | 0.00765 | 1427.45142 | 0.0091 | 1410.39648 | 0.00894 | 1411.46655 | 0.00878 | 1488.5033 | 0.00868 | 1496.17651 | 0.0082 | 1490.87183 | 0.00841 | 1432.03357 | 0.00831 | 1407.26428 | 0.0079 | 1396.77466 | 0.00799 | 1567.52112 | 0.0089 | 1545.11768 | 0.00927 | 1570.82959 | 0.00931 | 1622.99255 | 0.00911 | 1610.95862 | 0.00895 | 1607.47144 | 0.00899 | 1518.33142 | 0.00913 | 1510.09863 | 0.00898 | 1533.62427 | 0.00849
1454.87891 | 0.00999 | 1483.66516 | 0.00994 | 1823.99463 | 0.0229 | 1558.21643 | 0.01071 | 1609.59351 | 0.01268 | 1523.23987 | 0.00994 | 1448.66931 | 0.00955 | 1440.62415 | 0.00954 | 1442.74841 | 0.00953 | 1430.66809 | 0.00809 | 1431.55823 | 0.00761 | 1426.08679 | 0.00744 | 1453.16162 | 0.0073 | 1457.25049 | 0.00766 | 1433.36157 | 0.00777 | 1353.26062 | 0.00747 | 1374.56848 | 0.00749 | 1372.06421 | 0.00765 | 1427.64221 | 0.0091 | 1410.59363 | 0.00894 | 1411.66418 | 0.00878 | 1488.69446 | 0.00869 | 1496.37512 | 0.00821 | 1491.03674 | 0.00841 | 1432.22314 | 0.00831 | 1407.40955 | 0.0079 | 1396.93982 | 0.00799 | 1567.71558 | 0.00891 | 1545.32837 | 0.00927 | 1571.05713 | 0.00931 | 1623.1626 | 0.00911 | 1611.12842 | 0.00895 | 1607.67432 | 0.00899 | 1518.50122 | 0.00913 | 1510.26831 | 0.00898 | 1533.80139 | 0.0085
1455.04797 | 0.01 | 1483.83215 | 0.00994 | 1825.24158 | 0.02299 | 1560.68433 | 0.01078 | 1611.76819 | 0.01277 | 1523.41797 | 0.00994 | 1448.82385 | 0.00955 | 1440.74365 | 0.00955 | 1442.85632 | 0.00953 | 1430.84619 | 0.0081 | 1431.72949 | 0.00761 | 1426.28418 | 0.00744 | 1453.32581 | 0.0073 | 1457.44165 | 0.00767 | 1433.56628 | 0.00777 | 1353.43665 | 0.00747 | 1374.74365 | 0.00749 | 1372.23975 | 0.00766 | 1427.83252 | 0.0091 | 1410.81116 | 0.00894 | 1411.86829 | 0.00878 | 1488.8927 | 0.00869 | 1496.54114 | 0.00821 | 1491.21509 | 0.00841 | 1432.40649 | 0.00831 | 1407.57336 | 0.0079 | 1397.1051 | 0.00799 | 1567.94299 | 0.00891 | 1545.55493 | 0.00927 | 1571.27588 | 0.00931 | 1623.34924 | 0.00912 | 1611.33997 | 0.00896 | 1607.83655 | 0.009 | 1518.65588 | 0.00913 | 1510.4613 | 0.00899 | 1533.97864 | 0.0085
1455.23645 | 0.01 | 1484.00867 | 0.00994 | 1826.49902 | 0.02307 | 1563.04565 | 0.01087 | 1613.9436 | 0.01285 | 1523.60681 | 0.00995 | 1448.93311 | 0.00955 | 1440.85291 | 0.00955 | 1442.96521 | 0.00953 | 1431.01099 | 0.0081 | 1431.901 | 0.00761 | 1426.46179 | 0.00744 | 1453.51624 | 0.0073 | 1457.62634 | 0.00767 | 1433.74475 | 0.00777 | 1353.62549 | 0.00747 | 1374.8877 | 0.00749 | 1372.39026 | 0.00766 | 1428.01636 | 0.0091 | 1410.99536 | 0.00895 | 1412.07239 | 0.00879 | 1489.06384 | 0.00869 | 1496.73303 | 0.00821 | 1491.43298 | 0.00842 | 1432.57129 | 0.00832 | 1407.76917 | 0.00791 | 1397.276 | 0.00799 | 1568.17834 | 0.00891 | 1545.76575 | 0.00927 | 1571.47888 | 0.00931 | 1623.51099 | 0.00912 | 1611.52637 | 0.00896 | 1608.01428 | 0.009 | 1518.81812 | 0.00914 | 1510.63086 | 0.00899 | 1534.12561 | 0.0085
1455.40564 | 0.01 | 1484.21509 | 0.00994 | 1827.69678 | 0.02316 | 1565.2981 | 0.01094 | 1616.0896 | 0.01293 | 1523.78516 | 0.00995 | 1449.05127 | 0.00955 | 1440.98059 | 0.00955 | 1443.10132 | 0.00954 | 1431.18921 | 0.0081 | 1432.06567 | 0.00761 | 1426.63879 | 0.00745 | 1453.67383 | 0.00731 | 1457.81104 | 0.00767 | 1433.90967 | 0.00777 | 1353.80774 | 0.00748 | 1375.04443 | 0.00749 | 1372.58472 | 0.00766 | 1428.22656 | 0.00911 | 1411.18604 | 0.00895 | 1412.28284 | 0.00879 | 1489.22925 | 0.0087 | 1496.9187 | 0.00822 | 1491.62476 | 0.00842 | 1432.72925 | 0.00832 | 1407.97107 | 0.00791 | 1397.44116 | 0.008 | 1568.38916 | 0.00891 | 1545.96851 | 0.00928 | 1571.67383 | 0.00931 | 1623.71338 | 0.00912 | 1611.71277 | 0.00896 | 1608.19312 | 0.009 | 1518.98022 | 0.00914 | 1510.80054 | 0.00899 | 1534.31042 | 0.0085
1455.57483 | 0.01 | 1484.3916 | 0.00994 | 1828.88464 | 0.02325 | 1567.59045 | 0.01102 | 1618.16736 | 0.01301 | 1523.87427 | 0.00995 | 1449.21484 | 0.00955 | 1441.11804 | 0.00955 | 1443.24622 | 0.00954 | 1431.36731 | 0.0081 | 1432.25708 | 0.00762 | 1426.82349 | 0.00745 | 1453.83203 | 0.00731 | 1457.99597 | 0.00767 | 1434.08154 | 0.00777 | 1353.95862 | 0.00748 | 1375.2196 | 0.00749 | 1372.77917 | 0.00766 | 1428.39771 | 0.00911 | 1411.37036 | 0.00895 | 1412.47351 | 0.00879 | 1489.3877 | 0.0087 | 1497.10425 | 0.00822 | 1491.80322 | 0.00842 | 1432.91943 | 0.00832 | 1408.14783 | 0.00791 | 1397.59973 | 0.008 | 1568.60815 | 0.00891 | 1546.1792 | 0.00928 | 1571.89282 | 0.00932 | 1623.9082 | 0.00913 | 1611.89966 | 0.00896 | 1608.37939 | 0.009 | 1519.15002 | 0.00914 | 1510.94751 | 0.00899 | 1534.47314 | 0.00851
1455.76343 | 0.01 | 1484.57874 | 0.00994 | 1830.1228 | 0.02333 | 1569.89258 | 0.0111 | 1620.28357 | 0.01309 | 1524.00305 | 0.00995 | 1449.36035 | 0.00955 | 1441.26465 | 0.00955 | 1443.35425 | 0.00954 | 1431.5321 | 0.0081 | 1432.43469 | 0.00762 | 1427.00049 | 0.00745 | 1453.99622 | 0.00731 | 1458.16772 | 0.00768 | 1434.26001 | 0.00778 | 1354.13477 | 0.00748 | 1375.39478 | 0.00749 | 1372.9425 | 0.00767 | 1428.60779 | 0.00911 | 1411.57434 | 0.00896 | 1412.66479 | 0.00879 | 1489.57874 | 0.0087 | 1497.30969 | 0.00822 | 1491.96167 | 0.00842 | 1433.08423 | 0.00833 | 1408.31836 | 0.00792 | 1397.77734 | 0.008 | 1568.82703 | 0.00891 | 1546.39795 | 0.00928 | 1572.11157 | 0.00932 | 1624.10217 | 0.00913 | 1612.09412 | 0.00896 | 1608.59009 | 0.009 | 1519.32727 | 0.00914 | 1511.12476 | 0.009 | 1534.63464 | 0.00851
1456.00256 | 0.01001 | 1484.71606 | 0.00995 | 1831.38928 | 0.02343 | 1572.24268 | 0.01118 | 1622.35095 | 0.01317 | 1524.16199 | 0.00996 | 1449.48755 | 0.00956 | 1441.39233 | 0.00956 | 1443.48071 | 0.00955 | 1431.7168 | 0.0081 | 1432.61279 | 0.00762 | 1427.18445 | 0.00746 | 1454.18665 | 0.00731 | 1458.35901 | 0.00768 | 1434.43127 | 0.00778 | 1354.29858 | 0.00749 | 1375.56384 | 0.00749 | 1373.11755 | 0.00767 | 1428.80457 | 0.00911 | 1411.77856 | 0.00896 | 1412.86829 | 0.0088 | 1489.77051 | 0.0087 | 1497.48877 | 0.00822 | 1492.15955 | 0.00842 | 1433.25464 | 0.00833 | 1408.48877 | 0.00792 | 1397.94885 | 0.00801 | 1569.02979 | 0.00892 | 1546.62524 | 0.00929 | 1572.33899 | 0.00932 | 1624.28027 | 0.00913 | 1612.28906 | 0.00897 | 1608.75244 | 0.00901 | 1519.48193 | 0.00914 | 1511.30261 | 0.009 | 1534.81995 | 0.00851
1457.12622 | 0.01004 | 1484.9425 | 0.00995 | 1832.57715 | 0.02352 | 1574.54468 | 0.01126 | 1624.43835 | 0.01325 | 1524.31006 | 0.00996 | 1449.59668 | 0.00956 | 1441.51123 | 0.00956 | 1443.62573 | 0.00955 | 1431.89502 | 0.00811 | 1432.79736 | 0.00763 | 1427.37549 | 0.00746 | 1454.35767 | 0.00732 | 1458.53723 | 0.00768 | 1434.60962 | 0.00778 | 1354.47461 | 0.00749 | 1375.7262 | 0.0075 | 1373.26196 | 0.00767 | 1429.00183 | 0.00911 | 1411.98914 | 0.00896 | 1413.07935 | 0.0088 | 1489.94836 | 0.0087 | 1497.6543 | 0.00822 | 1492.35132 | 0.00843 | 1433.41943 | 0.00833 | 1408.64026 | 0.00792 | 1398.12036 | 0.00801 | 1569.26526 | 0.00892 | 1546.82788 | 0.00929 | 1572.55005 | 0.00933 | 1624.46692 | 0.00914 | 1612.48328 | 0.00897 | 1608.9386 | 0.00901 | 1519.65173 | 0.00915 | 1511.47229 | 0.009 | 1534.99719 | 0.00851
1460.63745 | 0.01008 | 1485.11902 | 0.00995 | 1833.72546 | 0.0236 | 1576.87646 | 0.01133 | 1626.58411 | 0.01333 | 1524.46887 | 0.00996 | 1449.72375 | 0.00957 | 1441.61133 | 0.00957 | 1443.72559 | 0.00955 | 1432.05969 | 0.00811 | 1432.9491 | 0.00763 | 1427.5531 | 0.00746 | 1454.51538 | 0.00732 | 1458.69568 | 0.00768 | 1434.78162 | 0.00778 | 1354.62549 | 0.00749 | 1375.88904 | 0.0075 | 1373.45032 | 0.00767 | 1429.18579 | 0.00911 | 1412.18677 | 0.00896 | 1413.28992 | 0.0088 | 1490.12646 | 0.00871 | 1497.85327 | 0.00822 | 1492.53613 | 0.00843 | 1433.59045 | 0.00833 | 1408.82983 | 0.00792 | 1398.30408 | 0.00801 | 1569.4762 | 0.00892 | 1547.02209 | 0.00929 | 1572.73633 | 0.00933 | 1624.63721 | 0.00914 | 1612.66235 | 0.00897 | 1609.12549 | 0.00901 | 1519.81396 | 0.00915 | 1511.6261 | 0.00901 | 1535.17505 | 0.00852
1466.3374 | 0.01012 | 1485.25647 | 0.00996 | 1834.86401 | 0.0237 | 1579.17859 | 0.01141 | 1628.67163 | 0.01341 | 1524.58813 | 0.00997 | 1449.85083 | 0.00957 | 1441.75781 | 0.00957 | 1443.86096 | 0.00955 | 1432.21851 | 0.00811 | 1433.13354 | 0.00763 | 1427.74353 | 0.00746 | 1454.69934 | 0.00732 | 1458.88037 | 0.00768 | 1434.97937 | 0.00778 | 1354.78918 | 0.00749 | 1376.06421 | 0.0075 | 1373.63196 | 0.00768 | 1429.35669 | 0.00912 | 1412.35754 | 0.00896 | 1413.48059 | 0.0088 | 1490.28491 | 0.00871 | 1498.04541 | 0.00823 | 1492.6947 | 0.00843 | 1433.75476 | 0.00833 | 1409.00659 | 0.00793 | 1398.44409 | 0.00801 | 1569.67114 | 0.00892 | 1547.24133 | 0.00929 | 1572.93933 | 0.00933 | 1624.83118 | 0.00914 | 1612.85681 | 0.00897 | 1609.31177 | 0.00901 | 1519.98364 | 0.00915 | 1511.81152 | 0.00901 | 1535.35229 | 0.00852
1472.94238 | 0.01017 | 1485.48193 | 0.00996 | 1835.96289 | 0.02379 | 1581.60791 | 0.0115 | 1630.67969 | 0.0135 | 1524.70703 | 0.00997 | 1449.98755 | 0.00957 | 1441.9043 | 0.00957 | 1443.98828 | 0.00955 | 1432.39624 | 0.00811 | 1433.31812 | 0.00763 | 1427.90771 | 0.00746 | 1454.88977 | 0.00732 | 1459.04517 | 0.00768 | 1435.13782 | 0.00778 | 1354.95239 | 0.00749 | 1376.23328 | 0.00751 | 1373.79529 | 0.00768 | 1429.57336 | 0.00912 | 1412.55518 | 0.00896 | 1413.68469 | 0.00881 | 1490.46313 | 0.00871 | 1498.21082 | 0.00823 | 1492.85962 | 0.00843 | 1433.91321 | 0.00834 | 1409.15796 | 0.00793 | 1398.60925 | 0.00801 | 1569.89001 | 0.00893 | 1547.44421 | 0.0093 | 1573.1582 | 0.00933 | 1625.04224 | 0.00914 | 1613.05969 | 0.00898 | 1609.52246 | 0.00902 | 1520.16101 | 0.00916 | 1511.97363 | 0.00901 | 1535.52197 | 0.00852
1479.73608 | 0.01022 | 1485.69873 | 0.00996 | 1837.0813 | 0.02387 | 1584.01733 | 0.01157 | 1632.66931 | 0.01358 | 1524.85535 | 0.00997 | 1450.12354 | 0.00958 | 1442.04175 | 0.00957 | 1444.12366 | 0.00956 | 1432.59436 | 0.00812 | 1433.4762 | 0.00763 | 1428.08533 | 0.00747 | 1455.06079 | 0.00732 | 1459.22998 | 0.00768 | 1435.30334 | 0.00779 | 1355.12854 | 0.00749 | 1376.37061 | 0.00751 | 1373.97083 | 0.00768 | 1429.77063 | 0.00912 | 1412.75928 | 0.00896 | 1413.87524 | 0.00881 | 1490.65491 | 0.00871 | 1498.41638 | 0.00823 | 1493.06445 | 0.00843 | 1434.07764 | 0.00834 | 1409.32849 | 0.00793 | 1398.78687 | 0.00802 | 1570.11682 | 0.00893 | 1547.63049 | 0.0093 | 1573.36108 | 0.00933 | 1625.22839 | 0.00915 | 1613.2301 | 0.00898 | 1609.71729 | 0.00902 | 1520.3313 | 0.00916 | 1512.15088 | 0.00901 | 1535.69922 | 0.00852
1486.25171 | 0.01028 | 1485.89465 | 0.00997 | 1838.20044 | 0.02395 | 1586.47546 | 0.01166 | 1634.62854 | 0.01366 | 1525.00439 | 0.00997 | 1450.25134 | 0.00958 | 1442.1239 | 0.00958 | 1444.25012 | 0.00956 | 1432.77258 | 0.00812 | 1433.67419 | 0.00763 | 1428.25647 | 0.00747 | 1455.2384 | 0.00733 | 1459.4281 | 0.00769 | 1435.46167 | 0.00779 | 1355.31128 | 0.00749 | 1376.52087 | 0.00751 | 1374.14636 | 0.00768 | 1429.96106 | 0.00913 | 1412.95007 | 0.00897 | 1414.07288 | 0.00881 | 1490.84607 | 0.00872 | 1498.61536 | 0.00824 | 1493.24292 | 0.00844 | 1434.22937 | 0.00834 | 1409.51758 | 0.00793 | 1398.94543 | 0.00802 | 1570.34424 | 0.00893 | 1547.849 | 0.0093 | 1573.57996 | 0.00934 | 1625.41443 | 0.00915 | 1613.39185 | 0.00898 | 1609.87891 | 0.00902 | 1520.50122 | 0.00916 | 1512.3053 | 0.00901 | 1535.85364 | 0.00852
1492.38916 | 0.01034 | 1486.05212 | 0.00996 | 1839.40784 | 0.02405 | 1588.87524 | 0.01174 | 1636.5686 | 0.01374 | 1525.14307 | 0.00998 | 1450.3783 | 0.00958 | 1442.23291 | 0.00958 | 1444.34106 | 0.00957 | 1432.92444 | 0.00812 | 1433.83887 | 0.00763 | 1428.40771 | 0.00747 | 1455.42236 | 0.00733 | 1459.61926 | 0.00769 | 1435.64648 | 0.00779 | 1355.46216 | 0.00749 | 1376.68982 | 0.00751 | 1374.32813 | 0.00768 | 1430.15125 | 0.00913 | 1413.15405 | 0.00897 | 1414.27002 | 0.00882 | 1491.01733 | 0.00872 | 1498.78735 | 0.00824 | 1493.41431 | 0.00845 | 1434.4071 | 0.00835 | 1409.68811 | 0.00793 | 1399.12305 | 0.00802 | 1570.56311 | 0.00894 | 1548.05994 | 0.00931 | 1573.7915 | 0.00934 | 1625.58447 | 0.00915 | 1613.57898 | 0.00899 | 1610.05725 | 0.00902 | 1520.67847 | 0.00916 | 1512.4751 | 0.00902 | 1536.02332 | 0.00852
1497.96973 | 0.01039 | 1486.22864 | 0.00996 | 1840.5957 | 0.02414 | 1591.22607 | 0.01182 | 1638.47974 | 0.01383 | 1525.30176 | 0.00998 | 1450.49658 | 0.00959 | 1442.37061 | 0.00958 | 1444.44922 | 0.00957 | 1433.07556 | 0.00812 | 1434.01038 | 0.00764 | 1428.61108 | 0.00748 | 1455.57361 | 0.00733 | 1459.78467 | 0.00769 | 1435.81152 | 0.00779 | 1355.64441 | 0.0075 | 1376.85889 | 0.00751 | 1374.51648 | 0.00768 | 1430.33569 | 0.00913 | 1413.3512 | 0.00897 | 1414.47412 | 0.00882 | 1491.18909 | 0.00872 | 1498.95984 | 0.00824 | 1493.59912 | 0.00845 | 1434.55896 | 0.00835 | 1409.87097 | 0.00794 | 1399.27527 | 0.00803 | 1570.76611 | 0.00894 | 1548.26257 | 0.00931 | 1574.02637 | 0.00934 | 1625.7627 | 0.00916 | 1613.76538 | 0.00899 | 1610.24402 | 0.00902 | 1520.84827 | 0.00916 | 1512.63721 | 0.00902 | 1536.18542 | 0.00852
1503.14197 | 0.01045 | 1486.40515 | 0.00997 | 1841.75378 | 0.02423 | 1593.5282 | 0.01189 | 1640.39001 | 0.01391 | 1525.45984 | 0.00999 | 1450.61475 | 0.00959 | 1442.48035 | 0.00959 | 1444.55786 | 0.00957 | 1433.26733 | 0.00812 | 1434.18213 | 0.00764 | 1428.82141 | 0.00748 | 1455.73767 | 0.00733 | 1459.95593 | 0.00769 | 1435.9834 | 0.0078 | 1355.80811 | 0.0075 | 1377.01514 | 0.00751 | 1374.67297 | 0.00769 | 1430.526 | 0.00913 | 1413.5553 | 0.00897 | 1414.65833 | 0.00882 | 1491.36743 | 0.00872 | 1499.15198 | 0.00824 | 1493.77759 | 0.00845 | 1434.72949 | 0.00835 | 1410.03528 | 0.00794 | 1399.44055 | 0.00803 | 1570.98486 | 0.00894 | 1548.48132 | 0.00931 | 1574.22925 | 0.00935 | 1625.9574 | 0.00916 | 1613.96033 | 0.00899 | 1610.43823 | 0.00903 | 1520.99536 | 0.00917 | 1512.82251 | 0.00902 | 1536.35498 | 0.00853
1507.87683 | 0.01052 | 1486.61157 | 0.00997 | 1842.82349 | 0.02432 | 1595.86951 | 0.01197 | 1642.37964 | 0.01399 | 1525.62842 | 0.00999 | 1450.7782 | 0.00959 | 1442.60815 | 0.00959 | 1444.71167 | 0.00958 | 1433.4519 | 0.00813 | 1434.32678 | 0.00764 | 1428.99255 | 0.00748 | 1455.9281 | 0.00733 | 1460.12781 | 0.0077 | 1436.16174 | 0.0078 | 1355.96521 | 0.0075 | 1377.1781 | 0.00751 | 1374.86145 | 0.00769 | 1430.72986 | 0.00913 | 1413.73962 | 0.00898 | 1414.85596 | 0.00882 | 1491.54565 | 0.00872 | 1499.34448 | 0.00825 | 1493.94238 | 0.00845 | 1434.87512 | 0.00835 | 1410.19287 | 0.00794 | 1399.62439 | 0.00803 | 1571.22034 | 0.00894 | 1548.69983 | 0.00931 | 1574.39966 | 0.00935 | 1626.14343 | 0.00916 | 1614.15466 | 0.009 | 1610.63306 | 0.00903 | 1521.16504 | 0.00917 | 1512.99219 | 0.00902 | 1536.54053 | 0.00853
1512.33276 | 0.01057 | 1486.79785 | 0.00998 | 1843.88269 | 0.02441 | 1598.17163 | 0.01206 | 1644.35901 | 0.01408 | 1525.76685 | 0.00999 | 1450.92395 | 0.0096 | 1442.74573 | 0.00959 | 1444.82056 | 0.00958 | 1433.63013 | 0.00813 | 1434.50488 | 0.00765 | 1429.15027 | 0.00748 | 1456.10559 | 0.00734 | 1460.30603 | 0.0077 | 1436.32019 | 0.0078 | 1356.12891 | 0.00751 | 1377.33435 | 0.00752 | 1375.02466 | 0.00769 | 1430.92004 | 0.00913 | 1413.91736 | 0.00898 | 1415.04016 | 0.00882 | 1491.71045 | 0.00872 | 1499.5365 | 0.00825 | 1494.14734 | 0.00845 | 1435.02698 | 0.00835 | 1410.34436 | 0.00794 | 1399.78296 | 0.00803 | 1571.43115 | 0.00894 | 1548.90271 | 0.00931 | 1574.60266 | 0.00935 | 1626.354 | 0.00916 | 1614.32507 | 0.009 | 1610.80334 | 0.00904 | 1521.3197 | 0.00917 | 1513.16174 | 0.00903 | 1536.71008 | 0.00853
1516.5105 | 0.01064 | 1486.97534 | 0.00998 | 1844.94116 | 0.0245 | 1600.4834 | 0.01213 | 1646.2406 | 0.01416 | 1525.85693 | 0.01 | 1451.02417 | 0.0096 | 1442.88245 | 0.0096 | 1444.95667 | 0.00959 | 1433.80774 | 0.00813 | 1434.70227 | 0.00765 | 1429.32141 | 0.00748 | 1456.28955 | 0.00734 | 1460.49084 | 0.0077 | 1436.47876 | 0.00781 | 1356.26709 | 0.00751 | 1377.51563 | 0.00752 | 1375.18127 | 0.00769 | 1431.11731 | 0.00914 | 1414.12146 | 0.00898 | 1415.23083 | 0.00882 | 1491.88867 | 0.00873 | 1499.72852 | 0.00825 | 1494.31921 | 0.00845 | 1435.20459 | 0.00835 | 1410.52161 | 0.00795 | 1399.94812 | 0.00804 | 1571.63416 | 0.00895 | 1549.12207 | 0.00931 | 1574.83008 | 0.00935 | 1626.51611 | 0.00917 | 1614.52002 | 0.009 | 1611.0061 | 0.00904 | 1521.49707 | 0.00918 | 1513.3158 | 0.00903 | 1536.86462 | 0.00854
1520.53967 | 0.0107 | 1487.18152 | 0.00998 | 1845.98096 | 0.0246 | 1602.88306 | 0.01221 | 1648.07239 | 0.01425 | 1525.99536 | 0.01 | 1451.15112 | 0.0096 | 1443.0199 | 0.0096 | 1445.08301 | 0.00959 | 1433.99304 | 0.00813 | 1434.86096 | 0.00765 | 1429.47266 | 0.00749 | 1456.45422 | 0.00734 | 1460.68201 | 0.0077 | 1436.66992 | 0.00781 | 1356.44922 | 0.00751 | 1377.67236 | 0.00753 | 1375.37573 | 0.00769 | 1431.30774 | 0.00914 | 1414.31909 | 0.00898 | 1415.44849 | 0.00882 | 1492.05359 | 0.00873 | 1499.92114 | 0.00825 | 1494.50415 | 0.00845 | 1435.38806 | 0.00836 | 1410.69824 | 0.00795 | 1400.10669 | 0.00804 | 1571.85291 | 0.00895 | 1549.32483 | 0.00932 | 1575.03247 | 0.00936 | 1626.67773 | 0.00917 | 1614.69849 | 0.00901 | 1611.20032 | 0.00905 | 1521.68188 | 0.00918 | 1513.45508 | 0.00903 | 1537.02661 | 0.00854
1524.4386 | 0.01076 | 1487.33826 | 0.00998 | 1846.98047 | 0.02469 | 1605.24353 | 0.01229 | 1649.92432 | 0.01432 | 1526.14368 | 0.01 | 1451.26929 | 0.0096 | 1443.09229 | 0.0096 | 1445.19177 | 0.00959 | 1434.15137 | 0.00813 | 1435.03198 | 0.00765 | 1429.67603 | 0.00749 | 1456.61841 | 0.00734 | 1460.86682 | 0.0077 | 1436.83545 | 0.00781 | 1356.61914 | 0.00751 | 1377.82874 | 0.00753 | 1375.5636 | 0.0077 | 1431.49805 | 0.00914 | 1414.50977 | 0.00898 | 1415.64551 | 0.00883 | 1492.21875 | 0.00873 | 1500.1001 | 0.00825 | 1494.6825 | 0.00846 | 1435.56519 | 0.00836 | 1410.88733 | 0.00795 | 1400.25269 | 0.00804 | 1572.11292 | 0.00896 | 1549.56812 | 0.00932 | 1575.26782 | 0.00936 | 1626.87244 | 0.00917 | 1614.87695 | 0.00901 | 1611.37048 | 0.00905 | 1521.83643 | 0.00919 | 1513.62463 | 0.00904 | 1537.21143 | 0.00854
1528.28784 | 0.01083 | 1487.54456 | 0.00999 | 1847.99023 | 0.02477 | 1607.52563 | 0.01237 | 1651.74658 | 0.01442 | 1526.31213 | 0.01 | 1451.37854 | 0.00961 | 1443.22083 | 0.0096 | 1445.29993 | 0.00959 | 1434.30957 | 0.00814 | 1435.20374 | 0.00765 | 1429.87354 | 0.00749 | 1456.776 | 0.00734 | 1461.02527 | 0.00771 | 1437.00037 | 0.00781 | 1356.76392 | 0.00751 | 1377.99158 | 0.00753 | 1375.74585 | 0.0077 | 1431.69543 | 0.00915 | 1414.70056 | 0.00899 | 1415.82971 | 0.00883 | 1492.39661 | 0.00874 | 1500.29858 | 0.00826 | 1494.85449 | 0.00846 | 1435.7041 | 0.00836 | 1411.0708 | 0.00795 | 1400.43042 | 0.00804 | 1572.33179 | 0.00896 | 1549.77881 | 0.00932 | 1575.47888 | 0.00936 | 1627.06702 | 0.00917 | 1615.0719 | 0.00901 | 1611.54883 | 0.00905 | 1521.99121 | 0.00919 | 1513.80957 | 0.00904 | 1537.39697 | 0.00854
1532.08765 | 0.0109 | 1487.72192 | 0.00999 | 1849.01001 | 0.02488 | 1609.78845 | 0.01245 | 1653.53992 | 0.0145 | 1526.44104 | 0.01 | 1451.50574 | 0.00961 | 1443.3667 | 0.00961 | 1445.45374 | 0.0096 | 1434.48779 | 0.00814 | 1435.38818 | 0.00766 | 1430.03772 | 0.00749 | 1456.94714 | 0.00735 | 1461.20349 | 0.00771 | 1437.17871 | 0.00781 | 1356.94617 | 0.00751 | 1378.15393 | 0.00753 | 1375.91479 | 0.0077 | 1431.89905 | 0.00915 | 1414.89172 | 0.00899 | 1416.00757 | 0.00883 | 1492.60132 | 0.00874 | 1500.50415 | 0.00826 | 1495.01294 | 0.00847 | 1435.87512 | 0.00836 | 1411.24744 | 0.00796 | 1400.61475 | 0.00804 | 1572.5426 | 0.00896 | 1549.95703 | 0.00933 | 1575.67383 | 0.00936 | 1627.28552 | 0.00918 | 1615.27478 | 0.00901 | 1611.73572 | 0.00905 | 1522.16089 | 0.00919 | 1513.9873 | 0.00904 | 1537.56653 | 0.00855
1535.71826 | 0.01096 | 1487.91772 | 0.00999 | 1850.0498 | 0.02496 | 1612.11047 | 0.01253 | 1655.2749 | 0.01458 | 1526.61914 | 0.01001 | 1451.6239 | 0.00961 | 1443.46753 | 0.00961 | 1445.60754 | 0.0096 | 1434.67249 | 0.00814 | 1435.60547 | 0.00766 | 1430.18896 | 0.00749 | 1457.1311 | 0.00735 | 1461.39526 | 0.00771 | 1437.3501 | 0.00782 | 1357.10986 | 0.00752 | 1378.31689 | 0.00753 | 1376.08411 | 0.00771 | 1432.08936 | 0.00915 | 1415.0625 | 0.00899 | 1416.19177 | 0.00883 | 1492.77307 | 0.00874 | 1500.70972 | 0.00826 | 1495.19775 | 0.00847 | 1436.03369 | 0.00837 | 1411.39221 | 0.00796 | 1400.77319 | 0.00804 | 1572.75354 | 0.00896 | 1550.17566 | 0.00933 | 1575.87598 | 0.00936 | 1627.45569 | 0.00918 | 1615.47778 | 0.00901 | 1611.90527 | 0.00905 | 1522.33069 | 0.00919 | 1514.1571 | 0.00904 | 1537.72864 | 0.00855
1539.2594 | 0.01103 | 1488.13391 | 0.00999 | 1851.10901 | 0.02504 | 1614.41174 | 0.01261 | 1657.00903 | 0.01468 | 1527.65063 | 0.01005 | 1451.77844 | 0.00962 | 1443.5863 | 0.00961 | 1445.71631 | 0.0096 | 1434.85706 | 0.00814 | 1435.76367 | 0.00766 | 1430.36658 | 0.0075 | 1457.31506 | 0.00735 | 1461.57996 | 0.00771 | 1437.48926 | 0.00782 | 1357.24841 | 0.00752 | 1378.48584 | 0.00753 | 1376.25354 | 0.00771 | 1432.28674 | 0.00915 | 1415.24023 | 0.009 | 1416.40918 | 0.00884 | 1492.95129 | 0.00874 | 1500.90869 | 0.00827 | 1495.38269 | 0.00847 | 1436.19177 | 0.00837 | 1411.55652 | 0.00796 | 1400.9447 | 0.00804 | 1572.97241 | 0.00896 | 1550.38647 | 0.00933 | 1576.07104 | 0.00936 | 1627.63379 | 0.00918 | 1615.66406 | 0.00902 | 1612.08435 | 0.00906 | 1522.50049 | 0.0092 | 1514.32666 | 0.00905 | 1537.88245 | 0.00855
1542.74121 | 0.01109 | 1488.32092 | 0.00999 | 1852.15771 | 0.02514 | 1616.58655 | 0.01269 | 1658.75281 | 0.01476 | 1530.97095 | 0.01008 | 1451.88757 | 0.00962 | 1443.70508 | 0.00962 | 1445.81616 | 0.0096 | 1435.03528 | 0.00815 | 1435.92188 | 0.00766 | 1430.56396 | 0.0075 | 1457.47278 | 0.00735 | 1461.77124 | 0.00772 | 1437.67407 | 0.00782 | 1357.41162 | 0.00752 | 1378.64221 | 0.00753 | 1376.42297 | 0.00771 | 1432.49048 | 0.00916 | 1415.45081 | 0.009 | 1416.62622 | 0.00884 | 1493.15588 | 0.00874 | 1501.07422 | 0.00827 | 1495.58044 | 0.00847 | 1436.36279 | 0.00837 | 1411.73315 | 0.00796 | 1401.11609 | 0.00805 | 1573.20776 | 0.00896 | 1550.61365 | 0.00933 | 1576.28992 | 0.00937 | 1627.81995 | 0.00919 | 1615.85852 | 0.00902 | 1612.27844 | 0.00906 | 1522.67847 | 0.0092 | 1514.4812 | 0.00905 | 1538.06042 | 0.00855
1546.20276 | 0.01116 | 1488.48792 | 0.00999 | 1853.11829 | 0.02523 | 1618.72205 | 0.01278 | 1660.51672 | 0.01485 | 1536.19446 | 0.01013 | 1451.99609 | 0.00962 | 1443.82397 | 0.00962 | 1445.90649 | 0.00961 | 1435.20007 | 0.00815 | 1436.09351 | 0.00767 | 1430.75439 | 0.0075 | 1457.63684 | 0.00736 | 1461.95593 | 0.00772 | 1437.84534 | 0.00783 | 1357.58167 | 0.00752 | 1378.80505 | 0.00753 | 1376.5863 | 0.00771 | 1432.66736 | 0.00916 | 1415.63501 | 0.009 | 1416.8302 | 0.00884 | 1493.3208 | 0.00875 | 1501.24622 | 0.00827 | 1495.75244 | 0.00847 | 1436.5271 | 0.00837 | 1411.91614 | 0.00797 | 1401.29993 | 0.00805 | 1573.4187 | 0.00896 | 1550.84033 | 0.00934 | 1576.47693 | 0.00937 | 1628.01453 | 0.00919 | 1616.02881 | 0.00902 | 1612.4812 | 0.00906 | 1522.8324 | 0.0092 | 1514.62 | 0.00905 | 1538.24512 | 0.00856
1549.57483 | 0.01123 | 1488.62512 | 0.01 | 1854.02869 | 0.02531 | 1620.89685 | 0.01286 | 1662.29077 | 0.01494 | 1542.18103 | 0.01018 | 1452.11426 | 0.00962 | 1443.93384 | 0.00963 | 1446.01526 | 0.00961 | 1435.37183 | 0.00815 | 1436.23181 | 0.00767 | 1430.91211 | 0.0075 | 1457.80798 | 0.00736 | 1462.12085 | 0.00772 | 1438.03723 | 0.00783 | 1357.73877 | 0.00753 | 1378.9613 | 0.00754 | 1376.77405 | 0.00772 | 1432.85828 | 0.00916 | 1415.83923 | 0.009 | 1417.02734 | 0.00884 | 1493.49902 | 0.00875 | 1501.44531 | 0.00827 | 1495.90442 | 0.00847 | 1436.68555 | 0.00837 | 1412.13098 | 0.00797 | 1401.47144 | 0.00805 | 1573.64612 | 0.00897 | 1551.04309 | 0.00934 | 1576.68774 | 0.00937 | 1628.20056 | 0.00919 | 1616.24841 | 0.00902 | 1612.66797 | 0.00906 | 1522.97949 | 0.00921 | 1514.80542 | 0.00906 | 1538.41541 | 0.00856
1552.9071 | 0.01129 | 1488.84106 | 0.01 | 1854.97949 | 0.0254 | 1623.17896 | 0.01294 | 1664.00488 | 0.01502 | 1548.18738 | 0.01024 | 1452.23315 | 0.00963 | 1444.0802 | 0.00963 | 1446.18677 | 0.00961 | 1435.54297 | 0.00815 | 1436.40991 | 0.00767 | 1431.08325 | 0.0075 | 1457.97852 | 0.00736 | 1462.27917 | 0.00772 | 1438.1886 | 0.00783 | 1357.90869 | 0.00753 | 1379.11768 | 0.00755 | 1376.94958 | 0.00772 | 1433.07471 | 0.00916 | 1416.0105 | 0.00901 | 1417.19873 | 0.00885 | 1493.66382 | 0.00876 | 1501.63721 | 0.00827 | 1496.07581 | 0.00847 | 1436.87512 | 0.00838 | 1412.31421 | 0.00797 | 1401.61755 | 0.00805 | 1573.849 | 0.00897 | 1551.25378 | 0.00934 | 1576.88208 | 0.00937 | 1628.37866 | 0.00919 | 1616.43481 | 0.00903 | 1612.8457 | 0.00907 | 1523.14917 | 0.00921 | 1514.9978 | 0.00906 | 1538.57678 | 0.00856
1556.14966 | 0.01136 | 1489.05713 | 0.01 | 1855.93921 | 0.0255 | 1625.39294 | 0.01302 | 1665.67102 | 0.0151 | 1553.48047 | 0.0103 | 1452.35132 | 0.00963 | 1444.20801 | 0.00963 | 1446.31335 | 0.00961 | 1435.72766 | 0.00816 | 1436.62073 | 0.00767 | 1431.25403 | 0.00751 | 1458.14319 | 0.00736 | 1462.45093 | 0.00773 | 1438.3407 | 0.00783 | 1358.07849 | 0.00753 | 1379.28662 | 0.00755 | 1377.14417 | 0.00772 | 1433.27209 | 0.00916 | 1416.20764 | 0.00901 | 1417.39636 | 0.00885 | 1493.84863 | 0.00876 | 1501.82288 | 0.00827 | 1496.26123 | 0.00848 | 1437.06531 | 0.00838 | 1412.49048 | 0.00797 | 1401.76978 | 0.00806 | 1574.08386 | 0.00897 | 1551.45667 | 0.00934 | 1577.10168 | 0.00938 | 1628.54883 | 0.0092 | 1616.62976 | 0.00903 | 1613.01587 | 0.00907 | 1523.31897 | 0.00921 | 1515.17566 | 0.00906 | 1538.77795 | 0.00857
1559.47205 | 0.01143 | 1489.33252 | 0.01001 | 1856.88037 | 0.02561 | 1627.58679 | 0.01311 | 1667.25867 | 0.01518 | 1558.02917 | 0.01035 | 1452.49609 | 0.00964 | 1444.31787 | 0.00963 | 1446.43164 | 0.00961 | 1435.90588 | 0.00816 | 1436.81213 | 0.00768 | 1431.3988 | 0.00751 | 1458.33997 | 0.00736 | 1462.62268 | 0.00773 | 1438.53247 | 0.00783 | 1358.24841 | 0.00753 | 1379.46851 | 0.00755 | 1377.31348 | 0.00773 | 1433.48865 | 0.00917 | 1416.41174 | 0.00901 | 1417.60034 | 0.00885 | 1494.02039 | 0.00876 | 1502.00183 | 0.00828 | 1496.42615 | 0.00848 | 1437.21094 | 0.00838 | 1412.64856 | 0.00798 | 1401.96606 | 0.00806 | 1574.31128 | 0.00898 | 1551.65076 | 0.00934 | 1577.3125 | 0.00938 | 1628.7594 | 0.0092 | 1616.8241 | 0.00903 | 1613.19495 | 0.00907 | 1523.48877 | 0.00921 | 1515.33765 | 0.00906 | 1538.94775 | 0.00857
1562.82471 | 0.0115 | 1490.42273 | 0.01004 | 1857.79077 | 0.02569 | 1629.69275 | 0.01318 | 1668.88452 | 0.01527 | 1561.91479 | 0.01044 | 1452.61438 | 0.00964 | 1444.40906 | 0.00964 | 1446.54932 | 0.00962 | 1436.07764 | 0.00816 | 1437.00964 | 0.00768 | 1431.5957 | 0.00751 | 1458.51111 | 0.00737 | 1462.81396 | 0.00773 | 1438.70386 | 0.00783 | 1358.41162 | 0.00753 | 1379.63086 | 0.00755 | 1377.47681 | 0.00773 | 1433.66614 | 0.00917 | 1416.5896 | 0.00901 | 1417.79761 | 0.00885 | 1494.20508 | 0.00876 | 1502.18726 | 0.00828 | 1496.61755 | 0.00849 | 1437.36902 | 0.00839 | 1412.81909 | 0.00798 | 1402.13135 | 0.00806 | 1574.51428 | 0.00898 | 1551.87012 | 0.00935 | 1577.52356 | 0.00938 | 1628.95398 | 0.0092 | 1617.03503 | 0.00903 | 1613.3811 | 0.00907 | 1523.63513 | 0.00922 | 1515.46826 | 0.00906 | 1539.10156 | 0.00857
1566.21631 | 0.01157 | 1493.87024 | 0.01007 | 1858.79089 | 0.02578 | 1631.78894 | 0.01327 | 1670.48193 | 0.01536 | 1565.24487 | 0.01051 | 1452.71472 | 0.00964 | 1444.52783 | 0.00964 | 1446.65735 | 0.00962 | 1436.26233 | 0.00816 | 1437.16785 | 0.00768 | 1431.78674 | 0.00751 | 1458.66235 | 0.00737 | 1462.98584 | 0.00773 | 1438.87573 | 0.00783 | 1358.59436 | 0.00753 | 1379.7749 | 0.00755 | 1377.65845 | 0.00773 | 1433.86987 | 0.00917 | 1416.78015 | 0.00901 | 1418.00818 | 0.00886 | 1494.37634 | 0.00877 | 1502.36633 | 0.00828 | 1496.80237 | 0.00849 | 1437.54614 | 0.00839 | 1412.98291 | 0.00798 | 1402.29651 | 0.00807 | 1574.7251 | 0.00899 | 1552.08875 | 0.00935 | 1577.7345 | 0.00938 | 1629.12415 | 0.00921 | 1617.19751 | 0.00904 | 1613.58386 | 0.00908 | 1523.79736 | 0.00922 | 1515.64612 | 0.00907 | 1539.27942 | 0.00857
1569.47925 | 0.01163 | 1499.44849 | 0.01011 | 1859.70129 | 0.02586 | 1633.86523 | 0.01335 | 1672.08936 | 0.01544 | 1568.14868 | 0.01058 | 1452.83276 | 0.00964 | 1444.64661 | 0.00964 | 1446.78455 | 0.00963 | 1436.427 | 0.00817 | 1437.32605 | 0.00768 | 1431.97705 | 0.00752 | 1458.83289 | 0.00737 | 1463.16357 | 0.00773 | 1439.06067 | 0.00783 | 1358.75757 | 0.00753 | 1379.93115 | 0.00755 | 1377.84692 | 0.00773 | 1434.07361 | 0.00917 | 1416.97144 | 0.00901 | 1418.21216 | 0.00886 | 1494.5481 | 0.00877 | 1502.52539 | 0.00829 | 1496.9679 | 0.00849 | 1437.70422 | 0.00839 | 1413.14722 | 0.00798 | 1402.46802 | 0.00807 | 1574.9281 | 0.00899 | 1552.2915 | 0.00935 | 1577.93726 | 0.00939 | 1629.3103 | 0.00921 | 1617.35999 | 0.00904 | 1613.77795 | 0.00908 | 1523.92859 | 0.00922 | 1515.81567 | 0.00907 | 1539.46423 | 0.00857
1572.71228 | 0.0117 | 1506.08801 | 0.01016 | 1860.63184 | 0.02596 | 1635.9032 | 0.01344 | 1673.70593 | 0.01554 | 1570.77539 | 0.01066 | 1452.95093 | 0.00965 | 1444.78333 | 0.00965 | 1446.91992 | 0.00963 | 1436.62512 | 0.00817 | 1437.51758 | 0.00768 | 1432.16125 | 0.00752 | 1459.01685 | 0.00737 | 1463.34192 | 0.00773 | 1439.22559 | 0.00784 | 1358.92749 | 0.00754 | 1380.09399 | 0.00755 | 1378.02246 | 0.00774 | 1434.26404 | 0.00917 | 1417.1488 | 0.00902 | 1418.41626 | 0.00886 | 1494.71289 | 0.00877 | 1502.73743 | 0.00829 | 1497.14575 | 0.00849 | 1437.88196 | 0.00839 | 1413.3302 | 0.00798 | 1402.63269 | 0.00807 | 1575.15491 | 0.00899 | 1552.48572 | 0.00936 | 1578.14832 | 0.00939 | 1629.49695 | 0.00921 | 1617.54639 | 0.00904 | 1613.98071 | 0.00908 | 1524.10657 | 0.00923 | 1515.97778 | 0.00907 | 1539.64209 | 0.00857
1575.86487 | 0.01177 | 1513.02161 | 0.01023 | 1861.52283 | 0.02604 | 1637.91064 | 0.01352 | 1675.35181 | 0.01562 | 1573.25378 | 0.01075 | 1453.06909 | 0.00965 | 1444.89331 | 0.00965 | 1447.03748 | 0.00963 | 1436.78992 | 0.00817 | 1437.68213 | 0.00768 | 1432.3324 | 0.00752 | 1459.18152 | 0.00737 | 1463.50024 | 0.00773 | 1439.39099 | 0.00784 | 1359.09131 | 0.00754 | 1380.27539 | 0.00755 | 1378.18518 | 0.00774 | 1434.47412 | 0.00918 | 1417.33984 | 0.00902 | 1418.60681 | 0.00886 | 1494.90466 | 0.00877 | 1502.93652 | 0.00829 | 1497.31775 | 0.00849 | 1438.04626 | 0.0084 | 1413.51978 | 0.00798 | 1402.8042 | 0.00807 | 1575.34106 | 0.00898 | 1552.68042 | 0.00936 | 1578.33459 | 0.00939 | 1629.71545 | 0.00921 | 1617.74939 | 0.00904 | 1614.18359 | 0.00909 | 1524.29907 | 0.00923 | 1516.14746 | 0.00908 | 1539.78845 | 0.00858
1579.07837 | 0.01184 | 1519.59216 | 0.01026 | 1862.40405 | 0.02613 | 1639.93884 | 0.0136 | 1676.87134 | 0.01571 | 1575.71118 | 0.01083 | 1453.21484 | 0.00965 | 1445.02173 | 0.00965 | 1447.12781 | 0.00964 | 1436.97449 | 0.00817 | 1437.86023 | 0.00769 | 1432.49658 | 0.00752 | 1459.35901 | 0.00738 | 1463.67859 | 0.00774 | 1439.57581 | 0.00784 | 1359.24841 | 0.00754 | 1380.44446 | 0.00756 | 1378.36072 | 0.00774 | 1434.68433 | 0.00918 | 1417.54407 | 0.00902 | 1418.81738 | 0.00886 | 1495.06299 | 0.00878 | 1503.1355 | 0.00829 | 1497.50256 | 0.0085 | 1438.24255 | 0.0084 | 1413.70264 | 0.00799 | 1402.96936 | 0.00808 | 1575.56067 | 0.00899 | 1552.87537 | 0.00936 | 1578.55347 | 0.0094 | 1629.90149 | 0.00921 | 1617.9436 | 0.00905 | 1614.34583 | 0.00909 | 1524.46948 | 0.00923 | 1516.302 | 0.00908 | 1539.96558 | 0.00858
1582.27136 | 0.0119 | 1525.7605 | 0.01032 | 1863.30469 | 0.02623 | 1641.96606 | 0.0137 | 1678.40918 | 0.0158 | 1578.12988 | 0.01091 | 1453.32324 | 0.00965 | 1445.13086 | 0.00965 | 1447.23657 | 0.00964 | 1437.15271 | 0.00818 | 1438.03833 | 0.00769 | 1432.67407 | 0.00753 | 1459.54297 | 0.00738 | 1463.86328 | 0.00774 | 1439.74084 | 0.00785 | 1359.42444 | 0.00754 | 1380.6134 | 0.00757 | 1378.53625 | 0.00774 | 1434.88159 | 0.00918 | 1417.73462 | 0.00902 | 1419.0022 | 0.00886 | 1495.25427 | 0.00878 | 1503.30103 | 0.0083 | 1497.66748 | 0.0085 | 1438.41357 | 0.0084 | 1413.89221 | 0.00799 | 1403.13403 | 0.00808 | 1575.78748 | 0.00899 | 1553.09399 | 0.00936 | 1578.76501 | 0.0094 | 1630.06372 | 0.00921 | 1618.11414 | 0.00905 | 1614.5155 | 0.00909 | 1524.6311 | 0.00923 | 1516.47168 | 0.00908 | 1540.12012 | 0.00859
1585.41418 | 0.01197 | 1531.45679 | 0.01038 | 1864.14624 | 0.02632 | 1644.03284 | 0.01377 | 1679.90869 | 0.01588 | 1580.48914 | 0.01098 | 1453.4325 | 0.00966 | 1445.26831 | 0.00966 | 1447.38147 | 0.00964 | 1437.2981 | 0.00818 | 1438.203 | 0.00769 | 1432.9043 | 0.00753 | 1459.68726 | 0.00738 | 1464.04797 | 0.00774 | 1439.89917 | 0.00785 | 1359.59436 | 0.00754 | 1380.79468 | 0.00757 | 1378.69348 | 0.00774 | 1435.04565 | 0.00919 | 1417.93237 | 0.00903 | 1419.19934 | 0.00887 | 1495.42603 | 0.00878 | 1503.47302 | 0.0083 | 1497.85938 | 0.0085 | 1438.57166 | 0.0084 | 1414.05603 | 0.00799 | 1403.32471 | 0.00808 | 1575.99036 | 0.009 | 1553.32056 | 0.00936 | 1578.95142 | 0.0094 | 1630.25842 | 0.00922 | 1618.30908 | 0.00905 | 1614.73486 | 0.0091 | 1524.77808 | 0.00924 | 1516.63379 | 0.00909 | 1540.28223 | 0.00859
1588.58777 | 0.01204 | 1536.72107 | 0.01042 | 1864.98792 | 0.02641 | 1646.01147 | 0.01385 | 1681.46655 | 0.01597 | 1582.91736 | 0.01106 | 1453.56018 | 0.00966 | 1445.3783 | 0.00966 | 1447.49036 | 0.00965 | 1437.46936 | 0.00818 | 1438.37451 | 0.0077 | 1433.07483 | 0.00753 | 1459.8584 | 0.00739 | 1464.22632 | 0.00774 | 1440.07764 | 0.00785 | 1359.76416 | 0.00755 | 1380.96375 | 0.00757 | 1378.88135 | 0.00775 | 1435.23645 | 0.00919 | 1418.12305 | 0.00903 | 1419.41675 | 0.00887 | 1495.59729 | 0.00878 | 1503.65906 | 0.0083 | 1498.05066 | 0.0085 | 1438.74878 | 0.00841 | 1414.23267 | 0.008 | 1403.46399 | 0.00808 | 1576.22583 | 0.009 | 1553.51538 | 0.00936 | 1579.17029 | 0.0094 | 1630.45239 | 0.00922 | 1618.50342 | 0.00906 | 1614.92102 | 0.0091 | 1524.94788 | 0.00924 | 1516.80334 | 0.00909 | 1540.42847 | 0.00859
1591.83057 | 0.01211 | 1541.59204 | 0.01049 | 1865.89832 | 0.02651 | 1647.98047 | 0.01394 | 1682.96533 | 0.01606 | 1585.38525 | 0.01114 | 1453.67834 | 0.00966 | 1445.49707 | 0.00966 | 1447.6167 | 0.00965 | 1437.64746 | 0.00818 | 1438.53918 | 0.0077 | 1433.25891 | 0.00753 | 1460.03589 | 0.00739 | 1464.39819 | 0.00775 | 1440.24902 | 0.00785 | 1359.94641 | 0.00755 | 1381.13892 | 0.00757 | 1379.05078 | 0.00775 | 1435.4397 | 0.00919 | 1418.29443 | 0.00904 | 1419.61389 | 0.00887 | 1495.76257 | 0.00878 | 1503.82458 | 0.00831 | 1498.22913 | 0.00852 | 1438.90063 | 0.00841 | 1414.4032 | 0.008 | 1403.62927 | 0.00808 | 1576.43677 | 0.00901 | 1553.69373 | 0.00937 | 1579.38123 | 0.00941 | 1630.62256 | 0.00922 | 1618.6825 | 0.00906 | 1615.13184 | 0.0091 | 1525.10999 | 0.00925 | 1516.98059 | 0.00909 | 1540.56787 | 0.00859
1595.00342 | 0.01217 | 1546.23816 | 0.01055 | 1866.8385 | 0.0266 | 1649.84216 | 0.01402 | 1684.37659 | 0.01615 | 1587.83301 | 0.01122 | 1453.81433 | 0.00967 | 1445.61584 | 0.00966 | 1447.75281 | 0.00965 | 1437.84558 | 0.00818 | 1438.73718 | 0.0077 | 1433.42358 | 0.00753 | 1460.20654 | 0.00739 | 1464.56299 | 0.00775 | 1440.4209 | 0.00786 | 1360.11023 | 0.00755 | 1381.31409 | 0.00757 | 1379.22009 | 0.00775 | 1435.62354 | 0.00919 | 1418.45874 | 0.00904 | 1419.81165 | 0.00887 | 1495.95386 | 0.00879 | 1504.00354 | 0.00831 | 1498.42041 | 0.00852 | 1439.07776 | 0.00841 | 1414.599 | 0.008 | 1403.78772 | 0.00808 | 1576.66418 | 0.00901 | 1553.90442 | 0.00937 | 1579.58411 | 0.00941 | 1630.81714 | 0.00923 | 1618.89343 | 0.00906 | 1615.33459 | 0.0091 | 1525.27979 | 0.00926 | 1517.16602 | 0.00909 | 1540.75256 | 0.00859
1598.1665 | 0.01225 | 1550.70679 | 0.01061 | 1867.75952 | 0.0267 | 1651.71252 | 0.0141 | 1685.82642 | 0.01624 | 1590.2417 | 0.0113 | 1453.9325 | 0.00967 | 1445.73462 | 0.00967 | 1447.86096 | 0.00965 | 1438.01685 | 0.00819 | 1438.89526 | 0.0077 | 1433.5813 | 0.00753 | 1460.37756 | 0.00739 | 1464.70142 | 0.00775 | 1440.61926 | 0.00786 | 1360.26721 | 0.00755 | 1381.46423 | 0.00757 | 1379.40186 | 0.00775 | 1435.8208 | 0.0092 | 1418.65637 | 0.00904 | 1419.98926 | 0.00888 | 1496.12561 | 0.00879 | 1504.19568 | 0.00831 | 1498.59241 | 0.00852 | 1439.24878 | 0.00842 | 1414.77576 | 0.00801 | 1403.953 | 0.00809 | 1576.88293 | 0.00901 | 1554.14758 | 0.00937 | 1579.78711 | 0.00941 | 1630.98743 | 0.00923 | 1619.06384 | 0.00906 | 1615.52148 | 0.00911 | 1525.4187 | 0.00926 | 1517.33569 | 0.0091 | 1540.93054 | 0.00859
1601.31006 | 0.01232 | 1555.15552 | 0.01067 | 1868.58081 | 0.02682 | 1653.53418 | 0.01418 | 1687.31628 | 0.01632 | 1592.69019 | 0.01139 | 1454.04175 | 0.00967 | 1445.83484 | 0.00967 | 1447.96082 | 0.00966 | 1438.18152 | 0.00819 | 1439.05994 | 0.0077 | 1433.73901 | 0.00754 | 1460.5481 | 0.00739 | 1464.87329 | 0.00775 | 1440.77771 | 0.00787 | 1360.43103 | 0.00756 | 1381.63928 | 0.00757 | 1379.57129 | 0.00775 | 1436.01819 | 0.0092 | 1418.85999 | 0.00904 | 1420.19983 | 0.00888 | 1496.30334 | 0.00879 | 1504.3877 | 0.00831 | 1498.75732 | 0.00852 | 1439.40063 | 0.00842 | 1414.94006 | 0.00801 | 1404.12439 | 0.00809 | 1577.07739 | 0.00901 | 1554.36707 | 0.00937 | 1579.99011 | 0.00941 | 1631.17334 | 0.00923 | 1619.25012 | 0.00907 | 1615.68311 | 0.00911 | 1525.58838 | 0.00926 | 1517.49768 | 0.0091 | 1541.1001 | 0.0086
1604.48279 | 0.01238 | 1559.35938 | 0.01074 | 1869.3634 | 0.02688 | 1655.37585 | 0.01426 | 1688.87427 | 0.01642 | 1595.13794 | 0.01146 | 1454.16895 | 0.00968 | 1445.9447 | 0.00968 | 1448.09619 | 0.00966 | 1438.35339 | 0.00819 | 1439.22449 | 0.0077 | 1433.91663 | 0.00754 | 1460.71277 | 0.00739 | 1465.03809 | 0.00776 | 1440.95605 | 0.00787 | 1360.60095 | 0.00756 | 1381.81506 | 0.00758 | 1379.7345 | 0.00776 | 1436.2085 | 0.0092 | 1419.05127 | 0.00904 | 1420.4104 | 0.00888 | 1496.495 | 0.00879 | 1504.56018 | 0.00832 | 1498.95569 | 0.00852 | 1439.57166 | 0.00842 | 1415.1167 | 0.00801 | 1404.29529 | 0.00809 | 1577.28015 | 0.00901 | 1554.53735 | 0.00938 | 1580.2334 | 0.00941 | 1631.35938 | 0.00924 | 1619.45313 | 0.00907 | 1615.87805 | 0.00911 | 1525.75818 | 0.00926 | 1517.6366 | 0.0091 | 1541.28491 | 0.0086
1607.58655 | 0.01245 | 1563.44495 | 0.0108 | 1870.09558 | 0.02697 | 1657.20789 | 0.01435 | 1690.32471 | 0.0165 | 1597.54663 | 0.01153 | 1454.28699 | 0.00968 | 1446.08215 | 0.00968 | 1448.25073 | 0.00966 | 1438.5116 | 0.0082 | 1439.38965 | 0.00771 | 1434.14685 | 0.00754 | 1460.89038 | 0.00739 | 1465.20337 | 0.00776 | 1441.14099 | 0.00787 | 1360.76416 | 0.00756 | 1381.98352 | 0.00758 | 1379.89722 | 0.00776 | 1436.41211 | 0.0092 | 1419.26184 | 0.00904 | 1420.62085 | 0.00888 | 1496.65344 | 0.0088 | 1504.72571 | 0.00832 | 1499.13403 | 0.00852 | 1439.73022 | 0.00842 | 1415.26819 | 0.00801 | 1404.45435 | 0.00809 | 1577.47522 | 0.00901 | 1554.74805 | 0.00938 | 1580.42773 | 0.00941 | 1631.55408 | 0.00924 | 1619.63953 | 0.00907 | 1616.06409 | 0.00911 | 1525.93616 | 0.00926 | 1517.80615 | 0.00911 | 1541.47034 | 0.00861
1610.57068 | 0.01252 | 1567.38379 | 0.01087 | 1870.81836 | 0.02707 | 1659.12793 | 0.01444 | 1691.745 | 0.0166 | 1599.88586 | 0.01162 | 1454.40515 | 0.00968 | 1446.20984 | 0.00968 | 1448.34106 | 0.00967 | 1438.71619 | 0.0082 | 1439.56726 | 0.00771 | 1434.33728 | 0.00754 | 1461.06091 | 0.0074 | 1465.37476 | 0.00776 | 1441.31226 | 0.00787 | 1360.92175 | 0.00757 | 1382.14038 | 0.00759 | 1380.05444 | 0.00776 | 1436.60901 | 0.00921 | 1419.42603 | 0.00905 | 1420.81799 | 0.00889 | 1496.82471 | 0.0088 | 1504.89832 | 0.00832 | 1499.29907 | 0.00852 | 1439.88818 | 0.00842 | 1415.45776 | 0.00802 | 1404.62573 | 0.00809 | 1577.69397 | 0.00901 | 1554.94214 | 0.00938 | 1580.59827 | 0.00942 | 1631.7323 | 0.00924 | 1619.81006 | 0.00907 | 1616.2915 | 0.00912 | 1526.09009 | 0.00926 | 1517.97583 | 0.00911 | 1541.62427 | 0.00861
1613.58411 | 0.01259 | 1571.26331 | 0.01094 | 1871.59033 | 0.02717 | 1661.00891 | 0.01453 | 1693.0874 | 0.0167 | 1602.32373 | 0.01169 | 1454.55969 | 0.00969 | 1446.33777 | 0.00969 | 1448.45862 | 0.00967 | 1438.88086 | 0.0082 | 1439.76514 | 0.00771 | 1434.50146 | 0.00754 | 1461.21216 | 0.0074 | 1465.55945 | 0.00776 | 1441.49072 | 0.00787 | 1361.104 | 0.00757 | 1382.31555 | 0.00759 | 1380.24219 | 0.00776 | 1436.81921 | 0.00921 | 1419.62378 | 0.00905 | 1421.00916 | 0.00889 | 1496.97656 | 0.0088 | 1505.08374 | 0.00832 | 1499.49731 | 0.00852 | 1440.05261 | 0.00842 | 1415.62769 | 0.00802 | 1404.77185 | 0.0081 | 1577.92944 | 0.00902 | 1555.16077 | 0.00938 | 1580.81702 | 0.00942 | 1631.93481 | 0.00924 | 1619.99634 | 0.00908 | 1616.51013 | 0.00912 | 1526.23718 | 0.00926 | 1518.13794 | 0.00911 | 1541.77869 | 0.00861
1616.69763 | 0.01266 | 1575.03418 | 0.01101 | 1872.33313 | 0.02725 | 1662.83044 | 0.0146 | 1694.42981 | 0.01677 | 1604.72278 | 0.01177 | 1454.66882 | 0.0097 | 1446.44751 | 0.00969 | 1448.54895 | 0.00967 | 1439.04626 | 0.0082 | 1439.92334 | 0.00772 | 1434.68604 | 0.00755 | 1461.40247 | 0.0074 | 1465.73767 | 0.00777 | 1441.65552 | 0.00787 | 1361.26721 | 0.00757 | 1382.4906 | 0.00759 | 1380.40552 | 0.00776 | 1436.99658 | 0.00921 | 1419.83435 | 0.00905 | 1421.19995 | 0.00889 | 1497.18115 | 0.00881 | 1505.27576 | 0.00832 | 1499.68872 | 0.00852 | 1440.21106 | 0.00842 | 1415.77979 | 0.00802 | 1404.89868 | 0.0081 | 1578.14038 | 0.00902 | 1555.38013 | 0.00939 | 1581.02002 | 0.00942 | 1632.11292 | 0.00925 | 1620.20789 | 0.00908 | 1616.68835 | 0.00912 | 1526.39929 | 0.00926 | 1518.3075 | 0.00911 | 1541.91748 | 0.00861
1619.86157 | 0.01272 | 1578.80603 | 0.01106 | 1873.1449 | 0.02735 | 1664.59375 | 0.0147 | 1695.73315 | 0.01686 | 1607.23047 | 0.01186 | 1454.7782 | 0.0097 | 1446.54761 | 0.00969 | 1448.66663 | 0.00967 | 1439.21741 | 0.0082 | 1440.07507 | 0.00772 | 1434.87 | 0.00755 | 1461.55371 | 0.0074 | 1465.90955 | 0.00777 | 1441.81458 | 0.00788 | 1361.43701 | 0.00757 | 1382.67871 | 0.00759 | 1380.56213 | 0.00777 | 1437.16772 | 0.00921 | 1420.01855 | 0.00905 | 1421.41687 | 0.00889 | 1497.34595 | 0.00881 | 1505.44189 | 0.00832 | 1499.86072 | 0.00853 | 1440.36304 | 0.00843 | 1415.96252 | 0.00803 | 1405.06335 | 0.0081 | 1578.34338 | 0.00902 | 1555.59888 | 0.00939 | 1581.21497 | 0.00943 | 1632.26648 | 0.00925 | 1620.40222 | 0.00908 | 1616.85071 | 0.00912 | 1526.60767 | 0.00927 | 1518.48535 | 0.00911 | 1542.08716 | 0.00862
1622.89526 | 0.0128 | 1582.49841 | 0.01113 | 1873.93628 | 0.02745 | 1666.37622 | 0.01478 | 1697.08521 | 0.01695 | 1609.59961 | 0.01194 | 1454.88745 | 0.0097 | 1446.64856 | 0.00969 | 1448.78418 | 0.00968 | 1439.38916 | 0.00821 | 1440.22681 | 0.00772 | 1435.08032 | 0.00755 | 1461.71838 | 0.00741 | 1466.06787 | 0.00777 | 1441.99939 | 0.00788 | 1361.60083 | 0.00757 | 1382.82825 | 0.00759 | 1380.73767 | 0.00777 | 1437.36438 | 0.00921 | 1420.21631 | 0.00906 | 1421.60156 | 0.0089 | 1497.51782 | 0.00881 | 1505.62744 | 0.00833 | 1500.03857 | 0.00854 | 1440.54016 | 0.00843 | 1416.12634 | 0.00803 | 1405.20947 | 0.0081 | 1578.5376 | 0.00902 | 1555.80957 | 0.00939 | 1581.44177 | 0.00943 | 1632.49365 | 0.00926 | 1620.5647 | 0.00909 | 1617.00452 | 0.00913 | 1526.75476 | 0.00928 | 1518.6394 | 0.00912 | 1542.28015 | 0.00862
1625.89905 | 0.01286 | 1586.11279 | 0.0112 | 1874.71875 | 0.02754 | 1668.12012 | 0.01487 | 1698.38831 | 0.01704 | 1611.9978 | 0.01202 | 1455.04199 | 0.0097 | 1446.78613 | 0.0097 | 1448.90186 | 0.00968 | 1439.54089 | 0.00821 | 1440.39148 | 0.00772 | 1435.2644 | 0.00756 | 1461.92163 | 0.00741 | 1466.26563 | 0.00777 | 1442.16443 | 0.00788 | 1361.76404 | 0.00758 | 1382.97229 | 0.00759 | 1380.92603 | 0.00777 | 1437.55518 | 0.00922 | 1420.40686 | 0.00906 | 1421.79883 | 0.0089 | 1497.69604 | 0.00881 | 1505.81287 | 0.00833 | 1500.21045 | 0.00854 | 1440.69824 | 0.00843 | 1416.31604 | 0.00803 | 1405.33643 | 0.00811 | 1578.73254 | 0.00903 | 1556.00439 | 0.0094 | 1581.65283 | 0.00943 | 1632.67175 | 0.00926 | 1620.75903 | 0.00909 | 1617.21521 | 0.00913 | 1526.89343 | 0.00928 | 1518.82471 | 0.00912 | 1542.44971 | 0.00862
1628.86365 | 0.01293 | 1589.80591 | 0.01127 | 1875.50049 | 0.02764 | 1669.80469 | 0.01495 | 1699.72131 | 0.01713 | 1614.30688 | 0.0121 | 1455.15039 | 0.0097 | 1446.93176 | 0.0097 | 1449.0282 | 0.00969 | 1439.71924 | 0.00821 | 1440.56299 | 0.00772 | 1435.43506 | 0.00756 | 1462.09277 | 0.00741 | 1466.43091 | 0.00778 | 1442.3363 | 0.00788 | 1361.92786 | 0.00758 | 1383.15405 | 0.00759 | 1381.08936 | 0.00777 | 1437.75244 | 0.00922 | 1420.59119 | 0.00906 | 1421.98938 | 0.0089 | 1497.85437 | 0.00882 | 1505.97192 | 0.00833 | 1500.40881 | 0.00854 | 1440.86304 | 0.00843 | 1416.48035 | 0.00803 | 1405.51404 | 0.00812 | 1578.98389 | 0.00903 | 1556.19849 | 0.0094 | 1581.82312 | 0.00943 | 1632.86633 | 0.00926 | 1620.92151 | 0.00909 | 1617.4021 | 0.00913 | 1527.06323 | 0.00928 | 1519.00195 | 0.00912 | 1542.62756 | 0.00862
1631.83728 | 0.013 | 1593.44934 | 0.01134 | 1876.24329 | 0.02772 | 1671.45032 | 0.01504 | 1701.0542 | 0.01723 | 1616.646 | 0.01217 | 1455.28711 | 0.00971 | 1447.07825 | 0.0097 | 1449.12817 | 0.00969 | 1439.89685 | 0.00822 | 1440.7406 | 0.00773 | 1435.60608 | 0.00756 | 1462.25684 | 0.00741 | 1466.59583 | 0.00778 | 1442.49463 | 0.00788 | 1362.07874 | 0.00758 | 1383.32922 | 0.00759 | 1381.24597 | 0.00778 | 1437.96912 | 0.00922 | 1420.78882 | 0.00906 | 1422.19348 | 0.0089 | 1498.04565 | 0.00882 | 1506.14441 | 0.00833 | 1500.60022 | 0.00854 | 1441.00867 | 0.00844 | 1416.64417 | 0.00803 | 1405.68542 | 0.00812 | 1579.19482 | 0.00903 | 1556.41785 | 0.0094 | 1582.02612 | 0.00944 | 1633.03589 | 0.00926 | 1621.09998 | 0.0091 | 1617.60413 | 0.00914 | 1527.23303 | 0.00928 | 1519.14893 | 0.00912 | 1542.76636 | 0.00862
1634.76208 | 0.01307 | 1597.02441 | 0.01141 | 1876.89636 | 0.02781 | 1673.11584 | 0.01514 | 1702.39661 | 0.01734 | 1618.95593 | 0.01226 | 1455.41431 | 0.00971 | 1447.19702 | 0.00971 | 1449.25464 | 0.00969 | 1440.07507 | 0.00822 | 1440.93201 | 0.00773 | 1435.79016 | 0.00756 | 1462.41455 | 0.00741 | 1466.77405 | 0.00778 | 1442.63965 | 0.00788 | 1362.22974 | 0.00758 | 1383.48547 | 0.0076 | 1381.40881 | 0.00778 | 1438.16589 | 0.00922 | 1420.97302 | 0.00906 | 1422.40454 | 0.00891 | 1498.23035 | 0.00882 | 1506.31653 | 0.00834 | 1500.77161 | 0.00854 | 1441.17297 | 0.00844 | 1416.80847 | 0.00803 | 1405.85071 | 0.00812 | 1579.38184 | 0.00903 | 1556.6366 | 0.0094 | 1582.2616 | 0.00944 | 1633.23853 | 0.00927 | 1621.31079 | 0.0091 | 1617.79907 | 0.00914 | 1527.37939 | 0.00928 | 1519.3186 | 0.00913 | 1542.93604 | 0.00862
1637.70642 | 0.01314 | 1600.50171 | 0.01148 | 1877.53967 | 0.02791 | 1674.82922 | 0.01522 | 1703.67981 | 0.0174 | 1621.27478 | 0.01233 | 1455.54126 | 0.00971 | 1447.28809 | 0.00971 | 1449.37231 | 0.00969 | 1440.24683 | 0.00822 | 1441.11011 | 0.00773 | 1435.9613 | 0.00756 | 1462.57275 | 0.00742 | 1466.95239 | 0.00778 | 1442.81165 | 0.00789 | 1362.38062 | 0.00758 | 1383.64832 | 0.00761 | 1381.57202 | 0.00778 | 1438.36963 | 0.00923 | 1421.18359 | 0.00906 | 1422.58167 | 0.00891 | 1498.38867 | 0.00882 | 1506.48901 | 0.00834 | 1500.93713 | 0.00854 | 1441.34399 | 0.00844 | 1416.96606 | 0.00803 | 1406.00305 | 0.00812 | 1579.58398 | 0.00903 | 1556.82275 | 0.00941 | 1582.48035 | 0.00944 | 1633.41663 | 0.00927 | 1621.47339 | 0.0091 | 1617.97729 | 0.00915 | 1527.55737 | 0.00928 | 1519.48071 | 0.00913 | 1543.12891 | 0.00863
1640.58069 | 0.01321 | 1603.99817 | 0.01155 | 1878.17322 | 0.02799 | 1676.59338 | 0.0153 | 1704.94373 | 0.0175 | 1623.52478 | 0.01241 | 1455.68701 | 0.00971 | 1447.41675 | 0.00971 | 1449.45361 | 0.0097 | 1440.42493 | 0.00822 | 1441.27478 | 0.00773 | 1436.13831 | 0.00756 | 1462.74329 | 0.00742 | 1467.11072 | 0.00778 | 1442.98291 | 0.00789 | 1362.55664 | 0.00758 | 1383.82361 | 0.00761 | 1381.74756 | 0.00778 | 1438.56042 | 0.00923 | 1421.3877 | 0.00906 | 1422.79932 | 0.00891 | 1498.56042 | 0.00883 | 1506.67444 | 0.00834 | 1501.10852 | 0.00854 | 1441.4895 | 0.00845 | 1417.1366 | 0.00804 | 1406.15527 | 0.00812 | 1579.81946 | 0.00904 | 1557.05017 | 0.00941 | 1582.69141 | 0.00944 | 1633.58679 | 0.00927 | 1621.65173 | 0.0091 | 1618.14758 | 0.00915 | 1527.71143 | 0.00929 | 1519.65027 | 0.00913 | 1543.29102 | 0.00863
1643.49573 | 0.01327 | 1607.39575 | 0.01162 | 1878.77698 | 0.02809 | 1678.34619 | 0.01539 | 1706.14917 | 0.0176 | 1625.80481 | 0.01249 | 1455.79614 | 0.00972 | 1447.55347 | 0.00972 | 1449.56238 | 0.0097 | 1440.60266 | 0.00822 | 1441.43298 | 0.00773 | 1436.32935 | 0.00757 | 1462.93372 | 0.00742 | 1467.29541 | 0.00778 | 1443.16138 | 0.00789 | 1362.73938 | 0.00759 | 1383.99255 | 0.00761 | 1381.89795 | 0.00778 | 1438.7572 | 0.00923 | 1421.57202 | 0.00907 | 1423.00342 | 0.00891 | 1498.7323 | 0.00883 | 1506.84644 | 0.00835 | 1501.2804 | 0.00855 | 1441.64758 | 0.00845 | 1417.30713 | 0.00804 | 1406.31995 | 0.00812 | 1580.0304 | 0.00904 | 1557.24426 | 0.00941 | 1582.8783 | 0.00944 | 1633.78137 | 0.00927 | 1621.82227 | 0.00911 | 1618.34241 | 0.00915 | 1527.87354 | 0.00929 | 1519.81238 | 0.00914 | 1543.46826 | 0.00863
1646.45972 | 0.01335 | 1610.79419 | 0.01168 | 1879.49963 | 0.02819 | 1679.95227 | 0.01547 | 1707.30579 | 0.01768 | 1628.1438 | 0.01257 | 1455.91431 | 0.00972 | 1447.68201 | 0.00972 | 1449.7251 | 0.0097 | 1440.76147 | 0.00822 | 1441.60449 | 0.00774 | 1436.51978 | 0.00757 | 1463.08496 | 0.00742 | 1467.44092 | 0.00778 | 1443.31323 | 0.00789 | 1362.91541 | 0.00759 | 1384.15491 | 0.00761 | 1382.06738 | 0.00779 | 1438.94812 | 0.00923 | 1421.76257 | 0.00907 | 1423.20056 | 0.00891 | 1498.90356 | 0.00883 | 1507.03247 | 0.00835 | 1501.46521 | 0.00855 | 1441.79944 | 0.00845 | 1417.47095 | 0.00804 | 1406.46606 | 0.00813 | 1580.23328 | 0.00904 | 1557.43115 | 0.00941 | 1583.08936 | 0.00945 | 1633.99194 | 0.00927 | 1622.00061 | 0.00911 | 1618.5531 | 0.00915 | 1528.01306 | 0.00929 | 1519.97449 | 0.00914 | 1543.5918 | 0.00863
1649.39429 | 0.01341 | 1614.15332 | 0.01176 | 1880.26184 | 0.02828 | 1681.53931 | 0.01557 | 1708.48169 | 0.01776 | 1630.3938 | 0.01265 | 1456.05994 | 0.00972 | 1447.79102 | 0.00972 | 1449.81616 | 0.00971 | 1440.93274 | 0.00822 | 1441.78259 | 0.00774 | 1436.67102 | 0.00758 | 1463.26245 | 0.00743 | 1467.60571 | 0.00779 | 1443.47815 | 0.00789 | 1363.06018 | 0.00759 | 1384.31787 | 0.00761 | 1382.23071 | 0.00779 | 1439.1582 | 0.00924 | 1421.95386 | 0.00907 | 1423.39111 | 0.00892 | 1499.08826 | 0.00883 | 1507.23096 | 0.00835 | 1501.63721 | 0.00856 | 1441.96436 | 0.00845 | 1417.63525 | 0.00805 | 1406.61206 | 0.00813 | 1580.48462 | 0.00905 | 1557.64978 | 0.00941 | 1583.30017 | 0.00945 | 1634.18652 | 0.00928 | 1622.21143 | 0.00911 | 1618.73938 | 0.00916 | 1528.17468 | 0.0093 | 1520.12842 | 0.00914 | 1543.7616 | 0.00863
1652.29883 | 0.01349 | 1617.64026 | 0.01183 | 1880.9845 | 0.02838 | 1683.10645 | 0.01565 | 1709.63757 | 0.01785 | 1632.61377 | 0.01274 | 1456.16858 | 0.00973 | 1447.91895 | 0.00973 | 1449.92419 | 0.00971 | 1441.11084 | 0.00822 | 1441.96021 | 0.00774 | 1436.83533 | 0.00758 | 1463.43359 | 0.00743 | 1467.79053 | 0.00779 | 1443.63721 | 0.00789 | 1363.21729 | 0.00759 | 1384.46191 | 0.00761 | 1382.39966 | 0.00779 | 1439.36206 | 0.00924 | 1422.13757 | 0.00907 | 1423.58875 | 0.00892 | 1499.24658 | 0.00884 | 1507.41663 | 0.00835 | 1501.82214 | 0.00856 | 1442.10999 | 0.00846 | 1417.78064 | 0.00805 | 1406.77673 | 0.00813 | 1580.66296 | 0.00905 | 1557.86047 | 0.00942 | 1583.51111 | 0.00945 | 1634.34021 | 0.00928 | 1622.40637 | 0.00911 | 1618.90967 | 0.00916 | 1528.34497 | 0.0093 | 1520.29041 | 0.00914 | 1543.92358 | 0.00864
1655.1438 | 0.01355 | 1621.12634 | 0.01187 | 1881.59863 | 0.02847 | 1684.64453 | 0.01575 | 1710.8623 | 0.01794 | 1634.82397 | 0.01281 | 1456.28662 | 0.00973 | 1448.02869 | 0.00973 | 1450.02405 | 0.00971 | 1441.28906 | 0.00823 | 1442.10535 | 0.00774 | 1437.02625 | 0.00758 | 1463.57788 | 0.00743 | 1467.96228 | 0.00779 | 1443.81506 | 0.0079 | 1363.37427 | 0.00759 | 1384.63037 | 0.00761 | 1382.56909 | 0.00779 | 1439.55884 | 0.00924 | 1422.3551 | 0.00908 | 1423.77307 | 0.00892 | 1499.41846 | 0.00884 | 1507.59558 | 0.00835 | 1502.0199 | 0.00856 | 1442.26184 | 0.00846 | 1417.95728 | 0.00805 | 1406.95508 | 0.00813 | 1580.86597 | 0.00905 | 1558.07117 | 0.00942 | 1583.72205 | 0.00946 | 1634.51843 | 0.00928 | 1622.5603 | 0.00911 | 1619.0957 | 0.00916 | 1528.51477 | 0.00931 | 1520.43738 | 0.00915 | 1544.09326 | 0.00864
1657.97852 | 0.01363 | 1624.53442 | 0.01194 | 1882.20239 | 0.02855 | 1686.22205 | 0.01583 | 1712.10706 | 0.01804 | 1637.04407 | 0.0129 | 1456.39575 | 0.00973 | 1448.15649 | 0.00974 | 1450.16016 | 0.00971 | 1441.44739 | 0.00823 | 1442.25708 | 0.00775 | 1437.21033 | 0.00758 | 1463.74255 | 0.00743 | 1468.14014 | 0.00779 | 1443.96704 | 0.0079 | 1363.54419 | 0.0076 | 1384.80603 | 0.00761 | 1382.74463 | 0.0078 | 1439.7561 | 0.00924 | 1422.53284 | 0.00908 | 1423.97705 | 0.00892 | 1499.59656 | 0.00884 | 1507.7876 | 0.00836 | 1502.19836 | 0.00857 | 1442.42615 | 0.00846 | 1418.13391 | 0.00805 | 1407.1134 | 0.00813 | 1581.10925 | 0.00905 | 1558.28198 | 0.00942 | 1583.92493 | 0.00946 | 1634.71301 | 0.00929 | 1622.76331 | 0.00912 | 1619.26611 | 0.00916 | 1528.677 | 0.00931 | 1520.59949 | 0.00915 | 1544.27869 | 0.00864
1660.71375 | 0.0137 | 1627.8053 | 0.01201 | 1882.79639 | 0.02866 | 1687.75928 | 0.01591 | 1713.32214 | 0.01813 | 1639.16516 | 0.01298 | 1456.50513 | 0.00974 | 1448.27527 | 0.00974 | 1450.28662 | 0.00972 | 1441.60571 | 0.00824 | 1442.44165 | 0.00775 | 1437.38733 | 0.00758 | 1463.90015 | 0.00744 | 1468.31836 | 0.0078 | 1444.11902 | 0.0079 | 1363.70178 | 0.0076 | 1384.9624 | 0.00762 | 1382.90784 | 0.0078 | 1439.95984 | 0.00925 | 1422.72351 | 0.00908 | 1424.16125 | 0.00892 | 1499.76782 | 0.00885 | 1507.96008 | 0.00836 | 1502.37024 | 0.00857 | 1442.55933 | 0.00846 | 1418.29822 | 0.00806 | 1407.26587 | 0.00813 | 1581.32886 | 0.00905 | 1558.50061 | 0.00942 | 1584.12781 | 0.00946 | 1634.91565 | 0.00929 | 1622.95764 | 0.00912 | 1619.4364 | 0.00916 | 1528.83911 | 0.00931 | 1520.75342 | 0.00915 | 1544.4408 | 0.00865
1663.4491 | 0.01377 | 1631.18372 | 0.01209 | 1883.40979 | 0.02875 | 1689.3656 | 0.016 | 1714.41943 | 0.01823 | 1641.21667 | 0.01305 | 1456.63208 | 0.00974 | 1448.40381 | 0.00974 | 1450.4043 | 0.00972 | 1441.79041 | 0.00824 | 1442.61267 | 0.00775 | 1437.57837 | 0.00758 | 1464.07068 | 0.00744 | 1468.49023 | 0.0078 | 1444.27747 | 0.0079 | 1363.87122 | 0.0076 | 1385.11243 | 0.00763 | 1383.05835 | 0.0078 | 1440.15015 | 0.00925 | 1422.90137 | 0.00908 | 1424.32617 | 0.00893 | 1499.9397 | 0.00885 | 1508.12573 | 0.00836 | 1502.54163 | 0.00857 | 1442.73035 | 0.00847 | 1418.46216 | 0.00806 | 1407.43713 | 0.00813 | 1581.54773 | 0.00906 | 1558.67957 | 0.00943 | 1584.30627 | 0.00946 | 1635.10156 | 0.00929 | 1623.13599 | 0.00912 | 1619.62329 | 0.00917 | 1528.97791 | 0.00931 | 1520.92297 | 0.00916 | 1544.57129 | 0.00865
1666.13501 | 0.01384 | 1634.54285 | 0.01216 | 1883.95435 | 0.02884 | 1690.95264 | 0.01609 | 1715.5072 | 0.01832 | 1643.32813 | 0.01313 | 1456.7688 | 0.00974 | 1448.53162 | 0.00975 | 1450.52197 | 0.00972 | 1441.9884 | 0.00824 | 1442.79077 | 0.00775 | 1437.75598 | 0.00758 | 1464.24182 | 0.00744 | 1468.65491 | 0.0078 | 1444.44934 | 0.00791 | 1364.02881 | 0.0076 | 1385.29382 | 0.00763 | 1383.22778 | 0.0078 | 1440.35388 | 0.00925 | 1423.099 | 0.00909 | 1424.52319 | 0.00893 | 1500.12439 | 0.00885 | 1508.31116 | 0.00836 | 1502.72656 | 0.00857 | 1442.90076 | 0.00847 | 1418.61975 | 0.00806 | 1407.5957 | 0.00814 | 1581.77454 | 0.00906 | 1558.88159 | 0.00943 | 1584.52515 | 0.00946 | 1635.27246 | 0.0093 | 1623.31506 | 0.00913 | 1619.81738 | 0.00917 | 1529.15527 | 0.00932 | 1521.10083 | 0.00916 | 1544.74158 | 0.00865
1668.93042 | 0.01391 | 1637.81287 | 0.01222 | 1884.50867 | 0.02892 | 1692.45154 | 0.01618 | 1716.6438 | 0.01841 | 1645.50842 | 0.01321 | 1456.88708 | 0.00975 | 1448.62354 | 0.00975 | 1450.63953 | 0.00973 | 1442.1731 | 0.00824 | 1442.9624 | 0.00775 | 1437.90723 | 0.00758 | 1464.39307 | 0.00744 | 1468.83972 | 0.0078 | 1444.60083 | 0.00791 | 1364.18591 | 0.00761 | 1385.46289 | 0.00763 | 1383.39099 | 0.00781 | 1440.5575 | 0.00925 | 1423.28967 | 0.00909 | 1424.71399 | 0.00893 | 1500.3092 | 0.00885 | 1508.50378 | 0.00837 | 1502.89197 | 0.00857 | 1443.04028 | 0.00847 | 1418.78418 | 0.00807 | 1407.76086 | 0.00814 | 1582.00989 | 0.00906 | 1559.08447 | 0.00943 | 1584.74402 | 0.00946 | 1635.4585 | 0.0093 | 1623.50146 | 0.00913 | 1620.01221 | 0.00917 | 1529.34082 | 0.00932 | 1521.25476 | 0.00916 | 1544.93457 | 0.00865
1671.79517 | 0.01398 | 1641.03467 | 0.01229 | 1885.04358 | 0.02903 | 1693.89124 | 0.01627 | 1717.7605 | 0.01849 | 1647.68958 | 0.0133 | 1457.00525 | 0.00975 | 1448.74231 | 0.00975 | 1450.73865 | 0.00973 | 1442.31787 | 0.00824 | 1443.12048 | 0.00775 | 1438.07788 | 0.00759 | 1464.55078 | 0.00744 | 1469.01794 | 0.0078 | 1444.77917 | 0.00791 | 1364.36816 | 0.00761 | 1385.61963 | 0.00763 | 1383.57275 | 0.00781 | 1440.75427 | 0.00926 | 1423.474 | 0.00909 | 1424.9314 | 0.00893 | 1500.48743 | 0.00886 | 1508.68933 | 0.00837 | 1503.0769 | 0.00857 | 1443.20508 | 0.00847 | 1418.96082 | 0.00807 | 1407.91321 | 0.00814 | 1582.2207 | 0.00906 | 1559.30383 | 0.00943 | 1584.94702 | 0.00946 | 1635.64526 | 0.0093 | 1623.66394 | 0.00913 | 1620.1825 | 0.00918 | 1529.49487 | 0.00932 | 1521.41687 | 0.00916 | 1545.10413 | 0.00866
1674.58972 | 0.01405 | 1644.25586 | 0.01235 | 1885.72644 | 0.02914 | 1695.37024 | 0.01637 | 1718.81934 | 0.01858 | 1649.80994 | 0.01338 | 1457.12341 | 0.00975 | 1448.85132 | 0.00975 | 1450.8385 | 0.00973 | 1442.51599 | 0.00825 | 1443.28516 | 0.00776 | 1438.26892 | 0.00759 | 1464.73474 | 0.00744 | 1469.17639 | 0.00781 | 1444.9447 | 0.00791 | 1364.52563 | 0.00761 | 1385.77588 | 0.00763 | 1383.76062 | 0.00781 | 1440.95166 | 0.00926 | 1423.65161 | 0.00909 | 1425.12207 | 0.00894 | 1500.64575 | 0.00886 | 1508.86829 | 0.00837 | 1503.28174 | 0.00858 | 1443.36926 | 0.00847 | 1419.13745 | 0.00807 | 1408.07166 | 0.00814 | 1582.43164 | 0.00906 | 1559.52234 | 0.00944 | 1585.14197 | 0.00947 | 1635.80737 | 0.0093 | 1623.84229 | 0.00913 | 1620.36072 | 0.00918 | 1529.64941 | 0.00932 | 1521.57898 | 0.00916 | 1545.25806 | 0.00866
1677.28613 | 0.01412 | 1647.4873 | 0.01244 | 1886.35046 | 0.02924 | 1696.81079 | 0.01646 | 1719.90625 | 0.01867 | 1651.81201 | 0.01347 | 1457.23254 | 0.00975 | 1448.9613 | 0.00975 | 1450.97388 | 0.00974 | 1442.71423 | 0.00825 | 1443.45679 | 0.00776 | 1438.43945 | 0.0076 | 1464.8988 | 0.00745 | 1469.33472 | 0.00781 | 1445.1095 | 0.00791 | 1364.65759 | 0.00761 | 1385.94495 | 0.00763 | 1383.90491 | 0.00781 | 1441.14197 | 0.00926 | 1423.83594 | 0.0091 | 1425.29346 | 0.00894 | 1500.81055 | 0.00886 | 1509.06677 | 0.00837 | 1503.47949 | 0.00858 | 1443.54028 | 0.00847 | 1419.30176 | 0.00807 | 1408.23694 | 0.00815 | 1582.63452 | 0.00907 | 1559.74963 | 0.00944 | 1585.34497 | 0.00947 | 1635.96973 | 0.00931 | 1624.05322 | 0.00913 | 1620.57153 | 0.00918 | 1529.78076 | 0.00932 | 1521.7334 | 0.00917 | 1545.38916 | 0.00866
1680.02148 | 0.01419 | 1650.80713 | 0.01251 | 1887.00354 | 0.02932 | 1698.18152 | 0.01655 | 1720.99402 | 0.01877 | 1653.87402 | 0.01355 | 1457.35962 | 0.00976 | 1449.10767 | 0.00976 | 1451.11877 | 0.00974 | 1442.87891 | 0.00826 | 1443.64136 | 0.00777 | 1438.61707 | 0.0076 | 1465.10266 | 0.00745 | 1469.53943 | 0.00781 | 1445.26807 | 0.00792 | 1364.83362 | 0.00761 | 1386.1012 | 0.00763 | 1384.06213 | 0.00782 | 1441.3457 | 0.00926 | 1424.02014 | 0.0091 | 1425.50391 | 0.00894 | 1500.98889 | 0.00886 | 1509.24573 | 0.00837 | 1503.63855 | 0.00858 | 1443.69836 | 0.00848 | 1419.47852 | 0.00807 | 1408.40222 | 0.00815 | 1582.84546 | 0.00907 | 1559.9115 | 0.00944 | 1585.53918 | 0.00948 | 1636.19678 | 0.00931 | 1624.24829 | 0.00914 | 1620.75769 | 0.00918 | 1529.92712 | 0.00933 | 1521.91064 | 0.00917 | 1545.57471 | 0.00867
1682.69751 | 0.01426 | 1654.10681 | 0.01256 | 1887.56738 | 0.02942 | 1699.50427 | 0.01664 | 1722.12109 | 0.01886 | 1655.88574 | 0.01363 | 1457.48657 | 0.00976 | 1449.2168 | 0.00976 | 1451.23657 | 0.00974 | 1443.05713 | 0.00826 | 1443.81934 | 0.00777 | 1438.78772 | 0.0076 | 1465.26038 | 0.00745 | 1469.71765 | 0.00782 | 1445.42639 | 0.00792 | 1365.00977 | 0.00762 | 1386.26404 | 0.00763 | 1384.21863 | 0.00782 | 1441.55591 | 0.00926 | 1424.23071 | 0.0091 | 1425.68176 | 0.00894 | 1501.17358 | 0.00886 | 1509.4248 | 0.00838 | 1503.80994 | 0.00858 | 1443.86316 | 0.00848 | 1419.64221 | 0.00808 | 1408.57935 | 0.00815 | 1583.08093 | 0.00907 | 1560.1062 | 0.00945 | 1585.73425 | 0.00948 | 1636.35889 | 0.00931 | 1624.43457 | 0.00914 | 1620.93604 | 0.00919 | 1530.08936 | 0.00933 | 1522.08032 | 0.00917 | 1545.75183 | 0.00867
1685.34338 | 0.01433 | 1657.37769 | 0.01263 | 1888.11206 | 0.02951 | 1700.8855 | 0.01672 | 1723.20886 | 0.01895 | 1657.87805 | 0.0137 | 1457.59595 | 0.00976 | 1449.31763 | 0.00977 | 1451.37268 | 0.00975 | 1443.24829 | 0.00826 | 1443.99744 | 0.00777 | 1438.95239 | 0.0076 | 1465.40515 | 0.00745 | 1469.896 | 0.00782 | 1445.5719 | 0.00792 | 1365.17346 | 0.00762 | 1386.42651 | 0.00763 | 1384.39429 | 0.00782 | 1441.73975 | 0.00926 | 1424.43481 | 0.0091 | 1425.86597 | 0.00894 | 1501.34534 | 0.00887 | 1509.60388 | 0.00838 | 1504.00818 | 0.00858 | 1444.02124 | 0.00848 | 1419.80664 | 0.00808 | 1408.75073 | 0.00816 | 1583.29175 | 0.00907 | 1560.30908 | 0.00945 | 1585.92847 | 0.00948 | 1636.52185 | 0.00931 | 1624.62903 | 0.00915 | 1621.1228 | 0.00919 | 1530.21301 | 0.00934 | 1522.22717 | 0.00918 | 1545.90637 | 0.00867
1687.90002 | 0.01441 | 1660.56982 | 0.01269 | 1888.61707 | 0.02961 | 1702.38367 | 0.01682 | 1724.3158 | 0.01904 | 1659.84045 | 0.0138 | 1457.74158 | 0.00977 | 1449.40967 | 0.00977 | 1451.48132 | 0.00975 | 1443.3866 | 0.00826 | 1444.14221 | 0.00777 | 1439.11646 | 0.0076 | 1465.57568 | 0.00746 | 1470.04797 | 0.00782 | 1445.72339 | 0.00793 | 1365.33667 | 0.00762 | 1386.58936 | 0.00764 | 1384.56982 | 0.00782 | 1441.93066 | 0.00927 | 1424.63196 | 0.00911 | 1426.08301 | 0.00895 | 1501.53003 | 0.00887 | 1509.79602 | 0.00838 | 1504.17969 | 0.00859 | 1444.20508 | 0.00848 | 1419.9834 | 0.00808 | 1408.89673 | 0.00816 | 1583.47815 | 0.00907 | 1560.54358 | 0.00945 | 1586.14807 | 0.00948 | 1636.69995 | 0.00932 | 1624.79932 | 0.00915 | 1621.31714 | 0.00919 | 1530.36768 | 0.00934 | 1522.38928 | 0.00918 | 1546.07605 | 0.00867
1690.52551 | 0.01447 | 1663.71301 | 0.01276 | 1889.15186 | 0.0297 | 1703.86353 | 0.01691 | 1725.38428 | 0.01914 | 1661.78333 | 0.01388 | 1457.82336 | 0.00977 | 1449.5553 | 0.00977 | 1451.57166 | 0.00975 | 1443.57129 | 0.00826 | 1444.32031 | 0.00777 | 1439.29407 | 0.0076 | 1465.74036 | 0.00746 | 1470.21924 | 0.00782 | 1445.90869 | 0.00793 | 1365.50659 | 0.00762 | 1386.75842 | 0.00765 | 1384.74536 | 0.00783 | 1442.14075 | 0.00927 | 1424.82312 | 0.00911 | 1426.28699 | 0.00895 | 1501.7019 | 0.00887 | 1509.96143 | 0.00838 | 1504.37146 | 0.00859 | 1444.34412 | 0.00849 | 1420.17285 | 0.00808 | 1409.0553 | 0.00816 | 1583.70557 | 0.00907 | 1560.75427 | 0.00945 | 1586.34241 | 0.00948 | 1636.89453 | 0.00932 | 1624.98633 | 0.00915 | 1621.4873 | 0.0092 | 1530.52161 | 0.00934 | 1522.55896 | 0.00918 | 1546.27661 | 0.00867
1693.18115 | 0.01455 | 1666.88513 | 0.01283 | 1889.62695 | 0.0298 | 1705.20544 | 0.017 | 1726.41284 | 0.01922 | 1663.7854 | 0.01396 | 1457.9325 | 0.00977 | 1449.67407 | 0.00977 | 1451.73438 | 0.00975 | 1443.76294 | 0.00827 | 1444.48486 | 0.00778 | 1439.49158 | 0.00761 | 1465.90442 | 0.00746 | 1470.38403 | 0.00782 | 1446.06726 | 0.00793 | 1365.67651 | 0.00763 | 1386.91467 | 0.00765 | 1384.9209 | 0.00783 | 1442.35095 | 0.00927 | 1425.01392 | 0.00911 | 1426.47131 | 0.00895 | 1501.8468 | 0.00887 | 1510.13403 | 0.00839 | 1504.55652 | 0.00859 | 1444.51501 | 0.00849 | 1420.35583 | 0.00808 | 1409.21436 | 0.00817 | 1583.93237 | 0.00908 | 1560.94922 | 0.00945 | 1586.52075 | 0.00948 | 1637.0813 | 0.00932 | 1625.16479 | 0.00915 | 1621.67419 | 0.0092 | 1530.69971 | 0.00934 | 1522.70532 | 0.00918 | 1546.43115 | 0.00868
1695.83765 | 0.01462 | 1670.07642 | 0.01291 | 1890.11169 | 0.02991 | 1706.52747 | 0.01709 | 1727.38269 | 0.01931 | 1665.82715 | 0.01405 | 1458.05066 | 0.00978 | 1449.79297 | 0.00978 | 1451.84314 | 0.00976 | 1443.94763 | 0.00827 | 1444.64307 | 0.00778 | 1439.67554 | 0.00761 | 1466.0885 | 0.00746 | 1470.53589 | 0.00783 | 1446.23206 | 0.00793 | 1365.81519 | 0.00763 | 1387.07104 | 0.00765 | 1385.09033 | 0.00783 | 1442.54126 | 0.00927 | 1425.19812 | 0.00911 | 1426.65552 | 0.00896 | 1502.02502 | 0.00888 | 1510.32593 | 0.00839 | 1504.72791 | 0.00859 | 1444.69214 | 0.00849 | 1420.51392 | 0.00809 | 1409.39819 | 0.00817 | 1584.15979 | 0.00909 | 1561.15186 | 0.00946 | 1586.71582 | 0.00949 | 1637.28394 | 0.00932 | 1625.34326 | 0.00916 | 1621.88489 | 0.0092 | 1530.85364 | 0.00934 | 1522.85986 | 0.00919 | 1546.58496 | 0.00868
1698.51282 | 0.0147 | 1673.20996 | 0.01298 | 1890.71606 | 0.02999 | 1707.84937 | 0.01717 | 1728.38245 | 0.0194 | 1667.82922 | 0.01413 | 1458.16895 | 0.00978 | 1449.92151 | 0.00978 | 1451.9519 | 0.00976 | 1444.14575 | 0.00827 | 1444.82813 | 0.00778 | 1439.85315 | 0.00761 | 1466.24609 | 0.00746 | 1470.72119 | 0.00783 | 1446.40405 | 0.00793 | 1365.97229 | 0.00763 | 1387.23389 | 0.00765 | 1385.25354 | 0.00783 | 1442.75134 | 0.00928 | 1425.4021 | 0.00911 | 1426.8595 | 0.00896 | 1502.20325 | 0.00888 | 1510.505 | 0.00839 | 1504.91272 | 0.0086 | 1444.82495 | 0.0085 | 1420.67151 | 0.00809 | 1409.57581 | 0.00817 | 1584.35413 | 0.00909 | 1561.37061 | 0.00946 | 1586.9021 | 0.00949 | 1637.4707 | 0.00933 | 1625.5542 | 0.00916 | 1622.0791 | 0.00921 | 1530.98486 | 0.00935 | 1523.04529 | 0.00919 | 1546.77039 | 0.00868
1701.17908 | 0.01477 | 1676.36292 | 0.01304 | 1891.22034 | 0.0301 | 1709.12341 | 0.01726 | 1729.36206 | 0.01951 | 1669.76233 | 0.01422 | 1458.26843 | 0.00978 | 1450.03955 | 0.00978 | 1452.05103 | 0.00976 | 1444.33679 | 0.00827 | 1445.00562 | 0.00778 | 1440.01733 | 0.00762 | 1466.41077 | 0.00747 | 1470.88599 | 0.00783 | 1446.58887 | 0.00793 | 1366.14832 | 0.00763 | 1387.41516 | 0.00765 | 1385.41638 | 0.00783 | 1442.96155 | 0.00928 | 1425.57361 | 0.00911 | 1427.07007 | 0.00896 | 1502.37451 | 0.00888 | 1510.68408 | 0.0084 | 1505.09753 | 0.0086 | 1444.98975 | 0.0085 | 1420.85449 | 0.00809 | 1409.73486 | 0.00817 | 1584.58167 | 0.00909 | 1561.59717 | 0.00946 | 1587.09717 | 0.00949 | 1637.65747 | 0.00933 | 1625.74915 | 0.00916 | 1622.24927 | 0.00921 | 1531.13196 | 0.00935 | 1523.18396 | 0.00919 | 1546.92493 | 0.00869
1703.74536 | 0.01485 | 1679.59363 | 0.0131 | 1891.65649 | 0.03021 | 1710.45508 | 0.01735 | 1730.35205 | 0.01959 | 1671.66479 | 0.01431 | 1458.39539 | 0.00979 | 1450.14038 | 0.00979 | 1452.19592 | 0.00977 | 1444.50159 | 0.00827 | 1445.17725 | 0.00779 | 1440.18152 | 0.00762 | 1466.5614 | 0.00747 | 1471.04443 | 0.00783 | 1446.76733 | 0.00793 | 1366.31812 | 0.00763 | 1387.5719 | 0.00765 | 1385.59192 | 0.00783 | 1443.14551 | 0.00928 | 1425.77063 | 0.00912 | 1427.26074 | 0.00896 | 1502.55981 | 0.00888 | 1510.86304 | 0.0084 | 1505.28247 | 0.00861 | 1445.1731 | 0.0085 | 1421.0188 | 0.00809 | 1409.88037 | 0.00817 | 1584.76794 | 0.00909 | 1561.80005 | 0.00946 | 1587.30005 | 0.00949 | 1637.80298 | 0.00933 | 1625.91089 | 0.00916 | 1622.42773 | 0.00921 | 1531.28589 | 0.00936 | 1523.35376 | 0.0092 | 1547.08691 | 0.00869
1706.29126 | 0.01492 | 1682.74634 | 0.01319 | 1892.03271 | 0.03029 | 1711.75781 | 0.01745 | 1731.41003 | 0.01969 | 1673.49915 | 0.01439 | 1458.46826 | 0.00979 | 1450.24133 | 0.00979 | 1452.30481 | 0.00977 | 1444.65979 | 0.00828 | 1445.34888 | 0.00779 | 1440.37903 | 0.00762 | 1466.71924 | 0.00747 | 1471.22913 | 0.00783 | 1446.9187 | 0.00794 | 1366.48145 | 0.00763 | 1387.72815 | 0.00765 | 1385.76135 | 0.00784 | 1443.3363 | 0.00928 | 1425.97473 | 0.00912 | 1427.4386 | 0.00896 | 1502.72461 | 0.00889 | 1511.04211 | 0.0084 | 1505.46094 | 0.00861 | 1445.34412 | 0.0085 | 1421.20789 | 0.0081 | 1410.06482 | 0.00818 | 1584.97095 | 0.00909 | 1562.00269 | 0.00946 | 1587.50305 | 0.0095 | 1637.98975 | 0.00934 | 1626.06543 | 0.00916 | 1622.60583 | 0.00921 | 1531.4563 | 0.00936 | 1523.51575 | 0.0092 | 1547.2793 | 0.00869
1708.81848 | 0.01499 | 1685.87988 | 0.01325 | 1892.47778 | 0.03039 | 1713.00208 | 0.01754 | 1732.41943 | 0.01978 | 1675.36267 | 0.01448 | 1458.61389 | 0.0098 | 1450.36914 | 0.00979 | 1452.42236 | 0.00977 | 1444.84448 | 0.00828 | 1445.52698 | 0.00779 | 1440.56299 | 0.00762 | 1466.9032 | 0.00747 | 1471.41394 | 0.00784 | 1447.08411 | 0.00794 | 1366.65125 | 0.00763 | 1387.89111 | 0.00765 | 1385.93689 | 0.00784 | 1443.55298 | 0.00929 | 1426.17883 | 0.00912 | 1427.62964 | 0.00896 | 1502.8894 | 0.00889 | 1511.20764 | 0.0084 | 1505.65283 | 0.00861 | 1445.5022 | 0.00851 | 1421.37842 | 0.0081 | 1410.23621 | 0.00818 | 1585.18176 | 0.00909 | 1562.2135 | 0.00947 | 1587.71387 | 0.0095 | 1638.16846 | 0.00934 | 1626.25183 | 0.00917 | 1622.77625 | 0.00921 | 1531.6178 | 0.00936 | 1523.68542 | 0.0092 | 1547.45715 | 0.00869
1711.27563 | 0.01506 | 1688.97327 | 0.01332 | 1892.90356 | 0.0305 | 1714.26563 | 0.01763 | 1733.3501 | 0.01987 | 1677.15637 | 0.01456 | 1458.73218 | 0.0098 | 1450.49695 | 0.0098 | 1452.55774 | 0.00978 | 1445.01624 | 0.00828 | 1445.69153 | 0.00779 | 1440.71436 | 0.00762 | 1467.06787 | 0.00748 | 1471.5658 | 0.00784 | 1447.24915 | 0.00794 | 1366.81506 | 0.00764 | 1388.05969 | 0.00766 | 1386.10022 | 0.00784 | 1443.73682 | 0.00929 | 1426.36963 | 0.00912 | 1427.82678 | 0.00897 | 1503.06116 | 0.00889 | 1511.3866 | 0.00841 | 1505.81763 | 0.00861 | 1445.66077 | 0.00851 | 1421.55505 | 0.0081 | 1410.38855 | 0.00818 | 1585.40125 | 0.00909 | 1562.40833 | 0.00947 | 1587.90027 | 0.0095 | 1638.35522 | 0.00935 | 1626.44678 | 0.00917 | 1622.97095 | 0.00922 | 1531.77246 | 0.00936 | 1523.8551 | 0.00921 | 1547.61108 | 0.0087
1713.74182 | 0.01514 | 1692.08679 | 0.01339 | 1893.29907 | 0.03061 | 1715.56836 | 0.01772 | 1734.26172 | 0.01998 | 1678.95032 | 0.01463 | 1458.85034 | 0.0098 | 1450.58875 | 0.0098 | 1452.68506 | 0.00978 | 1445.19446 | 0.00828 | 1445.84973 | 0.00779 | 1440.88489 | 0.00762 | 1467.23193 | 0.00748 | 1471.73706 | 0.00784 | 1447.38757 | 0.00794 | 1366.97827 | 0.00764 | 1388.23474 | 0.00767 | 1386.25671 | 0.00785 | 1443.92773 | 0.00929 | 1426.57361 | 0.00913 | 1428.04431 | 0.00897 | 1503.23242 | 0.0089 | 1511.57861 | 0.00841 | 1506.00256 | 0.00861 | 1445.81262 | 0.00851 | 1421.71936 | 0.00811 | 1410.547 | 0.00818 | 1585.61218 | 0.0091 | 1562.61902 | 0.00947 | 1588.10327 | 0.0095 | 1638.54199 | 0.00935 | 1626.64978 | 0.00917 | 1623.16516 | 0.00922 | 1531.92712 | 0.00936 | 1524.02466 | 0.00921 | 1547.77319 | 0.0087
1716.22925 | 0.01522 | 1695.17053 | 0.01345 | 1893.63574 | 0.03073 | 1716.8031 | 0.01781 | 1735.24121 | 0.02006 | 1680.75378 | 0.01473 | 1458.96838 | 0.0098 | 1450.70679 | 0.0098 | 1452.77515 | 0.00978 | 1445.37915 | 0.00829 | 1446.02783 | 0.00779 | 1441.06238 | 0.00763 | 1467.396 | 0.00748 | 1471.90247 | 0.00784 | 1447.55298 | 0.00794 | 1367.14197 | 0.00764 | 1388.39771 | 0.00767 | 1386.42615 | 0.00785 | 1444.14429 | 0.0093 | 1426.79126 | 0.00913 | 1428.25488 | 0.00897 | 1503.39087 | 0.0089 | 1511.72461 | 0.00841 | 1506.1875 | 0.00861 | 1445.9707 | 0.00852 | 1421.896 | 0.00811 | 1410.71216 | 0.00818 | 1585.81519 | 0.0091 | 1562.83777 | 0.00947 | 1588.29761 | 0.00951 | 1638.71216 | 0.00935 | 1626.84412 | 0.00917 | 1623.36792 | 0.00923 | 1532.08105 | 0.00936 | 1524.19446 | 0.00921 | 1547.95105 | 0.0087
1718.8053 | 0.01529 | 1698.15637 | 0.01353 | 1894.00244 | 0.03079 | 1718.06653 | 0.01791 | 1736.16235 | 0.02015 | 1682.63757 | 0.01481 | 1459.09546 | 0.0098 | 1450.84424 | 0.0098 | 1452.90173 | 0.00979 | 1445.55725 | 0.00829 | 1446.17957 | 0.0078 | 1441.23999 | 0.00763 | 1467.54089 | 0.00748 | 1472.07373 | 0.00784 | 1447.75085 | 0.00795 | 1367.31189 | 0.00764 | 1388.56677 | 0.00767 | 1386.60168 | 0.00785 | 1444.35437 | 0.0093 | 1426.96204 | 0.00913 | 1428.4519 | 0.00897 | 1503.56909 | 0.0089 | 1511.89673 | 0.00841 | 1506.39221 | 0.00861 | 1446.12256 | 0.00852 | 1422.06042 | 0.00811 | 1410.87073 | 0.00819 | 1586.0498 | 0.0091 | 1563.04846 | 0.00948 | 1588.49255 | 0.00951 | 1638.89087 | 0.00935 | 1627.03052 | 0.00918 | 1623.52173 | 0.00923 | 1532.25146 | 0.00937 | 1524.33313 | 0.00921 | 1548.12061 | 0.0087
1721.28198 | 0.01537 | 1701.09326 | 0.0136 | 1894.45789 | 0.03091 | 1719.25171 | 0.01799 | 1737.06445 | 0.02024 | 1684.40137 | 0.0149 | 1459.19568 | 0.00981 | 1450.93555 | 0.0098 | 1453.01941 | 0.00979 | 1445.7157 | 0.00829 | 1446.36401 | 0.0078 | 1441.41113 | 0.00763 | 1467.70496 | 0.00749 | 1472.25842 | 0.00785 | 1447.94263 | 0.00795 | 1367.48193 | 0.00765 | 1388.72913 | 0.00767 | 1386.76501 | 0.00785 | 1444.56458 | 0.0093 | 1427.15967 | 0.00913 | 1428.61682 | 0.00898 | 1503.73438 | 0.0089 | 1512.05627 | 0.00842 | 1506.57703 | 0.00862 | 1446.2998 | 0.00852 | 1422.23718 | 0.00812 | 1411.02295 | 0.00819 | 1586.26941 | 0.00911 | 1563.25122 | 0.00948 | 1588.69556 | 0.00951 | 1639.06104 | 0.00936 | 1627.20947 | 0.00918 | 1623.68396 | 0.00923 | 1532.41309 | 0.00937 | 1524.5033 | 0.00921 | 1548.25928 | 0.0087
1723.6792 | 0.01544 | 1704.09827 | 0.01368 | 1894.84387 | 0.03102 | 1720.42712 | 0.01808 | 1737.89661 | 0.02034 | 1686.13611 | 0.01497 | 1459.30493 | 0.00981 | 1451.06409 | 0.00981 | 1453.13696 | 0.00979 | 1445.8938 | 0.00829 | 1446.53516 | 0.0078 | 1441.58179 | 0.00763 | 1467.88892 | 0.00749 | 1472.39746 | 0.00785 | 1448.10754 | 0.00795 | 1367.64514 | 0.00765 | 1388.88586 | 0.00767 | 1386.92786 | 0.00785 | 1444.74207 | 0.0093 | 1427.34387 | 0.00914 | 1428.78125 | 0.00898 | 1503.91211 | 0.00891 | 1512.23474 | 0.00842 | 1506.76904 | 0.00862 | 1446.46448 | 0.00852 | 1422.39478 | 0.00812 | 1411.18152 | 0.00819 | 1586.46362 | 0.00911 | 1563.46191 | 0.00949 | 1588.88196 | 0.00951 | 1639.25562 | 0.00936 | 1627.37927 | 0.00918 | 1623.87891 | 0.00923 | 1532.55249 | 0.00937 | 1524.68066 | 0.00921 | 1548.42139 | 0.0087
1726.09668 | 0.01551 | 1707.21191 | 0.01375 | 1895.16028 | 0.03113 | 1721.59229 | 0.01818 | 1738.82825 | 0.02043 | 1687.87073 | 0.01509 | 1459.44092 | 0.00981 | 1451.19177 | 0.00981 | 1453.26416 | 0.00979 | 1446.08496 | 0.0083 | 1446.71326 | 0.00781 | 1441.7395 | 0.00763 | 1468.04712 | 0.00749 | 1472.56226 | 0.00785 | 1448.27258 | 0.00795 | 1367.79602 | 0.00765 | 1389.05493 | 0.00767 | 1387.10999 | 0.00786 | 1444.95227 | 0.00931 | 1427.54797 | 0.00914 | 1428.9718 | 0.00898 | 1504.08398 | 0.00891 | 1512.4137 | 0.00842 | 1506.9469 | 0.00863 | 1446.62256 | 0.00852 | 1422.57153 | 0.00812 | 1411.33423 | 0.00819 | 1586.69104 | 0.00911 | 1563.67261 | 0.00949 | 1589.0603 | 0.00951 | 1639.45032 | 0.00936 | 1627.5498 | 0.00919 | 1624.08154 | 0.00924 | 1532.69897 | 0.00938 | 1524.84265 | 0.00922 | 1548.59119 | 0.00871
1728.51318 | 0.01559 | 1710.20715 | 0.01381 | 1895.4176 | 0.03123 | 1722.72839 | 0.01827 | 1739.76855 | 0.02053 | 1689.60547 | 0.01516 | 1459.59558 | 0.00982 | 1451.31958 | 0.00982 | 1453.37219 | 0.0098 | 1446.26318 | 0.0083 | 1446.86499 | 0.00781 | 1441.91064 | 0.00764 | 1468.2113 | 0.00749 | 1472.72058 | 0.00786 | 1448.42456 | 0.00796 | 1367.96594 | 0.00765 | 1389.2113 | 0.00767 | 1387.2605 | 0.00786 | 1445.15601 | 0.00931 | 1427.73865 | 0.00914 | 1429.1958 | 0.00898 | 1504.24219 | 0.00891 | 1512.59277 | 0.00842 | 1507.09888 | 0.00863 | 1446.78735 | 0.00852 | 1422.729 | 0.00812 | 1411.47986 | 0.0082 | 1586.90198 | 0.00911 | 1563.8595 | 0.00949 | 1589.29578 | 0.00952 | 1639.63696 | 0.00936 | 1627.74475 | 0.00919 | 1624.27576 | 0.00924 | 1532.86865 | 0.00938 | 1525.00476 | 0.00922 | 1548.76074 | 0.00871
1730.8811 | 0.01566 | 1713.18347 | 0.01387 | 1895.68469 | 0.03133 | 1723.89429 | 0.01835 | 1740.68005 | 0.02061 | 1691.29004 | 0.01525 | 1459.70483 | 0.00982 | 1451.42053 | 0.00982 | 1453.48108 | 0.0098 | 1446.44128 | 0.0083 | 1447.02942 | 0.00781 | 1442.09473 | 0.00764 | 1468.38184 | 0.00749 | 1472.8855 | 0.00786 | 1448.56995 | 0.00796 | 1368.11682 | 0.00766 | 1389.36743 | 0.00767 | 1387.44836 | 0.00786 | 1445.35327 | 0.00931 | 1427.9364 | 0.00914 | 1429.3999 | 0.00899 | 1504.41406 | 0.00891 | 1512.77832 | 0.00842 | 1507.29724 | 0.00863 | 1446.93921 | 0.00852 | 1422.8811 | 0.00813 | 1411.64502 | 0.0082 | 1587.10486 | 0.00911 | 1564.07813 | 0.00949 | 1589.49866 | 0.00952 | 1639.80713 | 0.00937 | 1627.97156 | 0.00919 | 1624.4541 | 0.00924 | 1533.03845 | 0.00938 | 1525.16687 | 0.00922 | 1548.9386 | 0.00871
1733.16907 | 0.01573 | 1716.0907 | 0.01396 | 1895.97205 | 0.03144 | 1725.15784 | 0.01846 | 1741.52258 | 0.02071 | 1692.91516 | 0.01533 | 1459.823 | 0.00982 | 1451.51172 | 0.00982 | 1453.58081 | 0.0098 | 1446.58618 | 0.0083 | 1447.20117 | 0.00781 | 1442.27881 | 0.00764 | 1468.53308 | 0.00749 | 1473.08362 | 0.00786 | 1448.75488 | 0.00796 | 1368.27441 | 0.00766 | 1389.5304 | 0.00768 | 1387.61157 | 0.00786 | 1445.56982 | 0.00931 | 1428.1405 | 0.00915 | 1429.60388 | 0.00899 | 1504.59888 | 0.00891 | 1512.95081 | 0.00843 | 1507.50208 | 0.00863 | 1447.09119 | 0.00853 | 1423.03247 | 0.00813 | 1411.81653 | 0.0082 | 1587.30725 | 0.00911 | 1564.30481 | 0.00949 | 1589.69299 | 0.00952 | 1639.96143 | 0.00937 | 1628.13416 | 0.0092 | 1624.63293 | 0.00925 | 1533.18542 | 0.00939 | 1525.3208 | 0.00923 | 1549.07739 | 0.00872
1735.50598 | 0.01581 | 1718.95837 | 0.01402 | 1896.26904 | 0.03155 | 1726.36292 | 0.01852 | 1742.37488 | 0.0208 | 1694.56079 | 0.01542 | 1459.94995 | 0.00982 | 1451.63049 | 0.00983 | 1453.67993 | 0.00981 | 1446.73157 | 0.00831 | 1447.35925 | 0.00781 | 1442.46924 | 0.00764 | 1468.70422 | 0.00749 | 1473.24194 | 0.00786 | 1448.9198 | 0.00797 | 1368.45044 | 0.00766 | 1389.70557 | 0.00769 | 1387.76208 | 0.00787 | 1445.74731 | 0.00931 | 1428.32471 | 0.00915 | 1429.80115 | 0.00899 | 1504.7771 | 0.00892 | 1513.10339 | 0.00843 | 1507.68689 | 0.00863 | 1447.24292 | 0.00853 | 1423.22156 | 0.00813 | 1411.9812 | 0.0082 | 1587.5022 | 0.00912 | 1564.50757 | 0.0095 | 1589.88 | 0.00952 | 1640.13953 | 0.00937 | 1628.3125 | 0.0092 | 1624.81116 | 0.00925 | 1533.33191 | 0.00939 | 1525.48291 | 0.00923 | 1549.22363 | 0.00872
1737.88367 | 0.01589 | 1721.81653 | 0.01409 | 1896.48743 | 0.03165 | 1727.47986 | 0.01863 | 1743.15918 | 0.0209 | 1696.19653 | 0.0155 | 1460.06812 | 0.00983 | 1451.77686 | 0.00983 | 1453.82495 | 0.00981 | 1446.91614 | 0.00831 | 1447.53735 | 0.00781 | 1442.64685 | 0.00764 | 1468.87476 | 0.0075 | 1473.40735 | 0.00786 | 1449.09167 | 0.00797 | 1368.61365 | 0.00766 | 1389.85571 | 0.00769 | 1387.9187 | 0.00787 | 1445.93762 | 0.00932 | 1428.53516 | 0.00915 | 1429.99219 | 0.00899 | 1504.92896 | 0.00892 | 1513.29541 | 0.00843 | 1507.87183 | 0.00863 | 1447.40771 | 0.00853 | 1423.40503 | 0.00813 | 1412.13342 | 0.00821 | 1587.72107 | 0.00912 | 1564.74292 | 0.0095 | 1590.09082 | 0.00952 | 1640.31836 | 0.00937 | 1628.5155 | 0.0092 | 1624.96497 | 0.00925 | 1533.47888 | 0.00939 | 1525.66003 | 0.00923 | 1549.37817 | 0.00872
1740.32068 | 0.01596 | 1724.71411 | 0.01417 | 1896.70435 | 0.03177 | 1728.55676 | 0.01872 | 1743.93298 | 0.02099 | 1697.8811 | 0.01559 | 1460.18701 | 0.00983 | 1451.9137 | 0.00984 | 1453.93372 | 0.00981 | 1447.09436 | 0.00831 | 1447.7019 | 0.00781 | 1442.82446 | 0.00764 | 1469.03943 | 0.0075 | 1473.55872 | 0.00787 | 1449.26306 | 0.00797 | 1368.77734 | 0.00767 | 1390.01196 | 0.00769 | 1388.08813 | 0.00787 | 1446.13489 | 0.00932 | 1428.7323 | 0.00915 | 1430.17639 | 0.009 | 1505.10022 | 0.00892 | 1513.46741 | 0.00843 | 1508.05017 | 0.00863 | 1447.5658 | 0.00854 | 1423.56873 | 0.00813 | 1412.28577 | 0.00821 | 1587.94849 | 0.00912 | 1564.93762 | 0.0095 | 1590.28528 | 0.00953 | 1640.50513 | 0.00937 | 1628.68591 | 0.00921 | 1625.12732 | 0.00926 | 1533.62537 | 0.0094 | 1525.81458 | 0.00923 | 1549.54785 | 0.00872
1742.62817 | 0.01604 | 1727.56177 | 0.01423 | 1896.98181 | 0.03185 | 1729.67395 | 0.01881 | 1744.73633 | 0.02108 | 1699.48694 | 0.01567 | 1460.323 | 0.00983 | 1452.02356 | 0.00984 | 1454.06909 | 0.00981 | 1447.27209 | 0.00832 | 1447.87366 | 0.00782 | 1443.00195 | 0.00765 | 1469.22339 | 0.0075 | 1473.71069 | 0.00787 | 1449.40857 | 0.00797 | 1368.93445 | 0.00767 | 1390.18713 | 0.00769 | 1388.25134 | 0.00787 | 1446.31885 | 0.00932 | 1428.93005 | 0.00916 | 1430.37354 | 0.009 | 1505.27209 | 0.00892 | 1513.66638 | 0.00844 | 1508.22168 | 0.00864 | 1447.71765 | 0.00854 | 1423.73303 | 0.00814 | 1412.4386 | 0.00821 | 1588.15942 | 0.00913 | 1565.13977 | 0.00951 | 1590.46436 | 0.00953 | 1640.69165 | 0.00938 | 1628.88086 | 0.00921 | 1625.31348 | 0.00926 | 1533.7876 | 0.0094 | 1525.97668 | 0.00924 | 1549.72498 | 0.00872
1744.90674 | 0.01611 | 1730.40063 | 0.0143 | 1897.27881 | 0.03195 | 1730.77087 | 0.01889 | 1745.53015 | 0.02118 | 1701.08301 | 0.01576 | 1460.45007 | 0.00984 | 1452.11536 | 0.00984 | 1454.18665 | 0.00982 | 1447.44385 | 0.00832 | 1448.02527 | 0.00782 | 1443.15979 | 0.00765 | 1469.39441 | 0.0075 | 1473.88892 | 0.00787 | 1449.57336 | 0.00798 | 1369.09204 | 0.00767 | 1390.34998 | 0.00768 | 1388.40808 | 0.00788 | 1446.51563 | 0.00932 | 1429.12769 | 0.00916 | 1430.55786 | 0.009 | 1505.44971 | 0.00893 | 1513.83899 | 0.00844 | 1508.39355 | 0.00864 | 1447.87573 | 0.00854 | 1423.89075 | 0.00814 | 1412.58411 | 0.00821 | 1588.3623 | 0.00913 | 1565.34253 | 0.00951 | 1590.65857 | 0.00954 | 1640.86194 | 0.00938 | 1629.0592 | 0.00921 | 1625.47583 | 0.00926 | 1533.94214 | 0.00941 | 1526.13879 | 0.00924 | 1549.87964 | 0.00872
1747.19397 | 0.01619 | 1733.25818 | 0.01437 | 1897.49658 | 0.03209 | 1731.84863 | 0.01899 | 1746.33337 | 0.02128 | 1702.62891 | 0.01584 | 1460.56824 | 0.00984 | 1452.23425 | 0.00984 | 1454.27771 | 0.00982 | 1447.60205 | 0.00832 | 1448.18994 | 0.00783 | 1443.32385 | 0.00766 | 1469.55859 | 0.00751 | 1474.08716 | 0.00787 | 1449.74536 | 0.00798 | 1369.26819 | 0.00767 | 1390.50012 | 0.00769 | 1388.57129 | 0.00788 | 1446.71924 | 0.00932 | 1429.31836 | 0.00916 | 1430.76184 | 0.00901 | 1505.60864 | 0.00893 | 1514.00452 | 0.00844 | 1508.57202 | 0.00865 | 1448.04053 | 0.00854 | 1424.06128 | 0.00814 | 1412.75549 | 0.00822 | 1588.57324 | 0.00914 | 1565.57776 | 0.00951 | 1590.88611 | 0.00954 | 1641.04858 | 0.00938 | 1629.26221 | 0.00921 | 1625.65405 | 0.00926 | 1534.11194 | 0.00941 | 1526.28503 | 0.00924 | 1550.05676 | 0.00873
1749.41211 | 0.01627 | 1736.08643 | 0.01445 | 1897.71423 | 0.03219 | 1732.86707 | 0.01908 | 1747.15698 | 0.02137 | 1704.17493 | 0.01593 | 1460.67749 | 0.00985 | 1452.34326 | 0.00985 | 1454.39539 | 0.00982 | 1447.7738 | 0.00832 | 1448.34167 | 0.00783 | 1443.50146 | 0.00766 | 1469.71619 | 0.00751 | 1474.25842 | 0.00788 | 1449.91028 | 0.00798 | 1369.43762 | 0.00768 | 1390.66309 | 0.00769 | 1388.73401 | 0.00788 | 1446.9032 | 0.00933 | 1429.5155 | 0.00916 | 1430.97937 | 0.00901 | 1505.78625 | 0.00893 | 1514.17712 | 0.00844 | 1508.78333 | 0.00865 | 1448.20532 | 0.00854 | 1424.21899 | 0.00814 | 1412.89539 | 0.00822 | 1588.78406 | 0.00914 | 1565.80505 | 0.00951 | 1591.08044 | 0.00954 | 1641.23535 | 0.00939 | 1629.44055 | 0.00921 | 1625.84888 | 0.00926 | 1534.26599 | 0.00941 | 1526.46289 | 0.00925 | 1550.24219 | 0.00873
1751.56128 | 0.01635 | 1738.89575 | 0.01453 | 1897.82349 | 0.03229 | 1733.89514 | 0.01918 | 1747.99951 | 0.02146 | 1705.68188 | 0.01601 | 1460.79565 | 0.00985 | 1452.49878 | 0.00985 | 1454.51294 | 0.00983 | 1447.95203 | 0.00832 | 1448.52612 | 0.00783 | 1443.68542 | 0.00766 | 1469.88672 | 0.00751 | 1474.4303 | 0.00788 | 1450.06873 | 0.00798 | 1369.58899 | 0.00768 | 1390.80042 | 0.00769 | 1388.89124 | 0.00788 | 1447.10046 | 0.00933 | 1429.70667 | 0.00916 | 1431.17004 | 0.00901 | 1505.95813 | 0.00894 | 1514.35547 | 0.00845 | 1508.98804 | 0.00865 | 1448.33191 | 0.00855 | 1424.37646 | 0.00814 | 1413.04761 | 0.00822 | 1588.98706 | 0.00914 | 1566.0238 | 0.00951 | 1591.27551 | 0.00954 | 1641.41345 | 0.00939 | 1629.62695 | 0.00921 | 1626.03516 | 0.00927 | 1534.39722 | 0.00941 | 1526.625 | 0.00925 | 1550.38855 | 0.00874
1753.75916 | 0.01642 | 1741.69531 | 0.01459 | 1897.96191 | 0.03239 | 1734.96338 | 0.01926 | 1748.77332 | 0.02155 | 1707.20825 | 0.01611 | 1460.93237 | 0.00985 | 1452.60864 | 0.00985 | 1454.64832 | 0.00983 | 1448.11682 | 0.00832 | 1448.71069 | 0.00783 | 1443.84314 | 0.00766 | 1470.05786 | 0.00751 | 1474.56873 | 0.00788 | 1450.22717 | 0.00798 | 1369.74609 | 0.00768 | 1390.95728 | 0.0077 | 1389.05396 | 0.00789 | 1447.29077 | 0.00933 | 1429.89746 | 0.00916 | 1431.328 | 0.00901 | 1506.13 | 0.00894 | 1514.51514 | 0.00845 | 1509.13953 | 0.00865 | 1448.48999 | 0.00855 | 1424.54089 | 0.00815 | 1413.21912 | 0.00822 | 1589.18921 | 0.00914 | 1566.22644 | 0.00952 | 1591.48633 | 0.00955 | 1641.58362 | 0.00939 | 1629.78149 | 0.00922 | 1626.22144 | 0.00927 | 1534.56689 | 0.00941 | 1526.78711 | 0.00925 | 1550.55884 | 0.00874
1755.91809 | 0.01649 | 1744.37598 | 0.01466 | 1898.02087 | 0.03249 | 1736.04041 | 0.01937 | 1749.55737 | 0.02164 | 1708.70483 | 0.0162 | 1461.07715 | 0.00985 | 1452.72742 | 0.00985 | 1454.76599 | 0.00984 | 1448.30786 | 0.00832 | 1448.88879 | 0.00783 | 1444.00098 | 0.00766 | 1470.23535 | 0.00751 | 1474.74048 | 0.00788 | 1450.39905 | 0.00798 | 1369.91602 | 0.00768 | 1391.12573 | 0.0077 | 1389.22339 | 0.00789 | 1447.48169 | 0.00934 | 1430.08862 | 0.00917 | 1431.52563 | 0.00901 | 1506.30115 | 0.00894 | 1514.70068 | 0.00845 | 1509.30505 | 0.00865 | 1448.66089 | 0.00855 | 1424.71765 | 0.00815 | 1413.36475 | 0.00822 | 1589.42468 | 0.00914 | 1566.42859 | 0.00952 | 1591.67273 | 0.00955 | 1641.77905 | 0.0094 | 1629.95996 | 0.00922 | 1626.40027 | 0.00927 | 1534.72168 | 0.00941 | 1526.96436 | 0.00926 | 1550.72839 | 0.00874
1758.11584 | 0.01656 | 1747.04797 | 0.01473 | 1898.10022 | 0.0326 | 1737.13806 | 0.01946 | 1750.29272 | 0.02174 | 1710.21106 | 0.01629 | 1461.18652 | 0.00985 | 1452.8551 | 0.00986 | 1454.86572 | 0.00984 | 1448.48608 | 0.00833 | 1449.03992 | 0.00783 | 1444.16565 | 0.00766 | 1470.40601 | 0.00752 | 1474.91174 | 0.00788 | 1450.57751 | 0.00799 | 1370.07922 | 0.00768 | 1391.26978 | 0.00771 | 1389.3866 | 0.00789 | 1447.67847 | 0.00934 | 1430.2793 | 0.00917 | 1431.72278 | 0.00901 | 1506.45947 | 0.00894 | 1514.87903 | 0.00845 | 1509.50281 | 0.00865 | 1448.80042 | 0.00856 | 1424.86902 | 0.00815 | 1413.52991 | 0.00822 | 1589.61169 | 0.00914 | 1566.64795 | 0.00952 | 1591.88367 | 0.00955 | 1641.98157 | 0.0094 | 1630.16284 | 0.00922 | 1626.59436 | 0.00928 | 1534.88367 | 0.00942 | 1527.11877 | 0.00926 | 1550.85962 | 0.00874
1760.30481 | 0.01665 | 1749.70935 | 0.01481 | 1898.20935 | 0.03272 | 1738.1759 | 0.01956 | 1751.04651 | 0.02183 | 1711.76733 | 0.01637 | 1461.29578 | 0.00986 | 1452.94714 | 0.00986 | 1454.96484 | 0.00984 | 1448.65784 | 0.00833 | 1449.2052 | 0.00784 | 1444.32983 | 0.00767 | 1470.57056 | 0.00752 | 1475.07019 | 0.00788 | 1450.72241 | 0.00799 | 1370.21777 | 0.00768 | 1391.43274 | 0.00771 | 1389.54321 | 0.00789 | 1447.85596 | 0.00934 | 1430.46997 | 0.00917 | 1431.93323 | 0.00901 | 1506.61792 | 0.00895 | 1515.04517 | 0.00846 | 1509.68115 | 0.00866 | 1448.9646 | 0.00856 | 1425.03333 | 0.00816 | 1413.69507 | 0.00823 | 1589.80603 | 0.00915 | 1566.85071 | 0.00952 | 1592.07861 | 0.00955 | 1642.13574 | 0.0094 | 1630.33276 | 0.00923 | 1626.77271 | 0.00928 | 1535.03845 | 0.00942 | 1527.26514 | 0.00926 | 1551.00586 | 0.00875
1762.52295 | 0.01672 | 1752.34204 | 0.01487 | 1898.41736 | 0.0328 | 1739.21448 | 0.01964 | 1751.78174 | 0.02192 | 1713.32312 | 0.01645 | 1461.40491 | 0.00986 | 1453.06592 | 0.00986 | 1455.08252 | 0.00985 | 1448.8291 | 0.00834 | 1449.35681 | 0.00784 | 1444.50745 | 0.00767 | 1470.70837 | 0.00752 | 1475.24194 | 0.00789 | 1450.89429 | 0.00799 | 1370.3877 | 0.00768 | 1391.58289 | 0.00771 | 1389.71887 | 0.00789 | 1448.03345 | 0.00934 | 1430.6875 | 0.00917 | 1432.12451 | 0.00902 | 1506.78333 | 0.00895 | 1515.21716 | 0.00846 | 1509.86609 | 0.00867 | 1449.11646 | 0.00856 | 1425.20386 | 0.00816 | 1413.8407 | 0.00823 | 1590.02478 | 0.00915 | 1567.06946 | 0.00953 | 1592.29749 | 0.00955 | 1642.30591 | 0.0094 | 1630.51965 | 0.00923 | 1626.93506 | 0.00928 | 1535.18481 | 0.00943 | 1527.43481 | 0.00926 | 1551.19128 | 0.00875
1764.6615 | 0.0168 | 1755.03235 | 0.01496 | 1898.61572 | 0.03291 | 1740.10559 | 0.01972 | 1752.4386 | 0.02202 | 1714.82043 | 0.01654 | 1461.54089 | 0.00987 | 1453.23035 | 0.00986 | 1455.21875 | 0.00985 | 1448.99426 | 0.00834 | 1449.50793 | 0.00784 | 1444.69788 | 0.00767 | 1470.87256 | 0.00752 | 1475.44019 | 0.0079 | 1451.03931 | 0.00799 | 1370.5509 | 0.00769 | 1391.72693 | 0.00771 | 1389.88208 | 0.00789 | 1448.23071 | 0.00934 | 1430.87817 | 0.00917 | 1432.30872 | 0.00902 | 1506.96094 | 0.00895 | 1515.38318 | 0.00846 | 1510.05103 | 0.00867 | 1449.26221 | 0.00857 | 1425.36157 | 0.00816 | 1413.98669 | 0.00823 | 1590.23645 | 0.00916 | 1567.28015 | 0.00953 | 1592.50037 | 0.00955 | 1642.48462 | 0.00941 | 1630.69006 | 0.00923 | 1627.09668 | 0.00928 | 1535.35461 | 0.00943 | 1527.58179 | 0.00926 | 1551.36108 | 0.00875
1766.77002 | 0.01688 | 1757.74353 | 0.01503 | 1898.6554 | 0.03303 | 1741.08496 | 0.01982 | 1753.17322 | 0.02212 | 1716.22766 | 0.01663 | 1461.6687 | 0.00987 | 1453.34009 | 0.00987 | 1455.37244 | 0.00985 | 1449.15259 | 0.00834 | 1449.67957 | 0.00784 | 1444.85559 | 0.00768 | 1471.05017 | 0.00753 | 1475.61145 | 0.0079 | 1451.17847 | 0.00799 | 1370.69568 | 0.00769 | 1391.88928 | 0.0077 | 1390.0387 | 0.0079 | 1448.41455 | 0.00935 | 1431.05603 | 0.00918 | 1432.49927 | 0.00902 | 1507.13269 | 0.00896 | 1515.5752 | 0.00846 | 1510.2229 | 0.00867 | 1449.3949 | 0.00857 | 1425.51904 | 0.00816 | 1414.14575 | 0.00823 | 1590.46313 | 0.00916 | 1567.48291 | 0.00953 | 1592.69543 | 0.00956 | 1642.67139 | 0.00941 | 1630.86853 | 0.00923 | 1627.28357 | 0.00929 | 1535.51685 | 0.00943 | 1527.74329 | 0.00927 | 1551.51489 | 0.00875
1768.88904 | 0.01694 | 1760.44446 | 0.01509 | 1898.66504 | 0.03315 | 1742.01611 | 0.01992 | 1753.99658 | 0.02221 | 1717.68445 | 0.01671 | 1461.76831 | 0.00988 | 1453.45007 | 0.00987 | 1455.4718 | 0.00985 | 1449.33081 | 0.00834 | 1449.84424 | 0.00785 | 1445.01331 | 0.00768 | 1471.20776 | 0.00753 | 1475.76978 | 0.0079 | 1451.33679 | 0.008 | 1370.85327 | 0.00769 | 1392.03333 | 0.00771 | 1390.2019 | 0.0079 | 1448.59839 | 0.00935 | 1431.23376 | 0.00918 | 1432.69702 | 0.00902 | 1507.30457 | 0.00896 | 1515.75415 | 0.00847 | 1510.39478 | 0.00867 | 1449.55969 | 0.00857 | 1425.67725 | 0.00816 | 1414.31042 | 0.00824 | 1590.66614 | 0.00916 | 1567.67773 | 0.00953 | 1592.89832 | 0.00956 | 1642.83374 | 0.00941 | 1631.05493 | 0.00923 | 1627.44519 | 0.00929 | 1535.65564 | 0.00943 | 1527.88257 | 0.00927 | 1551.68506 | 0.00876
1770.96826 | 0.01703 | 1763.06653 | 0.01517 | 1898.66504 | 0.03325 | 1742.94666 | 0.02002 | 1754.80005 | 0.0223 | 1719.0918 | 0.0168 | 1461.89526 | 0.00988 | 1453.55908 | 0.00988 | 1455.57166 | 0.00985 | 1449.52832 | 0.00835 | 1450.0094 | 0.00785 | 1445.19092 | 0.00768 | 1471.35254 | 0.00753 | 1475.92175 | 0.0079 | 1451.50171 | 0.008 | 1371.0293 | 0.00769 | 1392.19006 | 0.00771 | 1390.37085 | 0.0079 | 1448.78882 | 0.00935 | 1431.43091 | 0.00918 | 1432.88123 | 0.00903 | 1507.46936 | 0.00896 | 1515.91333 | 0.00847 | 1510.56628 | 0.00867 | 1449.71155 | 0.00857 | 1425.84778 | 0.00817 | 1414.47571 | 0.00824 | 1590.82861 | 0.00916 | 1567.91235 | 0.00954 | 1593.10059 | 0.00956 | 1643.02832 | 0.00941 | 1631.22534 | 0.00924 | 1627.64014 | 0.00929 | 1535.83362 | 0.00943 | 1528.02893 | 0.00927 | 1551.83142 | 0.00876
1772.98718 | 0.01714 | 1765.68872 | 0.01524 | 1898.70471 | 0.03336 | 1743.93542 | 0.02011 | 1755.47607 | 0.0224 | 1720.45947 | 0.01689 | 1461.99573 | 0.00988 | 1453.68762 | 0.00988 | 1455.67139 | 0.00986 | 1449.71313 | 0.00835 | 1450.16748 | 0.00785 | 1445.36206 | 0.00768 | 1471.49695 | 0.00753 | 1476.11304 | 0.0079 | 1451.65381 | 0.008 | 1371.1864 | 0.00769 | 1392.34631 | 0.00772 | 1390.53418 | 0.0079 | 1448.97266 | 0.00936 | 1431.63501 | 0.00919 | 1433.06543 | 0.00903 | 1507.63416 | 0.00896 | 1516.08582 | 0.00847 | 1510.75757 | 0.00867 | 1449.85718 | 0.00857 | 1425.99927 | 0.00817 | 1414.63416 | 0.00824 | 1591.03943 | 0.00916 | 1568.13965 | 0.00954 | 1593.32813 | 0.00956 | 1643.21436 | 0.00942 | 1631.39587 | 0.00924 | 1627.82703 | 0.0093 | 1535.99573 | 0.00944 | 1528.20679 | 0.00928 | 1552.00867 | 0.00876
1774.99634 | 0.01717 | 1768.28186 | 0.01532 | 1898.67468 | 0.03345 | 1745.00366 | 0.02019 | 1756.14246 | 0.02251 | 1721.81738 | 0.01698 | 1462.11389 | 0.00989 | 1453.79663 | 0.00988 | 1455.79785 | 0.00986 | 1449.86487 | 0.00835 | 1450.31921 | 0.00785 | 1445.52625 | 0.00768 | 1471.65503 | 0.00753 | 1476.27832 | 0.0079 | 1451.8186 | 0.00801 | 1371.34338 | 0.0077 | 1392.52148 | 0.00772 | 1390.6908 | 0.00791 | 1449.15015 | 0.00936 | 1431.83264 | 0.00919 | 1433.26245 | 0.00903 | 1507.79248 | 0.00896 | 1516.25134 | 0.00847 | 1510.93604 | 0.00868 | 1450.00293 | 0.00857 | 1426.16309 | 0.00817 | 1414.81189 | 0.00825 | 1591.27429 | 0.00916 | 1568.33374 | 0.00954 | 1593.51453 | 0.00956 | 1643.40112 | 0.00942 | 1631.52576 | 0.00925 | 1628.01318 | 0.0093 | 1536.12708 | 0.00944 | 1528.36829 | 0.00928 | 1552.18652 | 0.00876
1777.06494 | 0.01727 | 1770.87439 | 0.01539 | 1898.51624 | 0.03359 | 1745.8949 | 0.02029 | 1756.84729 | 0.0226 | 1723.2644 | 0.01707 | 1462.24988 | 0.00989 | 1453.90649 | 0.00989 | 1455.91565 | 0.00986 | 1450.02319 | 0.00835 | 1450.48389 | 0.00785 | 1445.69104 | 0.00768 | 1471.82568 | 0.00753 | 1476.4303 | 0.0079 | 1451.99695 | 0.00801 | 1371.49438 | 0.0077 | 1392.67773 | 0.00773 | 1390.84119 | 0.00791 | 1449.34741 | 0.00936 | 1432.00342 | 0.00919 | 1433.43384 | 0.00903 | 1507.95142 | 0.00896 | 1516.4303 | 0.00847 | 1511.09497 | 0.00868 | 1450.14807 | 0.00858 | 1426.33984 | 0.00818 | 1414.97083 | 0.00825 | 1591.49365 | 0.00916 | 1568.56104 | 0.00954 | 1593.72534 | 0.00957 | 1643.5553 | 0.00942 | 1631.71216 | 0.00925 | 1628.17554 | 0.0093 | 1536.25769 | 0.00944 | 1528.52271 | 0.00928 | 1552.34045 | 0.00877
1779.20435 | 0.01735 | 1773.38892 | 0.01546 | 1898.3479 | 0.03368 | 1746.80603 | 0.02038 | 1757.55298 | 0.0227 | 1724.73181 | 0.01716 | 1462.3866 | 0.00989 | 1454.03442 | 0.00989 | 1456.05103 | 0.00987 | 1450.20129 | 0.00836 | 1450.63562 | 0.00786 | 1445.86792 | 0.00768 | 1472.00952 | 0.00754 | 1476.58862 | 0.0079 | 1452.16199 | 0.00801 | 1371.6582 | 0.0077 | 1392.82788 | 0.00773 | 1391.00452 | 0.00791 | 1449.56396 | 0.00936 | 1432.18127 | 0.00919 | 1433.61804 | 0.00904 | 1508.12903 | 0.00897 | 1516.61597 | 0.00848 | 1511.25293 | 0.00868 | 1450.28748 | 0.00858 | 1426.48499 | 0.00818 | 1415.12305 | 0.00825 | 1591.69604 | 0.00916 | 1568.77173 | 0.00955 | 1593.92834 | 0.00957 | 1643.75793 | 0.00942 | 1631.8905 | 0.00925 | 1628.35376 | 0.0093 | 1536.4281 | 0.00945 | 1528.66968 | 0.00928 | 1552.51062 | 0.00877
1781.28271 | 0.01744 | 1775.92261 | 0.01552 | 1898.29858 | 0.03379 | 1747.70679 | 0.02048 | 1758.20972 | 0.02278 | 1726.13916 | 0.01725 | 1462.49573 | 0.0099 | 1454.14417 | 0.00989 | 1456.18713 | 0.00987 | 1450.36609 | 0.00836 | 1450.80664 | 0.00786 | 1446.04553 | 0.00769 | 1472.17419 | 0.00754 | 1476.75989 | 0.0079 | 1452.30103 | 0.00801 | 1371.80286 | 0.0077 | 1393.00305 | 0.00773 | 1391.17395 | 0.00791 | 1449.7677 | 0.00936 | 1432.3457 | 0.0092 | 1433.81567 | 0.00904 | 1508.28748 | 0.00897 | 1516.80139 | 0.00848 | 1511.43127 | 0.00868 | 1450.43945 | 0.00858 | 1426.63647 | 0.00818 | 1415.30701 | 0.00825 | 1591.9314 | 0.00917 | 1568.96582 | 0.00955 | 1594.12329 | 0.00957 | 1643.9447 | 0.00943 | 1632.09351 | 0.00926 | 1628.54797 | 0.00931 | 1536.57446 | 0.00945 | 1528.81604 | 0.00929 | 1552.65698 | 0.00877
1783.29187 | 0.0175 | 1778.46704 | 0.0156 | 1898.19019 | 0.03391 | 1748.65735 | 0.02057 | 1758.88586 | 0.02287 | 1727.4176 | 0.01734 | 1462.60498 | 0.0099 | 1454.245 | 0.00989 | 1456.28625 | 0.00987 | 1450.56421 | 0.00836 | 1450.99817 | 0.00787 | 1446.20325 | 0.00769 | 1472.30566 | 0.00754 | 1476.92529 | 0.00791 | 1452.43298 | 0.00801 | 1371.95996 | 0.00771 | 1393.15979 | 0.00773 | 1391.33667 | 0.00792 | 1449.95166 | 0.00936 | 1432.54968 | 0.0092 | 1433.99988 | 0.00904 | 1508.4657 | 0.00897 | 1517.00684 | 0.00848 | 1511.60327 | 0.00869 | 1450.59131 | 0.00858 | 1426.78796 | 0.00818 | 1415.45923 | 0.00825 | 1592.13428 | 0.00917 | 1569.17676 | 0.00955 | 1594.30164 | 0.00957 | 1644.13135 | 0.00943 | 1632.2561 | 0.00926 | 1628.71021 | 0.00931 | 1536.73669 | 0.00945 | 1528.97815 | 0.00929 | 1552.85754 | 0.00877
1785.31165 | 0.01758 | 1781.04004 | 0.01568 | 1898.0509 | 0.03407 | 1749.56775 | 0.02067 | 1759.5033 | 0.02297 | 1728.74561 | 0.01744 | 1462.73206 | 0.0099 | 1454.34521 | 0.0099 | 1456.37708 | 0.00988 | 1450.729 | 0.00836 | 1451.15637 | 0.00787 | 1446.36804 | 0.00769 | 1472.46973 | 0.00754 | 1477.10999 | 0.00791 | 1452.58496 | 0.00802 | 1372.12988 | 0.00771 | 1393.30994 | 0.00773 | 1391.46216 | 0.00792 | 1450.1355 | 0.00936 | 1432.74097 | 0.0092 | 1434.20398 | 0.00904 | 1508.65747 | 0.00898 | 1517.17896 | 0.00848 | 1511.78821 | 0.0087 | 1450.74988 | 0.00859 | 1426.95227 | 0.00818 | 1415.62451 | 0.00826 | 1592.37769 | 0.00918 | 1569.38806 | 0.00955 | 1594.53723 | 0.00958 | 1644.27771 | 0.00944 | 1632.45032 | 0.00926 | 1628.88049 | 0.00931 | 1536.88379 | 0.00946 | 1529.14026 | 0.00929 | 1553.04297 | 0.00877
1787.29089 | 0.01765 | 1783.59314 | 0.01578 | 1897.79358 | 0.03416 | 1750.39099 | 0.02075 | 1760.24756 | 0.02305 | 1730.07434 | 0.01752 | 1462.82275 | 0.0099 | 1454.47375 | 0.0099 | 1456.50366 | 0.00988 | 1450.89429 | 0.00837 | 1451.31445 | 0.00787 | 1446.52576 | 0.00769 | 1472.63391 | 0.00755 | 1477.28772 | 0.00791 | 1452.74341 | 0.00802 | 1372.29309 | 0.00771 | 1393.46008 | 0.00773 | 1391.63147 | 0.00792 | 1450.33276 | 0.00937 | 1432.92517 | 0.00921 | 1434.40759 | 0.00905 | 1508.83521 | 0.00898 | 1517.34497 | 0.00849 | 1511.96655 | 0.0087 | 1450.91418 | 0.00859 | 1427.1228 | 0.00819 | 1415.77002 | 0.00826 | 1592.57275 | 0.00918 | 1569.61462 | 0.00955 | 1594.75598 | 0.00958 | 1644.44788 | 0.00944 | 1632.62085 | 0.00926 | 1629.06677 | 0.00931 | 1537.03772 | 0.00946 | 1529.30981 | 0.0093 | 1553.21265 | 0.00877
1789.24072 | 0.01775 | 1786.17676 | 0.01585 | 1897.45691 | 0.03428 | 1751.23328 | 0.02086 | 1760.9436 | 0.02315 | 1731.38196 | 0.01761 | 1462.9408 | 0.0099 | 1454.61047 | 0.0099 | 1456.63013 | 0.00988 | 1451.05908 | 0.00837 | 1451.49255 | 0.00787 | 1446.70984 | 0.0077 | 1472.79858 | 0.00755 | 1477.46594 | 0.00792 | 1452.92822 | 0.00802 | 1372.44458 | 0.00772 | 1393.61023 | 0.00773 | 1391.8009 | 0.00792 | 1450.50977 | 0.00937 | 1433.13574 | 0.00921 | 1434.57886 | 0.00905 | 1509.00696 | 0.00898 | 1517.51697 | 0.00849 | 1512.13147 | 0.0087 | 1451.05981 | 0.00859 | 1427.30566 | 0.00819 | 1415.94153 | 0.00826 | 1592.79956 | 0.00918 | 1569.8175 | 0.00955 | 1594.95105 | 0.00959 | 1644.62598 | 0.00944 | 1632.82373 | 0.00926 | 1629.25366 | 0.00932 | 1537.17651 | 0.00946 | 1529.46436 | 0.0093 | 1553.35889 | 0.00878
1791.13049 | 0.01782 | 1788.68079 | 0.01591 | 1897.07092 | 0.03436 | 1752.14441 | 0.02095 | 1761.63879 | 0.02326 | 1732.63147 | 0.01771 | 1463.06799 | 0.00991 | 1454.73828 | 0.00991 | 1456.76636 | 0.00989 | 1451.24365 | 0.00837 | 1451.6637 | 0.00787 | 1446.88733 | 0.0077 | 1472.96912 | 0.00755 | 1477.61145 | 0.00792 | 1453.0802 | 0.00802 | 1372.61389 | 0.00772 | 1393.76648 | 0.00773 | 1391.97034 | 0.00793 | 1450.68726 | 0.00938 | 1433.30652 | 0.00921 | 1434.76306 | 0.00905 | 1509.17175 | 0.00898 | 1517.70251 | 0.00849 | 1512.297 | 0.0087 | 1451.22461 | 0.00859 | 1427.44482 | 0.00819 | 1416.10046 | 0.00826 | 1592.99451 | 0.00918 | 1570.02014 | 0.00956 | 1595.13733 | 0.00959 | 1644.82129 | 0.00945 | 1633.01013 | 0.00927 | 1629.43994 | 0.00932 | 1537.33118 | 0.00946 | 1529.61829 | 0.0093 | 1553.51343 | 0.00878
1793.07056 | 0.01791 | 1791.09656 | 0.01598 | 1896.67517 | 0.0345 | 1753.11414 | 0.02104 | 1762.27649 | 0.02337 | 1733.88965 | 0.01779 | 1463.19568 | 0.00991 | 1454.83911 | 0.00991 | 1456.90173 | 0.00989 | 1451.41541 | 0.00837 | 1451.83521 | 0.00788 | 1447.02527 | 0.0077 | 1473.12671 | 0.00755 | 1477.78271 | 0.00792 | 1453.24512 | 0.00803 | 1372.79053 | 0.00772 | 1393.92334 | 0.00774 | 1392.10852 | 0.00793 | 1450.91711 | 0.00938 | 1433.4978 | 0.00921 | 1434.96716 | 0.00905 | 1509.35706 | 0.00898 | 1517.88147 | 0.0085 | 1512.46838 | 0.0087 | 1451.3573 | 0.0086 | 1427.60852 | 0.00819 | 1416.25891 | 0.00827 | 1593.21326 | 0.00918 | 1570.22302 | 0.00956 | 1595.3324 | 0.00959 | 1644.96692 | 0.00945 | 1633.18848 | 0.00927 | 1629.62598 | 0.00932 | 1537.48572 | 0.00946 | 1529.79602 | 0.00931 | 1553.70642 | 0.00878
1794.93018 | 0.01798 | 1793.51331 | 0.01605 | 1896.19043 | 0.03463 | 1754.01501 | 0.02114 | 1762.88367 | 0.02346 | 1735.0896 | 0.01788 | 1463.33167 | 0.00991 | 1454.95801 | 0.00991 | 1456.99268 | 0.00989 | 1451.5802 | 0.00837 | 1451.99353 | 0.00788 | 1447.20288 | 0.0077 | 1473.27808 | 0.00756 | 1477.95459 | 0.00792 | 1453.41016 | 0.00803 | 1372.93469 | 0.00772 | 1394.08569 | 0.00774 | 1392.27795 | 0.00793 | 1451.14075 | 0.00938 | 1433.69482 | 0.00921 | 1435.16479 | 0.00906 | 1509.51477 | 0.00899 | 1518.04761 | 0.0085 | 1512.6532 | 0.0087 | 1451.53455 | 0.0086 | 1427.78528 | 0.0082 | 1416.42419 | 0.00827 | 1593.41614 | 0.00918 | 1570.43372 | 0.00956 | 1595.53467 | 0.00959 | 1645.15369 | 0.00945 | 1633.37549 | 0.00927 | 1629.79639 | 0.00933 | 1537.62463 | 0.00947 | 1529.94995 | 0.00931 | 1553.87598 | 0.00879
1796.91016 | 0.01806 | 1795.92908 | 0.01613 | 1895.69531 | 0.03478 | 1754.86768 | 0.02123 | 1763.44189 | 0.02355 | 1736.40784 | 0.01797 | 1463.44983 | 0.00991 | 1455.07678 | 0.00992 | 1457.11023 | 0.0099 | 1451.75134 | 0.00838 | 1452.15161 | 0.00788 | 1447.37341 | 0.00771 | 1473.42285 | 0.00756 | 1478.11938 | 0.00792 | 1453.56909 | 0.00803 | 1373.07947 | 0.00772 | 1394.23584 | 0.00775 | 1392.47192 | 0.00793 | 1451.32458 | 0.00938 | 1433.89905 | 0.00921 | 1435.37537 | 0.00906 | 1509.67371 | 0.00899 | 1518.19958 | 0.0085 | 1512.81873 | 0.0087 | 1451.68018 | 0.0086 | 1427.94971 | 0.0082 | 1416.58264 | 0.00827 | 1593.61914 | 0.00918 | 1570.67688 | 0.00957 | 1595.77795 | 0.00959 | 1645.34033 | 0.00945 | 1633.52136 | 0.00928 | 1629.95081 | 0.00933 | 1537.78674 | 0.00947 | 1530.08118 | 0.00931 | 1554.04565 | 0.00879
1798.84937 | 0.01814 | 1798.32556 | 0.01621 | 1895.22021 | 0.03488 | 1755.6604 | 0.02133 | 1764.07874 | 0.02366 | 1737.69617 | 0.01807 | 1463.55908 | 0.00992 | 1455.17761 | 0.00992 | 1457.23682 | 0.0099 | 1451.93652 | 0.00838 | 1452.31628 | 0.00788 | 1447.54456 | 0.00771 | 1473.59338 | 0.00756 | 1478.28479 | 0.00792 | 1453.73401 | 0.00803 | 1373.24939 | 0.00773 | 1394.39258 | 0.00775 | 1392.64758 | 0.00793 | 1451.50854 | 0.00938 | 1434.08325 | 0.00922 | 1435.56604 | 0.00906 | 1509.8385 | 0.00899 | 1518.37866 | 0.0085 | 1512.99011 | 0.00871 | 1451.8512 | 0.00861 | 1428.13245 | 0.0082 | 1416.7666 | 0.00827 | 1593.83008 | 0.00919 | 1570.88757 | 0.00957 | 1595.99756 | 0.0096 | 1645.51843 | 0.00946 | 1633.70776 | 0.00928 | 1630.12048 | 0.00933 | 1537.92566 | 0.00948 | 1530.25085 | 0.00931 | 1554.21533 | 0.00879
1800.74976 | 0.01821 | 1800.65308 | 0.01629 | 1894.66516 | 0.035 | 1756.46362 | 0.02143 | 1764.68665 | 0.02375 | 1738.9447 | 0.01815 | 1463.64978 | 0.00992 | 1455.29639 | 0.00992 | 1457.36328 | 0.0099 | 1452.11475 | 0.00838 | 1452.48792 | 0.00788 | 1447.72217 | 0.00771 | 1473.75806 | 0.00756 | 1478.44958 | 0.00793 | 1453.8988 | 0.00803 | 1373.42542 | 0.00773 | 1394.5238 | 0.00775 | 1392.79175 | 0.00793 | 1451.73206 | 0.00939 | 1434.25452 | 0.00922 | 1435.7373 | 0.00906 | 1510.02966 | 0.009 | 1518.56409 | 0.00851 | 1513.16858 | 0.00871 | 1452.00305 | 0.00861 | 1428.30298 | 0.00821 | 1416.92566 | 0.00827 | 1594.05676 | 0.00919 | 1571.07385 | 0.00957 | 1596.19995 | 0.0096 | 1645.6814 | 0.00946 | 1633.88611 | 0.00928 | 1630.31519 | 0.00933 | 1538.07214 | 0.00948 | 1530.41296 | 0.00931 | 1554.40076 | 0.0088
1802.62964 | 0.01829 | 1803.10901 | 0.01636 | 1893.96277 | 0.03513 | 1757.23792 | 0.02153 | 1765.3042 | 0.02384 | 1740.1543 | 0.01824 | 1463.77759 | 0.00992 | 1455.43311 | 0.00993 | 1457.48975 | 0.0099 | 1452.28589 | 0.00838 | 1452.65942 | 0.00789 | 1447.89282 | 0.00771 | 1473.91577 | 0.00756 | 1478.59497 | 0.00793 | 1454.04443 | 0.00803 | 1373.58252 | 0.00773 | 1394.68677 | 0.00775 | 1392.93616 | 0.00794 | 1451.92896 | 0.00939 | 1434.45166 | 0.00922 | 1435.92151 | 0.00906 | 1510.22144 | 0.009 | 1518.73022 | 0.00851 | 1513.3335 | 0.00872 | 1452.16724 | 0.00861 | 1428.47351 | 0.00821 | 1417.08398 | 0.00827 | 1594.2843 | 0.0092 | 1571.26855 | 0.00958 | 1596.38696 | 0.0096 | 1645.84351 | 0.00946 | 1634.06531 | 0.00928 | 1630.5094 | 0.00934 | 1538.22668 | 0.00948 | 1530.57507 | 0.00932 | 1554.57043 | 0.0088
1804.4397 | 0.01837 | 1805.48547 | 0.01644 | 1893.09106 | 0.03526 | 1758.04102 | 0.02162 | 1765.91125 | 0.02395 | 1741.28369 | 0.01832 | 1463.89563 | 0.00993 | 1455.552 | 0.00993 | 1457.61707 | 0.00991 | 1452.43774 | 0.00839 | 1452.8241 | 0.00789 | 1448.06396 | 0.00771 | 1474.0863 | 0.00757 | 1478.76624 | 0.00793 | 1454.2157 | 0.00803 | 1373.74622 | 0.00773 | 1394.83679 | 0.00775 | 1393.09949 | 0.00794 | 1452.10632 | 0.00939 | 1434.64294 | 0.00922 | 1436.13855 | 0.00907 | 1510.3927 | 0.00901 | 1518.91565 | 0.00851 | 1513.4989 | 0.00872 | 1452.32593 | 0.00861 | 1428.63733 | 0.00821 | 1417.24255 | 0.00828 | 1594.47937 | 0.0092 | 1571.49524 | 0.00958 | 1596.57324 | 0.0096 | 1646.02966 | 0.00946 | 1634.27612 | 0.00929 | 1630.68835 | 0.00934 | 1538.39636 | 0.00948 | 1530.71375 | 0.00932 | 1554.73242 | 0.0088
1806.23035 | 0.01846 | 1807.83301 | 0.01654 | 1892.0918 | 0.03537 | 1758.82483 | 0.02172 | 1766.59705 | 0.02404 | 1742.42371 | 0.01844 | 1464.01379 | 0.00993 | 1455.66187 | 0.00994 | 1457.70728 | 0.00991 | 1452.64246 | 0.00839 | 1453.0022 | 0.00789 | 1448.22168 | 0.00772 | 1474.25098 | 0.00757 | 1478.95105 | 0.00793 | 1454.37415 | 0.00804 | 1373.92859 | 0.00773 | 1395.01208 | 0.00775 | 1393.26221 | 0.00794 | 1452.29663 | 0.0094 | 1434.83362 | 0.00923 | 1436.3291 | 0.00907 | 1510.55103 | 0.00901 | 1519.08765 | 0.00851 | 1513.67041 | 0.00872 | 1452.48401 | 0.00861 | 1428.78931 | 0.00821 | 1417.43311 | 0.00828 | 1594.68152 | 0.0092 | 1571.70605 | 0.00958 | 1596.77625 | 0.00961 | 1646.20044 | 0.00946 | 1634.44666 | 0.00929 | 1630.84216 | 0.00935 | 1538.52771 | 0.00949 | 1530.8833 | 0.00932 | 1554.89453 | 0.0088
1808.04114 | 0.01853 | 1810.14124 | 0.01658 | 1890.97339 | 0.03551 | 1759.65759 | 0.0218 | 1767.17542 | 0.02415 | 1743.61316 | 0.01854 | 1464.12231 | 0.00994 | 1455.78967 | 0.00994 | 1457.83386 | 0.00992 | 1452.8136 | 0.00839 | 1453.16028 | 0.00789 | 1448.37305 | 0.00772 | 1474.40173 | 0.00757 | 1479.11646 | 0.00794 | 1454.53967 | 0.00804 | 1374.07324 | 0.00773 | 1395.17444 | 0.00775 | 1393.40039 | 0.00794 | 1452.48755 | 0.0094 | 1435.05762 | 0.00923 | 1436.52673 | 0.00907 | 1510.71643 | 0.00901 | 1519.26025 | 0.00852 | 1513.86877 | 0.00872 | 1452.64819 | 0.00862 | 1428.95984 | 0.00821 | 1417.58545 | 0.00829 | 1594.89233 | 0.0092 | 1571.93335 | 0.00958 | 1597.00366 | 0.00961 | 1646.39514 | 0.00947 | 1634.61646 | 0.00929 | 1631.02026 | 0.00935 | 1538.67468 | 0.00949 | 1531.03796 | 0.00933 | 1555.05603 | 0.0088
1809.83081 | 0.01862 | 1812.45898 | 0.01669 | 1889.67627 | 0.03564 | 1760.46082 | 0.02191 | 1767.724 | 0.02424 | 1744.79285 | 0.0186 | 1464.23169 | 0.00994 | 1455.92725 | 0.00994 | 1457.9425 | 0.00992 | 1452.97888 | 0.0084 | 1453.29858 | 0.00789 | 1448.53711 | 0.00772 | 1474.55933 | 0.00757 | 1479.28125 | 0.00794 | 1454.68457 | 0.00804 | 1374.23083 | 0.00773 | 1395.3313 | 0.00776 | 1393.58215 | 0.00795 | 1452.69067 | 0.0094 | 1435.22192 | 0.00923 | 1436.71094 | 0.00907 | 1510.88123 | 0.00901 | 1519.45923 | 0.00852 | 1514.06006 | 0.00872 | 1452.80676 | 0.00862 | 1429.12976 | 0.00822 | 1417.71851 | 0.00829 | 1595.10327 | 0.00921 | 1572.12744 | 0.00959 | 1597.22253 | 0.00961 | 1646.57312 | 0.00947 | 1634.8114 | 0.0093 | 1631.22314 | 0.00935 | 1538.82861 | 0.00949 | 1531.23853 | 0.00933 | 1555.24146 | 0.00881
1811.59204 | 0.0187 | 1814.67822 | 0.01675 | 1888.12183 | 0.03579 | 1761.27344 | 0.022 | 1768.31189 | 0.02434 | 1745.90271 | 0.01871 | 1464.36841 | 0.00994 | 1456.05493 | 0.00995 | 1458.06006 | 0.00992 | 1453.15002 | 0.0084 | 1453.45679 | 0.00789 | 1448.69495 | 0.00772 | 1474.71753 | 0.00758 | 1479.453 | 0.00794 | 1454.86951 | 0.00804 | 1374.40686 | 0.00774 | 1395.47522 | 0.00777 | 1393.73865 | 0.00795 | 1452.88794 | 0.0094 | 1435.38635 | 0.00923 | 1436.89526 | 0.00907 | 1511.03955 | 0.00901 | 1519.61121 | 0.00852 | 1514.23206 | 0.00872 | 1452.93945 | 0.00862 | 1429.28125 | 0.00822 | 1417.87085 | 0.00829 | 1595.29834 | 0.00921 | 1572.33813 | 0.00959 | 1597.44946 | 0.00961 | 1646.75195 | 0.00947 | 1634.98975 | 0.0093 | 1631.40137 | 0.00936 | 1538.99084 | 0.0095 | 1531.38538 | 0.00933 | 1555.41101 | 0.00881
1813.44189 | 0.01877 | 1816.89807 | 0.01681 | 1886.5188 | 0.03594 | 1762.00854 | 0.0221 | 1768.90942 | 0.02444 | 1747.12219 | 0.01881 | 1464.47681 | 0.00995 | 1456.16479 | 0.00995 | 1458.18665 | 0.00992 | 1453.32825 | 0.0084 | 1453.64783 | 0.0079 | 1448.85962 | 0.00773 | 1474.91443 | 0.00758 | 1479.60449 | 0.00794 | 1455.03491 | 0.00805 | 1374.56396 | 0.00774 | 1395.62537 | 0.00777 | 1393.90198 | 0.00795 | 1453.05896 | 0.00941 | 1435.59045 | 0.00923 | 1437.10583 | 0.00908 | 1511.19788 | 0.00901 | 1519.77026 | 0.00852 | 1514.40344 | 0.00872 | 1453.08521 | 0.00862 | 1429.4646 | 0.00822 | 1418.04224 | 0.00829 | 1595.51709 | 0.00921 | 1572.53296 | 0.00959 | 1597.64441 | 0.00961 | 1646.93872 | 0.00947 | 1635.17688 | 0.0093 | 1631.57166 | 0.00936 | 1539.14563 | 0.0095 | 1531.5083 | 0.00933 | 1555.56567 | 0.00881
1815.2323 | 0.01887 | 1819.04883 | 0.01688 | 1884.76672 | 0.03607 | 1762.73315 | 0.0222 | 1769.43896 | 0.02455 | 1748.27185 | 0.0189 | 1464.56824 | 0.00995 | 1456.27454 | 0.00995 | 1458.32275 | 0.00993 | 1453.49292 | 0.0084 | 1453.81287 | 0.0079 | 1449.03027 | 0.00773 | 1475.07214 | 0.00758 | 1479.76978 | 0.00794 | 1455.17993 | 0.00805 | 1374.70203 | 0.00774 | 1395.79382 | 0.00777 | 1394.05249 | 0.00795 | 1453.26929 | 0.00941 | 1435.78809 | 0.00924 | 1437.28345 | 0.00908 | 1511.36267 | 0.00901 | 1519.95581 | 0.00852 | 1514.56885 | 0.00872 | 1453.24329 | 0.00862 | 1429.63464 | 0.00822 | 1418.19458 | 0.00829 | 1595.73657 | 0.00921 | 1572.73572 | 0.0096 | 1597.83936 | 0.00962 | 1647.08435 | 0.00948 | 1635.37109 | 0.0093 | 1631.74988 | 0.00936 | 1539.29956 | 0.00951 | 1531.67798 | 0.00934 | 1555.71948 | 0.00882
1816.97327 | 0.01895 | 1821.27856 | 0.01696 | 1882.72668 | 0.03622 | 1763.46741 | 0.0223 | 1769.88977 | 0.02465 | 1749.42151 | 0.01897 | 1464.69531 | 0.00995 | 1456.39331 | 0.00995 | 1458.45813 | 0.00993 | 1453.67761 | 0.0084 | 1453.9447 | 0.0079 | 1449.21423 | 0.00773 | 1475.22327 | 0.00758 | 1479.93457 | 0.00794 | 1455.34534 | 0.00805 | 1374.86584 | 0.00775 | 1395.95691 | 0.00777 | 1394.20911 | 0.00795 | 1453.47937 | 0.00941 | 1435.99219 | 0.00924 | 1437.4812 | 0.00908 | 1511.52795 | 0.00902 | 1520.10828 | 0.00852 | 1514.74719 | 0.00873 | 1453.41431 | 0.00862 | 1429.80518 | 0.00823 | 1418.35352 | 0.0083 | 1595.93091 | 0.00921 | 1572.95447 | 0.0096 | 1598.04163 | 0.00962 | 1647.25513 | 0.00948 | 1635.56604 | 0.00931 | 1631.9281 | 0.00936 | 1539.46985 | 0.00951 | 1531.84009 | 0.00934 | 1555.88977 | 0.00882
1818.69385 | 0.01902 | 1823.57629 | 0.01705 | 1788.06042 | 0.03335 | 1764.15369 | 0.02239 | 1770.38965 | 0.02475 | 1750.50159 | 0.01906 | 1464.81348 | 0.00995 | 1456.52124 | 0.00995 | 1458.53955 | 0.00994 | 1453.82947 | 0.00841 | 1454.10938 | 0.00791 | 1449.39832 | 0.00773 | 1475.36121 | 0.00758 | 1480.09302 | 0.00795 | 1455.52368 | 0.00805 | 1375.04846 | 0.00775 | 1396.11304 | 0.00777 | 1394.37842 | 0.00795 | 1453.66321 | 0.00941 | 1436.18921 | 0.00924 | 1437.67834 | 0.00909 | 1511.69922 | 0.00902 | 1520.27429 | 0.00853 | 1514.92517 | 0.00874 | 1453.57275 | 0.00863 | 1429.95667 | 0.00823 | 1418.51831 | 0.0083 | 1596.11792 | 0.00922 | 1573.18176 | 0.0096 | 1598.26123 | 0.00962 | 1647.41736 | 0.00949 | 1635.74463 | 0.00931 | 1632.09839 | 0.00936 | 1539.61633 | 0.00951 | 1531.97888 | 0.00935 | 1556.06702 | 0.00882
1820.42493 | 0.01911 | 1825.80579 | 0.01714 | 701.27441 | 0.02816 | 1764.87842 | 0.02249 | 1770.99683 | 0.02484 | 1751.61169 | 0.01915 | 1464.90405 | 0.00996 | 1456.64905 | 0.00995 | 1458.63928 | 0.00994 | 1453.96143 | 0.00841 | 1454.26746 | 0.00791 | 1449.58276 | 0.00773 | 1475.51941 | 0.00758 | 1480.25769 | 0.00795 | 1455.67517 | 0.00806 | 1375.19946 | 0.00776 | 1396.276 | 0.00777 | 1394.54187 | 0.00796 | 1453.83423 | 0.00941 | 1436.38696 | 0.00925 | 1437.87598 | 0.00909 | 1511.87756 | 0.00903 | 1520.43347 | 0.00853 | 1515.10999 | 0.00874 | 1453.73706 | 0.00863 | 1430.1272 | 0.00823 | 1418.66431 | 0.0083 | 1596.33679 | 0.00922 | 1573.39246 | 0.0096 | 1598.43958 | 0.00963 | 1647.60339 | 0.00949 | 1635.90637 | 0.00931 | 1632.27661 | 0.00936 | 1539.72424 | 0.00951 | 1532.13342 | 0.00935 | 1556.23657 | 0.00882
1822.14551 | 0.01919 | 1827.97681 | 0.0172 | 11.11378 | 0.02235 | 1765.57336 | 0.02258 | 1771.63367 | 0.02494 | 1752.71191 | 0.01926 | 1465.01331 | 0.00996 | 1456.76782 | 0.00996 | 1458.78442 | 0.00995 | 1454.13953 | 0.00841 | 1454.41272 | 0.00791 | 1449.73999 | 0.00773 | 1475.68994 | 0.00758 | 1480.4032 | 0.00795 | 1455.84705 | 0.00806 | 1375.33752 | 0.00776 | 1396.43225 | 0.00777 | 1394.69226 | 0.00796 | 1454.00476 | 0.00942 | 1436.57129 | 0.00925 | 1438.06653 | 0.00909 | 1512.04932 | 0.00903 | 1520.6189 | 0.00853 | 1515.30188 | 0.00874 | 1453.89514 | 0.00863 | 1430.2915 | 0.00823 | 1418.81042 | 0.0083 | 1596.55554 | 0.00922 | 1573.60315 | 0.0096 | 1598.67505 | 0.00963 | 1647.82263 | 0.00949 | 1636.08545 | 0.00931 | 1632.45569 | 0.00937 | 1539.86304 | 0.00951 | 1532.31873 | 0.00935 | 1556.39868 | 0.00882
1823.81653 | 0.01926 | 1830.11792 | 0.01729 |  |  | 1766.35718 | 0.02268 | 1772.15344 | 0.02504 | 1753.7627 | 0.01935 | 1465.14124 | 0.00996 | 1456.89624 | 0.00996 | 1458.88354 | 0.00995 | 1454.32422 | 0.00841 | 1454.60376 | 0.00791 | 1449.91125 | 0.00774 | 1475.86755 | 0.00759 | 1480.54858 | 0.00796 | 1456.00562 | 0.00806 | 1375.49463 | 0.00776 | 1396.57629 | 0.00777 | 1394.82996 | 0.00796 | 1454.22827 | 0.00942 | 1436.74255 | 0.00925 | 1438.26416 | 0.00909 | 1512.21411 | 0.00901 | 1520.81091 | 0.00853 | 1515.47327 | 0.00874 | 1454.0155 | 0.00864 | 1430.45532 | 0.00823 | 1418.96277 | 0.00831 | 1596.77441 | 0.00922 | 1573.8219 | 0.0096 | 1598.86133 | 0.00963 | 1648.02588 | 0.0095 | 1636.25586 | 0.00931 | 1632.64978 | 0.00937 | 1540.02527 | 0.00951 | 1532.50366 | 0.00935 | 1556.58411 | 0.00882
1825.43787 | 0.01935 | 1832.24866 | 0.01735 |  |  | 1767.11145 | 0.02278 | 1772.66296 | 0.02514 | 1754.77393 | 0.01946 | 1465.29492 | 0.00997 | 1456.99646 | 0.00997 | 1458.99231 | 0.00995 | 1454.48254 | 0.00842 | 1454.76892 | 0.00791 | 1450.05603 | 0.00774 | 1476.03162 | 0.00759 | 1480.71985 | 0.00796 | 1456.19043 | 0.00806 | 1375.66443 | 0.00776 | 1396.73914 | 0.00778 | 1394.98706 | 0.00797 | 1454.43848 | 0.00942 | 1436.92676 | 0.00925 | 1438.42859 | 0.00909 | 1512.37952 | 0.00903 | 1520.96338 | 0.00854 | 1515.65173 | 0.00874 | 1454.1488 | 0.00864 | 1430.6134 | 0.00824 | 1419.12793 | 0.00831 | 1596.98596 | 0.00922 | 1574.03259 | 0.0096 | 1599.08032 | 0.00963 | 1648.14771 | 0.0095 | 1636.45825 | 0.00932 | 1632.82007 | 0.00937 | 1540.1875 | 0.00952 | 1532.68909 | 0.00936 | 1556.71521 | 0.00883
1827.11938 | 0.01944 | 1834.35059 | 0.01745 |  |  | 1767.81689 | 0.02288 | 1773.15234 | 0.02524 | 1755.85388 | 0.01953 | 1465.39526 | 0.00997 | 1457.10632 | 0.00997 | 1459.10095 | 0.00995 | 1454.66724 | 0.00842 | 1454.91357 | 0.00792 | 1450.22021 | 0.00774 | 1476.17639 | 0.00759 | 1480.8783 | 0.00796 | 1456.33582 | 0.00807 | 1375.81543 | 0.00776 | 1396.89539 | 0.00778 | 1395.14978 | 0.00797 | 1454.62231 | 0.00942 | 1437.11743 | 0.00925 | 1438.63269 | 0.0091 | 1512.54419 | 0.00904 | 1521.12244 | 0.00854 | 1515.83655 | 0.00874 | 1454.29395 | 0.00864 | 1430.76489 | 0.00824 | 1419.30554 | 0.00831 | 1597.1969 | 0.00922 | 1574.23535 | 0.00961 | 1599.2832 | 0.00963 | 1648.27673 | 0.0095 | 1636.64526 | 0.00932 | 1632.98242 | 0.00937 | 1540.36548 | 0.00952 | 1532.79688 | 0.00936 | 1556.86926 | 0.00883
1828.88965 | 0.01951 | 1836.48218 | 0.01753 |  |  | 1768.47266 | 0.02297 | 1773.71143 | 0.02534 | 1756.98413 | 0.01963 | 1465.47705 | 0.00997 | 1457.2251 | 0.00997 | 1459.21863 | 0.00995 | 1454.8125 | 0.00842 | 1455.06531 | 0.00792 | 1450.40417 | 0.00774 | 1476.34705 | 0.0076 | 1481.05017 | 0.00797 | 1456.46094 | 0.00807 | 1375.98523 | 0.00777 | 1397.04553 | 0.00778 | 1395.31921 | 0.00797 | 1454.7998 | 0.00942 | 1437.328 | 0.00926 | 1438.85669 | 0.0091 | 1512.70911 | 0.00903 | 1521.29504 | 0.00854 | 1516.03491 | 0.00875 | 1454.46497 | 0.00864 | 1430.92249 | 0.00824 | 1419.46411 | 0.00832 | 1597.38318 | 0.00923 | 1574.43018 | 0.00961 | 1599.46948 | 0.00964 | 1648.4397 | 0.0095 | 1636.83154 | 0.00932 | 1633.14478 | 0.00938 | 1540.51941 | 0.00952 | 1532.93567 | 0.00936 | 1557.03125 | 0.00883
1830.61035 | 0.0196 | 1838.52466 | 0.0176 |  |  | 1769.15894 | 0.02307 | 1774.1615 | 0.02546 | 1758.06409 | 0.0197 | 1465.59521 | 0.00998 | 1457.36182 | 0.00998 | 1459.33618 | 0.00995 | 1454.97729 | 0.00842 | 1455.21704 | 0.00792 | 1450.57532 | 0.00775 | 1476.50464 | 0.0076 | 1481.22839 | 0.00797 | 1456.61987 | 0.00807 | 1376.14905 | 0.00777 | 1397.2146 | 0.00778 | 1395.46973 | 0.00797 | 1454.96387 | 0.00943 | 1437.53857 | 0.00926 | 1439.03442 | 0.0091 | 1512.8739 | 0.00903 | 1521.48059 | 0.00855 | 1516.2063 | 0.00875 | 1454.62354 | 0.00865 | 1431.09302 | 0.00825 | 1419.62256 | 0.00832 | 1597.58618 | 0.00923 | 1574.65686 | 0.00961 | 1599.69702 | 0.00964 | 1648.6178 | 0.00951 | 1637.01001 | 0.00932 | 1633.30652 | 0.00938 | 1540.6582 | 0.00953 | 1533.08264 | 0.00936 | 1557.2085 | 0.00883
1832.29187 | 0.01969 | 1840.56799 | 0.01767 |  |  | 1769.8252 | 0.02317 | 1774.64209 | 0.02554 | 1759.09485 | 0.01981 | 1465.72217 | 0.00998 | 1457.49048 | 0.00998 | 1459.45398 | 0.00996 | 1455.12256 | 0.00842 | 1455.38159 | 0.00793 | 1450.75293 | 0.00775 | 1476.65588 | 0.0076 | 1481.40662 | 0.00797 | 1456.78479 | 0.00807 | 1376.30615 | 0.00777 | 1397.34583 | 0.00778 | 1395.63306 | 0.00797 | 1455.13489 | 0.00943 | 1437.71643 | 0.00926 | 1439.2251 | 0.0091 | 1513.03271 | 0.00903 | 1521.65259 | 0.00855 | 1516.38477 | 0.00876 | 1454.74329 | 0.00865 | 1431.25732 | 0.00825 | 1419.76245 | 0.00832 | 1597.78906 | 0.00924 | 1574.86755 | 0.00962 | 1599.90002 | 0.00964 | 1648.82104 | 0.00951 | 1637.16455 | 0.00933 | 1633.47681 | 0.00938 | 1540.81287 | 0.00953 | 1533.26733 | 0.00936 | 1557.38635 | 0.00884
1833.90344 | 0.01977 | 1842.63049 | 0.01774 |  |  | 1770.46167 | 0.02327 | 1775.13159 | 0.02564 | 1760.09619 | 0.0199 | 1465.85889 | 0.00998 | 1457.6272 | 0.00998 | 1459.57153 | 0.00996 | 1455.30078 | 0.00843 | 1455.53333 | 0.00793 | 1450.91711 | 0.00775 | 1476.84033 | 0.0076 | 1481.54517 | 0.00797 | 1456.94971 | 0.00808 | 1376.4447 | 0.00777 | 1397.49597 | 0.00778 | 1395.78955 | 0.00798 | 1455.32532 | 0.00943 | 1437.90759 | 0.00926 | 1439.42261 | 0.00911 | 1513.19751 | 0.00903 | 1521.81152 | 0.00855 | 1516.53674 | 0.00876 | 1454.89526 | 0.00865 | 1431.40222 | 0.00825 | 1419.92712 | 0.00832 | 1597.99133 | 0.00924 | 1575.07825 | 0.00962 | 1600.10291 | 0.00965 | 1649.0072 | 0.00951 | 1637.3429 | 0.00933 | 1633.64697 | 0.00939 | 1540.9751 | 0.00953 | 1533.44519 | 0.00937 | 1557.54846 | 0.00884