## 实验前后照片
实验前 | 实验后

## Sheet1
金属拉伸
试验日期 |  |  |  | 试验标准
试样编号 | 厚度 mm | 宽度 mm | 引伸计标距 mm | 弹性模量 GPa | 最大力 N | 规定塑性延伸强度0.2% MPa | 抗拉强度 MPa | 最大力塑性延伸率 % | 最大力总延伸率 % | 断后伸长率 % | 断裂总延伸率 %
N-1 | 1.147 | 12.47 | 50.00 | 186 | 27160.02 | 1534.5 | 1899.3 | 3.78 | 4.60 | 5.26 | 6.05
N-2 | 1.143 | 12.51 | 50.00 | 188 | 27346.97 | 1535.5 | 1912.4 | 3.92 | 4.74 | 5.52 | 6.29
N-3 | 1.145 | 12.42 | 50.00 | 194 | 27224.06 | 1544.4 | 1914.5 | 3.96 | 4.76 | 6.19 | 6.95
Y-1 | 1.131 | 12.44 | 50.00 | 189 | 26234.47 | 1496.0 | 1864.6 | 3.57 | 4.36 | 4.87 | 5.63
Y-2 | 1.134 | 12.29 | 50.00 | 192 | 26260.51 | 1497.6 | 1883.8 | 3.84 | 4.62 | 5.16 | 5.90
Y-3 | 1.137 | 12.52 | 50.00 | 185 | 26621.80 | 1500.4 | 1869.5 | 3.87 | 4.68 | 5.15 | 5.92

## 曲线数据(1)
应力01 | 应变01 | 应力02 | 应变02 | 应力03 | 应变03 | 应力04 | 应变04 | 应力05 | 应变05 | 应力06 | 应变06
9.926356 | 0.0014 | 11.41531 | 0.0018 | 10.60331 | 0.001 | 12.70045 | 0.0032 | 12.77363 | 0.0026 | 12.32731 | 0.0014
11.98883 | 0.0026 | 13.74249 | 0.0032 | 12.85486 | 0.002 | 14.90874 | 0.0046 | 15.01383 | 0.0038 | 14.3431 | 0.0024
14.28292 | 0.0032 | 16.03658 | 0.0044 | 15.19513 | 0.0042 | 17.40847 | 0.0044 | 17.40111 | 0.0048 | 16.62471 | 0.003
16.47775 | 0.0052 | 18.23141 | 0.0052 | 17.4023 | 0.0046 | 19.6616 | 0.0066 | 19.68656 | 0.0058 | 18.92847 | 0.004
18.74978 | 0.007 | 20.6027 | 0.0066 | 19.77585 | 0.0068 | 21.91472 | 0.008999999 | 22.13041 | 0.006 | 21.14362 | 0.0052
21.2424 | 0.008 | 22.80856 | 0.0072 | 22.12721 | 0.008399999 | 24.32478 | 0.01 | 24.54031 | 0.0076 | 23.64674 | 0.0068
23.39311 | 0.0096 | 25.24603 | 0.0088 | 24.42312 | 0.0094 | 26.62274 | 0.0116 | 26.81445 | 0.0098 | 25.82866 | 0.0082
25.80852 | 0.01 | 27.58424 | 0.01 | 26.88539 | 0.0098 | 28.99918 | 0.0118 | 29.29224 | 0.0112 | 28.07704 | 0.0088
28.06953 | 0.0118 | 29.70186 | 0.0114 | 29.10366 | 0.011 | 31.45407 | 0.0134 | 31.55507 | 0.0128 | 30.4694 | 0.0096
30.37465 | 0.0132 | 32.06213 | 0.0126 | 31.53266 | 0.0118 | 33.67357 | 0.0146 | 33.91971 | 0.0144 | 32.69563 | 0.0114
32.90035 | 0.0146 | 34.30107 | 0.0134 | 33.88402 | 0.0134 | 36.12847 | 0.016 | 36.32962 | 0.0156 | 35.1766 | 0.013
35.01798 | 0.0156 | 36.60619 | 0.014 | 36.0912 | 0.0148 | 38.37038 | 0.0176 | 38.54719 | 0.016 | 37.39175 | 0.0146
37.35618 | 0.0162 | 39.01058 | 0.016 | 38.5202 | 0.0162 | 40.75802 | 0.0178 | 41.04761 | 0.0168 | 39.67336 | 0.0156
39.68336 | 0.0174 | 41.11717 | 0.0172 | 40.6941 | 0.017 | 43.13445 | 0.0194 | 43.31043 | 0.0176 | 42.1211 | 0.0172
41.87819 | 0.0192 | 43.52155 | 0.0188 | 43.1231 | 0.0186 | 45.32032 | 0.0198 | 45.60719 | 0.0188 | 44.29194 | 0.0182
44.38184 | 0.02 | 45.67226 | 0.0198 | 45.47447 | 0.02 | 47.84248 | 0.0218 | 48.02842 | 0.0196 | 46.73968 | 0.0198
46.4774 | 0.0222 | 47.92224 | 0.0214 | 47.63728 | 0.0212 | 50.07318 | 0.0226 | 50.21204 | 0.0204 | 48.96591 | 0.0212
48.80458 | 0.024 | 50.30456 | 0.022 | 49.94428 | 0.0214 | 52.35993 | 0.0236 | 52.6672 | 0.0212 | 51.18106 | 0.0224
51.16485 | 0.0246 | 52.43322 | 0.0234 | 52.18472 | 0.0236 | 54.76999 | 0.026 | 54.91871 | 0.0222 | 53.70634 | 0.0242
53.32659 | 0.0256 | 54.82657 | 0.0252 | 54.43627 | 0.0252 | 56.96707 | 0.0256 | 57.22679 | 0.0242 | 55.85503 | 0.0256
55.742 | 0.0268 | 57.0214 | 0.0262 | 56.90963 | 0.0264 | 59.37713 | 0.027 | 59.7159 | 0.0248 | 58.18094 | 0.0262
57.85962 | 0.0276 | 59.2052 | 0.0272 | 59.00589 | 0.0282 | 61.66389 | 0.0298 | 61.82032 | 0.027 | 60.49577 | 0.027
60.16474 | 0.0292 | 61.55443 | 0.0276 | 61.40162 | 0.03 | 63.89459 | 0.0318 | 64.18497 | 0.0282 | 62.65555 | 0.0282
62.58016 | 0.0308 | 63.69411 | 0.029 | 63.61989 | 0.0304 | 66.3607 | 0.0322 | 66.50437 | 0.0296 | 65.07006 | 0.03
64.73087 | 0.033 | 65.9882 | 0.031 | 65.88252 | 0.0314 | 68.49052 | 0.032 | 68.73324 | 0.0314 | 67.27413 | 0.0308
67.11319 | 0.0346 | 68.2823 | 0.0318 | 68.25606 | 0.0332 | 70.83332 | 0.0348 | 71.23367 | 0.0314 | 69.56682 | 0.0322
69.29699 | 0.0368 | 70.44403 | 0.0336 | 70.3856 | 0.035 | 73.1537 | 0.0364 | 73.41729 | 0.0334 | 71.99241 | 0.033
71.48079 | 0.0376 | 72.83739 | 0.0338 | 72.8146 | 0.0362 | 75.38441 | 0.0378 | 75.72537 | 0.0342 | 74.11895 | 0.0342
73.88517 | 0.0388 | 74.87781 | 0.0348 | 75.04396 | 0.0368 | 77.89535 | 0.0392 | 78.03345 | 0.0348 | 76.46701 | 0.0356
75.99177 | 0.0396 | 77.13881 | 0.036 | 77.25113 | 0.0382 | 80.03638 | 0.039 | 80.28495 | 0.0348 | 78.63786 | 0.0374
78.40718 | 0.0406 | 79.41085 | 0.038 | 79.64686 | 0.0394 | 82.27829 | 0.04 | 82.78537 | 0.0372 | 80.94162 | 0.038
80.62406 | 0.0418 | 81.50641 | 0.0392 | 81.80967 | 0.0408 | 84.65473 | 0.042 | 84.87848 | 0.0376 | 83.37828 | 0.04
82.74168 | 0.0424 | 83.93285 | 0.039 | 84.10558 | 0.0414 | 86.81817 | 0.0428 | 87.18657 | 0.0398 | 85.44945 | 0.0408
85.07989 | 0.044 | 86.05047 | 0.0416 | 86.3904 | 0.043 | 89.29549 | 0.044 | 89.65304 | 0.044 | 87.75321 | 0.0424
87.16443 | 0.0444 | 88.23427 | 0.0422 | 88.57539 | 0.0446 | 91.4141 | 0.0444 | 91.82535 | 0.0428 | 90.00158 | 0.044
89.49161 | 0.0462 | 90.48425 | 0.0438 | 91.02657 | 0.0448 | 93.64481 | 0.0454 | 94.24657 | 0.0404 | 92.23889 | 0.0444
91.88496 | 0.0478 | 92.63495 | 0.0446 | 93.15611 | 0.0472 | 96.05487 | 0.0468 | 96.39626 | 0.042 | 94.68663 | 0.046
93.98053 | 0.048 | 95.0614 | 0.0454 | 95.36329 | 0.0482 | 98.16227 | 0.0492 | 98.67039 | 0.043 | 96.7578 | 0.0478
96.21948 | 0.0498 | 97.16799 | 0.0456 | 97.70355 | 0.0494 | 100.5947 | 0.0498 | 101.1142 | 0.0444 | 99.05048 | 0.0488
98.35915 | 0.0506 | 99.28562 | 0.047 | 99.822 | 0.0512 | 102.7246 | 0.0514 | 103.2752 | 0.0464 | 101.3764 | 0.0502
100.5981 | 0.0518 | 101.679 | 0.0486 | 102.3176 | 0.0512 | 104.9553 | 0.052 | 105.6512 | 0.048 | 103.5029 | 0.0514
103.0135 | 0.0526 | 103.6863 | 0.05 | 104.4471 | 0.0532 | 107.3877 | 0.0534 | 107.9706 | 0.0496 | 105.8953 | 0.0526
105.0539 | 0.0542 | 106.0686 | 0.051 | 106.5988 | 0.055 | 109.4727 | 0.0554 | 110.1542 | 0.0504 | 107.9997 | 0.0528
107.4583 | 0.0548 | 108.3076 | 0.053 | 108.928 | 0.0562 | 111.8267 | 0.0566 | 112.5868 | 0.0516 | 110.2924 | 0.0548
109.609 | 0.0564 | 110.4142 | 0.053 | 111.113 | 0.0578 | 114.0574 | 0.0574 | 114.7591 | 0.0522 | 112.6515 | 0.0554
111.8039 | 0.0572 | 112.8075 | 0.0542 | 113.5087 | 0.0578 | 116.1761 | 0.059 | 117.1463 | 0.0532 | 114.778 | 0.0558
114.2082 | 0.0584 | 114.8369 | 0.0556 | 115.6715 | 0.0596 | 118.5973 | 0.0594 | 119.5336 | 0.054 | 117.1593 | 0.0574
116.2487 | 0.0598 | 117.131 | 0.0558 | 117.8454 | 0.0606 | 120.6823 | 0.061 | 121.6267 | 0.055 | 119.3302 | 0.0578
118.5979 | 0.0602 | 119.4141 | 0.0584 | 120.1857 | 0.0618 | 122.9691 | 0.0618 | 124.0819 | 0.0562 | 121.4457 | 0.059
120.8809 | 0.0616 | 121.5317 | 0.0586 | 122.2709 | 0.0624 | 125.2782 | 0.063 | 126.1863 | 0.0568 | 123.8712 | 0.06
123.0427 | 0.0634 | 123.8809 | 0.0592 | 124.6 | 0.064 | 127.352 | 0.064 | 128.551 | 0.0582 | 125.9313 | 0.0618
125.3699 | 0.0638 | 126.0206 | 0.0606 | 126.8627 | 0.0652 | 129.6836 | 0.0646 | 130.9496 | 0.0598 | 128.3458 | 0.0622
127.4985 | 0.0648 | 128.2265 | 0.062 | 128.9257 | 0.06660001 | 131.7686 | 0.06580001 | 133.054 | 0.0608 | 130.4945 | 0.0642
129.7485 | 0.06580001 | 130.6198 | 0.0628 | 131.3879 | 0.0676 | 134.0441 | 0.067 | 135.3394 | 0.0616 | 132.5657 | 0.0646
132.0757 | 0.0678 | 132.6271 | 0.065 | 133.4953 | 0.0684 | 136.4318 | 0.068 | 137.557 | 0.063 | 134.9802 | 0.065
134.2154 | 0.0688 | 134.9874 | 0.0652 | 135.7136 | 0.0688 | 138.4495 | 0.0692 | 139.7293 | 0.064 | 137.0071 | 0.0662
136.6418 | 0.0694 | 137.1491 | 0.0676 | 138.0095 | 0.0694 | 140.7923 | 0.07 | 142.1732 | 0.066 | 139.3551 | 0.0672
138.6822 | 0.07140001 | 139.3329 | 0.0682 | 140.0946 | 0.0712 | 142.9445 | 0.0712 | 144.2323 | 0.0664 | 141.6921 | 0.0688
140.844 | 0.07240001 | 141.7594 | 0.0692 | 142.5015 | 0.0726 | 145.1304 | 0.0726 | 146.5857 | 0.0684 | 143.7411 | 0.0704
143.2152 | 0.0732 | 143.7557 | 0.07060001 | 144.6421 | 0.074 | 147.5068 | 0.0742 | 148.8824 | 0.0688 | 146.0117 | 0.0726
145.2336 | 0.0752 | 145.9946 | 0.07240001 | 146.8714 | 0.0756 | 149.5246 | 0.0764 | 150.9529 | 0.071 | 148.1825 | 0.075
147.7483 | 0.0762 | 148.2115 | 0.0726 | 149.2894 | 0.0762 | 151.8113 | 0.077 | 153.4081 | 0.0722 | 150.4641 | 0.0764
149.888 | 0.077 | 150.3291 | 0.0742 | 151.3191 | 0.0778 | 154.0644 | 0.0776 | 155.4559 | 0.073 | 152.8011 | 0.0774
151.9835 | 0.0782 | 152.7556 | 0.0752 | 153.6371 | 0.07900001 | 156.1606 | 0.0788 | 157.8093 | 0.0742 | 154.8391 | 0.0784
154.2997 | 0.0802 | 154.807 | 0.077 | 155.811 | 0.0804 | 158.4922 | 0.0804 | 160.1852 | 0.0754 | 157.2203 | 0.0798
156.3732 | 0.08120001 | 157.0019 | 0.0774 | 157.9739 | 0.0814 | 160.5211 | 0.0816 | 162.2557 | 0.077 | 159.3358 | 0.0814
158.6893 | 0.082 | 159.307 | 0.0784 | 160.425 | 0.0826 | 162.8079 | 0.0824 | 164.6317 | 0.0778 | 161.5399 | 0.0816
161.0055 | 0.084 | 161.3584 | 0.0796 | 162.488 | 0.084 | 165.1059 | 0.0832 | 166.7361 | 0.0784 | 163.9212 | 0.083
163.0459 | 0.0854 | 163.7518 | 0.0816 | 164.7396 | 0.0854 | 167.1572 | 0.0846 | 168.9537 | 0.0794 | 165.8816 | 0.08380001
165.4944 | 0.0866 | 165.8032 | 0.082 | 167.0133 | 0.0866 | 169.4776 | 0.0864 | 171.3183 | 0.0808 | 168.2739 | 0.0844
167.5679 | 0.0874 | 167.987 | 0.0832 | 168.6548 | 0.08780001 | 171.6186 | 0.0874 | 173.4001 | 0.0808 | 170.4227 | 0.08519999
169.7738 | 0.0884 | 170.3473 | 0.084 | 171.106 | 0.0884 | 173.7933 | 0.088 | 175.8213 | 0.0826 | 172.5935 | 0.0866
172.112 | 0.0898 | 172.4208 | 0.0856 | 173.2799 | 0.0894 | 176.1697 | 0.0896 | 177.971 | 0.084 | 174.8751 | 0.0872
174.1303 | 0.0906 | 174.7259 | 0.0866 | 175.3651 | 0.09040001 | 178.1874 | 0.0906 | 180.0981 | 0.085 | 176.9906 | 0.089
176.6009 | 0.0916 | 176.8215 | 0.0882 | 177.783 | 0.0914 | 180.5975 | 0.0916 | 182.4288 | 0.086 | 179.25 | 0.09
178.7075 | 0.093 | 178.895 | 0.0884 | 179.8016 | 0.0936 | 182.6713 | 0.0934 | 184.5219 | 0.0874 | 181.5206 | 0.0914
180.8692 | 0.0946 | 181.2222 | 0.09040001 | 182.1197 | 0.0946 | 184.7787 | 0.0936 | 186.9318 | 0.08860001 | 183.6028 | 0.0926
183.1523 | 0.0954 | 183.2405 | 0.092 | 184.3047 | 0.0966 | 187.1663 | 0.0946 | 189.172 | 0.09040001 | 186.0284 | 0.0938
185.1927 | 0.097 | 185.5346 | 0.0928 | 186.4231 | 0.0966 | 189.184 | 0.097 | 191.2199 | 0.09040001 | 188.0442 | 0.0964
187.5199 | 0.0968 | 187.7405 | 0.09440001 | 188.841 | 0.0984 | 191.5717 | 0.0984 | 193.5619 | 0.0902 | 190.1929 | 0.0978
189.7368 | 0.0996 | 189.7588 | 0.09520001 | 190.8708 | 0.0996 | 193.78 | 0.1006 | 195.6437 | 0.0914 | 192.5188 | 0.0996
191.8434 | 0.1004 | 192.0639 | 0.0962 | 193.0779 | 0.101 | 195.8425 | 0.1012 | 197.9517 | 0.0924 | 194.5346 | 0.1006
194.2477 | 0.1016 | 194.0713 | 0.097 | 195.3295 | 0.102 | 198.0956 | 0.1018 | 200.2711 | 0.0948 | 197.0377 | 0.1014
196.244 | 0.103 | 195.8249 | 0.0986 | 197.4368 | 0.1036 | 200.2143 | 0.1022 | 202.2964 | 0.09520001 | 199.0645 | 0.1034
198.472 | 0.104 | 198.2514 | 0.1002 | 199.766 | 0.1044 | 202.4337 | 0.1028 | 204.695 | 0.096 | 201.1246 | 0.104
200.7661 | 0.1048 | 200.1594 | 0.1006 | 201.8845 | 0.1064 | 204.7541 | 0.105 | 206.7654 | 0.097 | 203.3619 | 0.105
202.8175 | 0.1068 | 202.3653 | 0.1022 | 204.0694 | 0.1072 | 206.7831 | 0.1064 | 208.9604 | 0.098 | 205.4442 | 0.1058
205.3101 | 0.1076 | 204.5491 | 0.103 | 206.4208 | 0.1088 | 209.1147 | 0.1072 | 211.3363 | 0.0982 | 207.7147 | 0.1072
207.2954 | 0.1084 | 206.6226 | 0.1042 | 208.4283 | 0.1092 | 211.1548 | 0.1084 | 213.3389 | 0.101 | 209.9299 | 0.1082
209.4682 | 0.11 | 208.9829 | 0.1048 | 210.7353 | 0.1104 | 213.3183 | 0.1092 | 215.7489 | 0.1016 | 211.9457 | 0.109
211.7512 | 0.111 | 210.913 | 0.1064 | 212.9203 | 0.1118 | 215.6723 | 0.11 | 217.9099 | 0.1042 | 214.2716 | 0.1094
213.8137 | 0.112 | 213.1519 | 0.1076 | 215.072 | 0.113 | 217.6115 | 0.1108 | 220.0369 | 0.1045999969 | 216.3206 | 0.1102
216.207 | 0.113 | 215.3799 | 0.109 | 217.4678 | 0.1136 | 220.0328 | 0.1116 | 222.345 | 0.105 | 218.5136 | 0.1114
218.2806 | 0.114 | 217.3982 | 0.1096 | 219.442 | 0.115 | 222.2075 | 0.1124 | 224.4268 | 0.1054 | 220.7398 | 0.1128
220.3761 | 0.115 | 219.7254 | 0.11 | 221.6603 | 0.1156 | 224.27 | 0.1142 | 226.7235 | 0.1074 | 222.7334 | 0.1142
222.7254 | 0.1164 | 221.7217 | 0.1116 | 223.8564 | 0.117 | 226.5792 | 0.1156 | 228.9637 | 0.109 | 225.1258 | 0.1156
224.6996 | 0.118 | 223.8393 | 0.113 | 225.9305 | 0.1182 | 228.6193 | 0.118 | 231.0003 | 0.1106 | 227.0973 | 0.117
227.0599 | 0.119 | 226.1886 | 0.1134 | 228.3373 | 0.1194 | 230.8052 | 0.1178 | 233.4554 | 0.1118 | 229.246 | 0.118
229.2768 | 0.12 | 228.1628 | 0.1146 | 230.3781 | 0.1202 | 233.1032 | 0.1174 | 235.3788 | 0.1138 | 231.4501 | 0.1192
231.3061 | 0.121 | 230.512 | 0.1158 | 232.5187 | 0.1208 | 235.1545 | 0.1186 | 237.5964 | 0.114 | 233.4437 | 0.1204
233.7105 | 0.1218 | 232.5525 | 0.1166 | 234.8035 | 0.1228 | 237.5422 | 0.1202 | 239.8592 | 0.1154 | 235.7031 | 0.1212
235.7068 | 0.124 | 234.5929 | 0.117 | 236.7778 | 0.1238 | 239.5487 | 0.1218 | 241.8731 | 0.117 | 237.8075 | 0.122
237.9568 | 0.1246 | 236.898 | 0.1184 | 239.1402 | 0.125 | 241.7233 | 0.1232 | 244.3057 | 0.1176 | 239.8344 | 0.1234
240.1737 | 0.1256 | 238.8502 | 0.1194 | 241.1699 | 0.1268 | 243.9652 | 0.1258 | 246.3196 | 0.1184 | 242.1825 | 0.1244
242.17 | 0.1274 | 241.1443 | 0.1204 | 243.2995 | 0.1276 | 245.9942 | 0.1272 | 248.424 | 0.119 | 244.1096 | 0.1258
244.5302 | 0.1282 | 243.2619 | 0.1224 | 245.6619 | 0.1286 | 248.4603 | 0.1278 | 250.6755 | 0.1202 | 246.2583 | 0.1268
246.5707 | 0.1294 | 245.2251 | 0.1236 | 247.614 | 0.129 | 250.478 | 0.1286 | 252.7347 | 0.122 | 248.4181 | 0.1286
248.7655 | 0.1304 | 247.4751 | 0.1246 | 249.8877 | 0.13 | 252.5181 | 0.1292 | 255.0767 | 0.1228 | 250.4339 | 0.1298
251.0816 | 0.1314 | 249.4383 | 0.1264 | 251.9729 | 0.1314 | 254.8049 | 0.13 | 257.1811 | 0.124 | 252.7598 | 0.131
253.0007 | 0.1334 | 251.6993 | 0.1274 | 253.9804 | 0.1328 | 256.845 | 0.1318 | 259.2064 | 0.1252 | 254.687 | 0.132
255.2838 | 0.1338 | 253.9162 | 0.1288 | 256.2985 | 0.1338 | 259.1654 | 0.1334 | 261.5936 | 0.126 | 256.7581 | 0.1334
257.3573 | 0.1362 | 255.9125 | 0.1302 | 258.2284 | 0.135 | 261.284 | 0.1344 | 263.5736 | 0.1272 | 258.9622 | 0.1342
259.486 | 0.1374 | 258.1073 | 0.1302 | 260.4689 | 0.1358 | 263.3354 | 0.1348 | 265.8704 | 0.1278 | 260.9226 | 0.1352
261.8242 | 0.1382 | 260.1257 | 0.13 | 262.6539 | 0.1372 | 265.6558 | 0.1356 | 267.9974 | 0.1294 | 263.2596 | 0.1356
263.8094 | 0.139 | 262.2764 | 0.1308 | 264.5727 | 0.1388 | 267.6399 | 0.1368 | 269.9661 | 0.1304 | 265.1757 | 0.1368
266.0153 | 0.1406 | 264.5484 | 0.1322 | 266.8797 | 0.1394 | 269.8818 | 0.1374 | 272.376 | 0.1314 | 267.2469 | 0.1388
268.1219 | 0.1416 | 266.5116 | 0.1342 | 268.8317 | 0.1404 | 272.0677 | 0.1382 | 274.4012 | 0.1326 | 269.4953 | 0.1402
270.2175 | 0.1426 | 268.7616 | 0.1356 | 271.0278 | 0.1416 | 274.0293 | 0.1396 | 276.5735 | 0.133 | 271.4114 | 0.1416
272.5998 | 0.1432 | 270.802 | 0.1368 | 273.3126 | 0.1432 | 276.4394 | 0.1404 | 278.8024 | 0.135 | 273.6155 | 0.1414
274.5299 | 0.1442 | 272.8424 | 0.1382 | 275.1871 | 0.144 | 278.4123 | 0.1426 | 280.8163 | 0.1358 | 275.6534 | 0.1428
276.6916 | 0.1464 | 275.1365 | 0.1394 | 277.4386 | 0.1448 | 280.6093 | 0.1442 | 283.147 | 0.1368 | 277.647 | 0.1438
278.9637 | 0.1476 | 277.0005 | 0.1408 | 279.4461 | 0.146 | 282.8288 | 0.146 | 285.1949 | 0.138 | 279.9176 | 0.1444
280.96 | 0.1486 | 279.2394 | 0.142 | 281.5313 | 0.1466 | 284.7905 | 0.1462 | 287.3333 | 0.1394 | 281.8226 | 0.1456
283.2651 | 0.1496 | 281.3791 | 0.1434 | 283.8383 | 0.1482 | 287.0885 | 0.1478 | 289.6866 | 0.1404 | 283.9934 | 0.1474
285.1732 | 0.1506 | 283.3423 | 0.1444 | 285.7238 | 0.1492 | 289.1735 | 0.149 | 291.5647 | 0.142 | 286.0535 | 0.1474
287.368 | 0.1516 | 285.5923 | 0.1454 | 287.9088 | 0.151 | 291.2696 | 0.1502 | 293.8502 | 0.1428 | 288.0139 | 0.1468
289.651 | 0.1526 | 287.5886 | 0.1466 | 290.0162 | 0.1526 | 293.5788 | 0.152 | 295.9999 | 0.143 | 290.2512 | 0.1494
291.6253 | 0.1546 | 289.6841 | 0.1476 | 292.0126 | 0.1532 | 295.4732 | 0.1528 | 298.0251 | 0.1446 | 292.2006 | 0.1528
293.8422 | 0.1562 | 291.9231 | 0.1486 | 294.2975 | 0.1544 | 297.7264 | 0.1546 | 300.4689 | 0.146 | 294.305 | 0.1538
295.8716 | 0.157 | 293.8422 | 0.1504 | 296.183 | 0.1554 | 299.8674 | 0.1556 | 302.3584 | 0.1468 | 296.4979 | 0.1542
297.9009 | 0.158 | 296.2135 | 0.1514 | 298.3347 | 0.1562 | 301.8627 | 0.156 | 304.5873 | 0.148 | 298.3476 | 0.1558
300.2061 | 0.159 | 298.1767 | 0.1522 | 300.564 | 0.1574 | 304.2727 | 0.157 | 306.737 | 0.1486 | 300.5517 | 0.1564
302.1252 | 0.1602 | 300.195 | 0.1536 | 302.4829 | 0.1588 | 306.1896 | 0.1584 | 308.7622 | 0.1498 | 302.5232 | 0.1586
304.3751 | 0.1614 | 302.4671 | 0.1548 | 304.7787 | 0.1594 | 308.3642 | 0.1582 | 311.1495 | 0.1508 | 304.5833 | 0.1596
306.5148 | 0.1626 | 304.3421 | 0.1556 | 306.7419 | 0.161 | 310.5389 | 0.1588 | 313.1408 | 0.1514 | 306.7984 | 0.1604
308.4449 | 0.1632 | 306.6913 | 0.156 | 308.7605 | 0.1618 | 312.5678 | 0.1598 | 315.2678 | 0.1526 | 308.6591 | 0.1608
310.7391 | 0.1648 | 308.6986 | 0.1576 | 311.0232 | 0.1634 | 314.9331 | 0.1612 | 317.5193 | 0.154 | 310.8078 | 0.1616
312.6361 | 0.1658 | 310.6508 | 0.1584 | 312.9087 | 0.164 | 316.8723 | 0.1622 | 319.4766 | 0.1546 | 312.8679 | 0.1618
314.9081 | 0.1668 | 312.8236 | 0.1594 | 315.2268 | 0.1648 | 318.9461 | 0.1632 | 321.8187 | 0.156 | 314.8394 | 0.163
317.0919 | 0.1678 | 314.8089 | 0.1604 | 317.1567 | 0.1656 | 321.2665 | 0.1648 | 323.8439 | 0.1572 | 317.1099 | 0.1642
319 | 0.1684 | 316.9265 | 0.1614 | 319.0977 | 0.1668 | 323.1721 | 0.166 | 325.8691 | 0.1582 | 318.8931 | 0.1646
321.1838 | 0.1694 | 319.1875 | 0.1626 | 321.327 | 0.1678 | 325.5149 | 0.1674 | 328.2338 | 0.1598 | 320.9975 | 0.1666
323.2021 | 0.1702 | 321.0514 | 0.1636 | 323.2014 | 0.1692 | 327.499 | 0.1682 | 330.1798 | 0.161 | 323.1573 | 0.1686
325.2977 | 0.1718 | 323.3345 | 0.165 | 325.4752 | 0.1696 | 329.5392 | 0.1696 | 332.4313 | 0.1618 | 325.0291 | 0.1694
327.5808 | 0.1726 | 325.3087 | 0.1654 | 327.5382 | 0.1708 | 331.8595 | 0.171 | 334.5244 | 0.1636 | 327.2664 | 0.1708
329.4557 | 0.1736 | 327.4153 | 0.167 | 329.4791 | 0.172 | 333.7652 | 0.172 | 336.5157 | 0.1648 | 329.105 | 0.1716
331.6947 | 0.1742 | 329.6322 | 0.1686 | 331.6309 | 0.1728 | 335.9734 | 0.1732 | 338.8351 | 0.1656 | 331.1983 | 0.1724
333.7351 | 0.176 | 331.4741 | 0.1688 | 333.5829 | 0.1742 | 338.1033 | 0.1738 | 340.7811 | 0.167 | 333.4024 | 0.1736
335.7535 | 0.177 | 333.8123 | 0.1698 | 335.7347 | 0.1748 | 340.0986 | 0.175 | 343.01 | 0.1678 | 335.2077 | 0.1754
338.0365 | 0.1782 | 335.7865 | 0.1716 | 337.9307 | 0.1758 | 342.419 | 0.176 | 345.1823 | 0.1688 | 337.4007 | 0.1764
339.8894 | 0.1792 | 337.8269 | 0.1726 | 339.7608 | 0.1772 | 344.3582 | 0.1778 | 347.0944 | 0.17 | 339.3611 | 0.1774
342.1394 | 0.18 | 339.9887 | 0.1732 | 342.0234 | 0.1782 | 346.5553 | 0.1784 | 349.3798 | 0.171 | 341.3215 | 0.1786
344.3011 | 0.1816 | 341.9188 | 0.1748 | 343.909 | 0.1798 | 348.8196 | 0.1794 | 351.3485 | 0.1716 | 343.5367 | 0.1794
346.2423 | 0.1824 | 344.0916 | 0.176 | 345.9609 | 0.1804 | 350.6468 | 0.1806 | 353.4982 | 0.1728 | 345.3864 | 0.1806
348.4812 | 0.1844 | 346.1651 | 0.1764 | 348.2013 | 0.1814 | 352.9672 | 0.1818 | 355.8289 | 0.1742 | 347.6236 | 0.1814
350.4078 | 0.1844 | 348.1283 | 0.1784 | 349.9538 | 0.182 | 354.9064 | 0.183 | 357.6392 | 0.1754 | 349.5841 | 0.1824
352.4575 | 0.186 | 350.4413 | 0.179 | 352.2336 | 0.1832 | 357.0303 | 0.184 | 359.8685 | 0.1768 | 351.4592 | 0.1838
354.7411 | 0.1872 | 352.257 | 0.1808 | 354.2388 | 0.1846 | 359.3513 | 0.1848 | 361.9597 | 0.1768 | 353.7636 | 0.1846
356.6126 | 0.1886 | 354.3847 | 0.1818 | 356.1992 | 0.1852 | 361.208 | 0.1868 | 364.0166 | 0.178 | 355.587 | 0.1858
358.9519 | 0.1896 | 356.5123 | 0.1828 | 358.406 | 0.1866 | 363.4158 | 0.188 | 366.3478 | 0.1794 | 357.8131 | 0.187
360.9236 | 0.1906 | 358.4507 | 0.1836 | 360.3104 | 0.1874 | 365.4989 | 0.1888 | 368.199 | 0.181 | 359.9274 | 0.188
362.9176 | 0.1924 | 360.8345 | 0.1848 | 362.4613 | 0.1884 | 367.4916 | 0.1898 | 370.4387 | 0.1812 | 361.762 | 0.189
365.1456 | 0.1934 | 362.7171 | 0.186 | 364.5897 | 0.19 | 369.8239 | 0.1906 | 372.5528 | 0.1828 | 363.9434 | 0.1908
366.9836 | 0.1942 | 364.6888 | 0.1874 | 366.4941 | 0.191 | 371.7259 | 0.192 | 374.484 | 0.1834 | 365.8787 | 0.1916
369.3452 | 0.1954 | 366.8945 | 0.1876 | 368.8354 | 0.192 | 373.8544 | 0.192 | 376.7923 | 0.1844 | 367.9593 | 0.1932
371.4172 | 0.1968 | 368.7882 | 0.1894 | 370.6613 | 0.1934 | 376.0734 | 0.1938 | 378.6893 | 0.1858 | 370.1631 | 0.1946
373.2998 | 0.1978 | 371.0496 | 0.1912 | 372.745 | 0.194 | 378.0547 | 0.1956 | 380.8262 | 0.1862 | 371.953 | 0.1954
375.5054 | 0.1986 | 372.999 | 0.1912 | 374.9182 | 0.1952 | 380.3077 | 0.1968 | 383.0659 | 0.1872 | 374.1231 | 0.1964
377.4326 | 0.2 | 374.9484 | 0.1928 | 376.7554 | 0.1964 | 382.2438 | 0.1982 | 384.9628 | 0.1886 | 376.0808 | 0.1974
379.6605 | 0.2016 | 377.1763 | 0.1944 | 379.1191 | 0.198 | 384.4062 | 0.199 | 387.2712 | 0.1894 | 378.0496 | 0.1984
381.8104 | 0.2032 | 379.0255 | 0.196 | 380.9899 | 0.1994 | 386.614 | 0.1996 | 389.2138 | 0.1904 | 380.231 | 0.1992
383.6485 | 0.2034 | 381.1866 | 0.1968 | 382.9839 | 0.1996 | 388.4933 | 0.2006 | 391.1907 | 0.1912 | 381.9873 | 0.2006
385.9321 | 0.2048 | 383.2029 | 0.1976 | 385.1347 | 0.2 | 390.7577 | 0.2012 | 393.499 | 0.1936 | 384.2022 | 0.2014
387.8258 | 0.206 | 385.0743 | 0.198 | 387.0503 | 0.2014 | 392.7277 | 0.203 | 395.3617 | 0.194 | 386.2606 | 0.202
389.9312 | 0.2068 | 387.358 | 0.199 | 389.2123 | 0.2028 | 394.7656 | 0.204 | 397.6929 | 0.1954 | 388.1511 | 0.2034
392.148 | 0.208 | 389.196 | 0.1994 | 391.2735 | 0.2044 | 397.0073 | 0.2052 | 399.6926 | 0.1978 | 390.3213 | 0.204
393.9192 | 0.209 | 391.3014 | 0.1998 | 393.1443 | 0.2052 | 398.864 | 0.2064 | 401.5781 | 0.2006 | 392.1335 | 0.2046
396.2585 | 0.2098 | 393.3845 | 0.2006 | 395.396 | 0.2056 | 401.1058 | 0.2076 | 403.875 | 0.202 | 394.1695 | 0.2064
398.2079 | 0.211 | 395.2114 | 0.2022 | 397.2892 | 0.2072 | 403.155 | 0.2088 | 405.692 | 0.2038 | 396.2837 | 0.2076
400.1908 | 0.2122 | 397.4393 | 0.2042 | 399.4064 | 0.2084 | 405.0684 | 0.2096 | 407.8974 | 0.2038 | 398.1071 | 0.2088
402.3964 | 0.2132 | 399.3219 | 0.2062 | 401.4788 | 0.2096 | 407.31 | 0.2104 | 410.08 | 0.2036 | 400.3444 | 0.2102
404.2345 | 0.2138 | 401.3382 | 0.2076 | 403.316 | 0.2108 | 409.1668 | 0.2112 | 411.9998 | 0.2032 | 402.2014 | 0.2104
406.3733 | 0.2148 | 403.5215 | 0.2084 | 405.6573 | 0.2114 | 411.3859 | 0.2122 | 414.1596 | 0.2024 | 404.1031 | 0.2126
408.4676 | 0.2162 | 405.2705 | 0.209 | 407.5057 | 0.212 | 413.5483 | 0.2144 | 416.1251 | 0.203 | 406.2621 | 0.2128
410.4058 | 0.2168 | 407.4427 | 0.21 | 409.5557 | 0.2132 | 415.3824 | 0.214 | 418.2277 | 0.2032 | 408.052 | 0.214
412.7006 | 0.2186 | 409.4144 | 0.2112 | 411.6393 | 0.2148 | 417.5675 | 0.2154 | 420.456 | 0.2042 | 410.334 | 0.2154
414.4606 | 0.2196 | 411.3638 | 0.2124 | 413.5213 | 0.2154 | 419.5149 | 0.2172 | 422.273 | 0.205 | 412.2917 | 0.2172
416.5103 | 0.2204 | 413.5695 | 0.2122 | 415.7169 | 0.2168 | 421.5754 | 0.218 | 424.5127 | 0.2052 | 414.1039 | 0.2182
418.6491 | 0.2214 | 415.4075 | 0.214 | 417.6549 | 0.2174 | 423.7831 | 0.2188 | 426.4782 | 0.2064 | 416.2964 | 0.2192
420.5652 | 0.2222 | 417.4795 | 0.215 | 419.6154 | 0.2184 | 425.5607 | 0.2194 | 428.4894 | 0.2084 | 418.0863 | 0.2206
422.8376 | 0.2236 | 419.4958 | 0.2156 | 421.867 | 0.22 | 427.791 | 0.2202 | 430.752 | 0.21 | 420.2229 | 0.222
424.7203 | 0.2246 | 421.3895 | 0.217 | 423.6146 | 0.2206 | 429.7384 | 0.2218 | 432.489 | 0.2124 | 422.2701 | 0.223
426.7031 | 0.2258 | 423.6286 | 0.218 | 425.743 | 0.2224 | 431.6857 | 0.223 | 434.7516 | 0.2144 | 424.0711 | 0.2242
428.7862 | 0.2266 | 425.3997 | 0.2192 | 427.737 | 0.2226 | 433.9161 | 0.224 | 436.7857 | 0.2158 | 426.2972 | 0.2258
430.6911 | 0.2278 | 427.4494 | 0.22 | 429.6526 | 0.2236 | 435.671 | 0.2258 | 438.7283 | 0.2162 | 428.0759 | 0.227
433.0304 | 0.2286 | 429.6105 | 0.221 | 431.9267 | 0.2246 | 437.9013 | 0.2272 | 440.9338 | 0.2176 | 430.1119 | 0.2272
434.913 | 0.2304 | 431.4486 | 0.2232 | 433.6742 | 0.226 | 439.9506 | 0.2276 | 442.8193 | 0.2192 | 432.2037 | 0.2266
436.8513 | 0.231 | 433.6765 | 0.2244 | 435.6794 | 0.2268 | 441.8413 | 0.2278 | 444.8876 | 0.2202 | 433.9377 | 0.226
439.0792 | 0.232 | 435.4477 | 0.225 | 437.7406 | 0.2276 | 444.049 | 0.229 | 447.0931 | 0.2212 | 436.2085 | 0.226
440.9061 | 0.2332 | 437.4306 | 0.226 | 439.6002 | 0.2282 | 445.8605 | 0.2308 | 448.91 | 0.2218 | 438.0431 | 0.2274
443.0672 | 0.2344 | 439.6251 | 0.2268 | 441.8631 | 0.2294 | 447.9097 | 0.2318 | 451.2755 | 0.2232 | 440.0007 | 0.2282
445.0612 | 0.2354 | 441.4408 | 0.228 | 443.6219 | 0.2302 | 450.0835 | 0.2324 | 453.0924 | 0.2236 | 442.0926 | 0.23
446.8881 | 0.2362 | 443.5908 | 0.2292 | 445.6158 | 0.2308 | 451.9063 | 0.2338 | 455.0579 | 0.225 | 443.8937 | 0.231
449.2274 | 0.2372 | 445.5291 | 0.2302 | 447.7331 | 0.232 | 454.1933 | 0.2346 | 457.2519 | 0.2258 | 445.9968 | 0.2326
451.0098 | 0.239 | 447.3782 | 0.2312 | 449.4918 | 0.2324 | 455.9708 | 0.2356 | 459.0346 | 0.227 | 447.9768 | 0.2334
453.104 | 0.24 | 449.5727 | 0.2322 | 451.7099 | 0.234 | 457.986 | 0.2368 | 461.3772 | 0.228 | 449.8338 | 0.2356
455.176 | 0.241 | 451.3885 | 0.2338 | 453.5807 | 0.235 | 460.1258 | 0.2382 | 463.2399 | 0.229 | 452.0263 | 0.2366
457.014 | 0.2424 | 453.5384 | 0.234 | 455.4515 | 0.2362 | 461.926 | 0.239 | 465.1368 | 0.2302 | 453.6931 | 0.2388
459.2531 | 0.243 | 455.6104 | 0.2364 | 457.6695 | 0.2378 | 464.2017 | 0.2404 | 467.308 | 0.2314 | 455.7514 | 0.2398
461.1468 | 0.244 | 457.3148 | 0.2372 | 459.4171 | 0.2384 | 466.149 | 0.241 | 469.1706 | 0.232 | 457.7315 | 0.2412
463.1519 | 0.2452 | 459.565 | 0.2386 | 461.5231 | 0.2392 | 468.0171 | 0.2422 | 471.2961 | 0.2334 | 459.5549 | 0.241
465.391 | 0.246 | 461.325 | 0.24 | 463.4947 | 0.241 | 470.1795 | 0.2438 | 473.4101 | 0.2344 | 461.8145 | 0.2406
467.1176 | 0.248 | 463.397 | 0.242 | 465.3095 | 0.2418 | 472.0363 | 0.2444 | 475.2271 | 0.2356 | 463.5708 | 0.2428
469.2898 | 0.2492 | 465.5247 | 0.2422 | 467.5051 | 0.2418 | 474.2667 | 0.2448 | 477.4211 | 0.2368 | 465.439 | 0.2452
471.2059 | 0.2504 | 467.2179 | 0.2428 | 469.2751 | 0.2436 | 476.2593 | 0.2448 | 479.2724 | 0.237 | 467.4749 | 0.2476
473.1887 | 0.251 | 469.3678 | 0.2422 | 471.3363 | 0.245 | 478.0368 | 0.2472 | 481.3521 | 0.2382 | 469.2872 | 0.2492
475.3944 | 0.252 | 471.2504 | 0.2424 | 473.3751 | 0.2462 | 480.3125 | 0.248 | 483.4661 | 0.2396 | 471.4797 | 0.2498
477.1433 | 0.2534 | 473.1442 | 0.243 | 475.1003 | 0.2474 | 482.1013 | 0.25 | 485.2031 | 0.2406 | 473.3255 | 0.25
479.2153 | 0.2546 | 475.3387 | 0.244 | 477.2735 | 0.2486 | 484.2072 | 0.2514 | 487.5343 | 0.2412 | 475.1601 | 0.2508
481.2427 | 0.2554 | 477.0653 | 0.2466 | 479.0547 | 0.249 | 486.2451 | 0.2526 | 489.3512 | 0.2424 | 477.2967 | 0.251
483.1364 | 0.2564 | 479.1484 | 0.2482 | 481.0487 | 0.2502 | 488.0339 | 0.254 | 491.3396 | 0.2436 | 479.053 | 0.2522
485.3643 | 0.257 | 481.1202 | 0.2498 | 483.1995 | 0.2512 | 490.3209 | 0.2542 | 493.4308 | 0.245 | 481.1673 | 0.2526
487.1578 | 0.2586 | 482.9247 | 0.2504 | 484.9359 | 0.2524 | 492.1323 | 0.2556 | 495.2363 | 0.2456 | 483.0802 | 0.2538
489.1629 | 0.2592 | 485.1415 | 0.2514 | 487.0307 | 0.2534 | 494.0684 | 0.2564 | 497.4189 | 0.2464 | 484.8477 | 0.255
491.3129 | 0.2608 | 486.8459 | 0.2528 | 488.9127 | 0.2542 | 496.1855 | 0.2578 | 499.3844 | 0.2472 | 487.0738 | 0.2562
493.1287 | 0.2618 | 488.8733 | 0.2534 | 490.8171 | 0.2562 | 497.9857 | 0.258 | 501.2813 | 0.2486 | 488.7853 | 0.2574
495.3454 | 0.2626 | 491.0232 | 0.2548 | 493.0239 | 0.2562 | 500.1821 | 0.2578 | 503.5325 | 0.2496 | 490.8437 | 0.258
497.1612 | 0.264 | 492.7833 | 0.2552 | 494.6819 | 0.2578 | 502.1181 | 0.2584 | 505.2466 | 0.2512 | 492.7789 | 0.2594
499.1106 | 0.265 | 494.9556 | 0.256 | 496.7543 | 0.2598 | 503.9862 | 0.2598 | 507.3035 | 0.2526 | 494.5688 | 0.261
501.3608 | 0.2662 | 496.7156 | 0.2574 | 498.7371 | 0.261 | 506.2392 | 0.2614 | 509.3833 | 0.2532 | 496.7166 | 0.2618
503.1209 | 0.267 | 498.5871 | 0.2586 | 500.6079 | 0.2618 | 507.8809 | 0.2634 | 511.2117 | 0.2546 | 498.5512 | 0.2632
505.2708 | 0.2674 | 500.7704 | 0.2594 | 502.7139 | 0.2616 | 509.964 | 0.2644 | 513.52 | 0.2558 | 500.52 | 0.2638
507.1757 | 0.269 | 502.5416 | 0.2614 | 504.3718 | 0.2616 | 512.0586 | 0.2654 | 515.2226 | 0.257 | 502.6902 | 0.2646
509.0472 | 0.27 | 504.7138 | 0.2618 | 506.4555 | 0.2616 | 513.8701 | 0.2666 | 517.1424 | 0.2576 | 504.3235 | 0.266
511.2639 | 0.271 | 506.5964496 | 0.2614 | 508.5391 | 0.2624 | 516.1797 | 0.2696 | 519.2565 | 0.259 | 506.4377 | 0.2668
513.0129 | 0.272 | 508.3899 | 0.2622 | 510.3203 | 0.263 | 517.9006 | 0.269 | 521.0506 | 0.2594 | 508.2611 | 0.268
515.1517 | 0.2726 | 510.5176 | 0.2634 | 512.3927 | 0.2644 | 519.8479 | 0.2686 | 523.256 | 0.2606 | 510.1852 | 0.2688
517.1902 | 0.274 | 512.2554 | 0.2638 | 514.1627 | 0.2656 | 521.9424 | 0.2706 | 525.0044 | 0.2616 | 512.3442 | 0.27
518.9057 | 0.2754 | 514.4276 | 0.2638 | 516.0895 | 0.267 | 523.7879 | 0.2714 | 526.9013 | 0.2628 | 513.9886 | 0.2712
521.1114 | 0.2762 | 516.4105 | 0.2642 | 518.2515 | 0.2684 | 526.0069 | 0.2716 | 529.0497 | 0.263 | 516.0246 | 0.2718
522.9048 | 0.2772 | 518.1148 | 0.2662 | 519.9542 | 0.2698 | 527.841 | 0.2732 | 530.7409 | 0.2644 | 517.9151 | 0.2726
524.9323 | 0.278 | 520.2425 | 0.2672 | 522.0939 | 0.2706 | 529.7318 | 0.2744 | 532.9007 | 0.265 | 519.7162 | 0.2734
527.0933 | 0.2792 | 522.0137 | 0.2696 | 524.0095 | 0.2716 | 531.8716 | 0.2762 | 534.7976 | 0.2658 | 521.9199 | 0.2746
528.742 | 0.2806 | 524.0411 | 0.2692 | 525.7458 | 0.2726 | 533.5925 | 0.2778 | 536.6031 | 0.2672 | 523.5867 | 0.2758
530.9031 | 0.2814 | 526.1131 | 0.27 | 527.9191 | 0.2734 | 535.7323 | 0.2778 | 538.82 | 0.2684 | 525.5108 | 0.2764
532.7634 | 0.2822 | 527.7951 | 0.2718 | 529.633 | 0.274 | 537.6456 | 0.278 | 540.5227 | 0.2696 | 527.5356 | 0.2776
534.724 | 0.2838 | 529.9785 | 0.2738 | 531.7502 | 0.2754 | 539.4685 | 0.2792 | 542.6139 | 0.2706 | 529.2471 | 0.2796
536.8851 | 0.285 | 531.7163 | 0.275 | 533.7331 | 0.2768 | 541.7328 | 0.2806 | 544.5908 | 0.2714 | 531.4285 | 0.281
538.5449 | 0.2858 | 533.6546 | 0.2764 | 535.4358 | 0.2778 | 543.4424 | 0.282 | 546.3277 | 0.273 | 533.1177 | 0.2816
540.6391 | 0.287 | 535.7488 | 0.2766 | 537.5643 | 0.2786 | 545.5142 | 0.2828 | 548.5561 | 0.2736 | 535.0082 | 0.2822
542.5997 | 0.2876 | 537.3752 | 0.2772 | 539.323 | 0.2796 | 547.4842 | 0.2834 | 550.2816 | 0.2758 | 537.1784 | 0.2828
544.4266 | 0.2894 | 539.5586 | 0.281 | 541.3058 | 0.28 | 549.2617 | 0.285 | 552.2928 | 0.277 | 538.8116 | 0.2844
546.6322 | 0.2902 | 541.4189 | 0.2814 | 543.4119 | 0.2812 | 551.4355 | 0.2872 | 554.4182 | 0.2774 | 540.9259 | 0.286
548.2809 | 0.2912 | 543.2569 | 0.283 | 545.1034 | 0.2824 | 553.1904 | 0.2876 | 556.0295 | 0.2782 | 542.7381 | 0.287
550.3417 | 0.2926 | 545.3735 | 0.284 | 547.2654 | 0.2836 | 555.1943 | 0.2892 | 558.2121 | 0.2784 | 544.4832 | 0.2888
552.4137 | 0.2942 | 547.0667 | 0.2848 | 549.0242 | 0.284 | 557.3568 | 0.2902 | 560.0177 | 0.2798 | 546.6646 | 0.2904
554.1738 | 0.2946 | 549.0495 | 0.2856 | 550.9174 | 0.2854 | 558.9758 | 0.291 | 561.9488 | 0.2808 | 548.2978 | 0.2906
556.3571 | 0.2958 | 551.0881 | 0.287 | 553.0122 | 0.2868 | 561.1156 | 0.292 | 564.1086 | 0.2816 | 550.3561 | 0.2916
558.1172 | 0.297 | 552.837 | 0.288 | 554.6141 | 0.2874 | 562.961 | 0.293 | 565.7656 | 0.283 | 552.3473 | 0.2928
560.0221 | 0.2982 | 555.0427 | 0.2886 | 556.7426 | 0.2884 | 564.8631 | 0.2938 | 567.7996 | 0.2836 | 554.0029 | 0.2936
562.172 | 0.2994 | 556.6467 | 0.2892 | 558.703 | 0.2898 | 567.0482 | 0.2942 | 569.7423 | 0.2848 | 556.1284 | 0.2938
563.8764 | 0.3002 | 558.5962 | 0.2902 | 560.5177 | 0.2902 | 568.6671 | 0.2952 | 571.5935 | 0.286 | 557.8176 | 0.2954
566.0597 | 0.3012 | 560.657 | 0.2912 | 562.5453 | 0.292 | 570.6824 | 0.2968 | 573.7875 | 0.2864 | 559.8311 | 0.2958
567.8866 | 0.3028 | 562.3391 | 0.292 | 564.2257 | 0.2922 | 572.5958 | 0.298 | 575.3988 | 0.288 | 561.8783 | 0.2968
569.6801 | 0.3032 | 564.5336 | 0.2928 | 566.1637 | 0.293 | 574.4412 | 0.2986 | 577.4214 | 0.2888 | 563.5115 | 0.298
571.8078 | 0.304 | 566.2714 | 0.2932 | 568.1913 | 0.2936 | 576.6037 | 0.2998 | 579.5126 | 0.2896 | 565.5698 | 0.2988
573.4787 | 0.305 | 568.1763 | 0.2938 | 569.8828 | 0.295 | 578.268 | 0.3008 | 581.2153 | 0.2904 | 567.3038 | 0.2998
575.6398 | 0.3062 | 570.1146 | 0.2944 | 572.0449 | 0.2962 | 580.2153 | 0.3018 | 583.4322 | 0.2918 | 569.1831 | 0.3012
577.5781 | 0.3074 | 571.8746 | 0.2956 | 573.7812 | 0.2972 | 582.2306 | 0.3026 | 585.0548 | 0.293 | 571.2638 | 0.302
579.3159 | 0.3082 | 574.0691 | 0.2964 | 575.5848 | 0.2978 | 583.9741 | 0.304 | 587.0089 | 0.2942 | 572.8076 | 0.3026
581.4213 | 0.309 | 575.8849 | 0.298 | 577.6012 | 0.2986 | 586.1252 | 0.3042 | 589.1572 | 0.2954 | 574.8771 | 0.3038
583.1925 | 0.31 | 577.6672 | 0.2998 | 579.2704 | 0.2998 | 587.8235 | 0.3058 | 590.7799 | 0.2964 | 576.6669 | 0.3048
585.2199 | 0.3112 | 579.8395 | 0.3008 | 581.4548 | 0.3004 | 589.7029 | 0.307 | 592.9511 | 0.297 | 578.4679 | 0.3068
587.3141 | 0.3124 | 581.4435 | 0.302 | 583.2472 | 0.3014 | 591.8427 | 0.3074 | 594.7566 | 0.2982 | 580.5375 | 0.3078
588.8959 | 0.3132 | 583.5266 | 0.303 | 584.9947 | 0.3024 | 593.5409 | 0.3084 | 596.5621 | 0.2992 | 582.07 | 0.3082
591.0793 | 0.314 | 585.4204 | 0.3036 | 587.0111 | 0.3028 | 595.6241 | 0.3084 | 598.699 | 0.3004 | 584.0724 | 0.3086
592.8282 | 0.315 | 587.0914 | 0.3048 | 588.6915 | 0.3042 | 597.447 | 0.3106 | 600.3903 | 0.3016 | 586.0077 | 0.3104
594.8779 | 0.3162 | 589.2747 | 0.306 | 590.8087 | 0.3048 | 599.2244 | 0.3122 | 602.5729 | 0.3032 | 587.6633 | 0.3118
596.8608 | 0.3172 | 590.9902 | 0.3064 | 592.6795 | 0.3068 | 601.3529 | 0.3148 | 604.4813 | 0.3044 | 589.7552 | 0.3128
598.4872 | 0.3182 | 592.9619 | 0.3082 | 594.3598 | 0.3078 | 603.0173 | 0.3156 | 606.1954 | 0.305 | 591.3772 | 0.3128
600.6928 | 0.319 | 594.9002 | 0.3094 | 596.4883 | 0.308 | 605.1005 | 0.316 | 608.3666 | 0.305 | 593.223 | 0.3138
602.5643 | 0.3202 | 596.6268 | 0.31 | 598.1238 | 0.3096 | 607.0025 | 0.315 | 609.9892 | 0.3052 | 595.259 | 0.315
604.3577 | 0.321 | 598.6988 | 0.3104 | 600.1178 | 0.3102 | 608.6441 | 0.3148 | 612.0919 | 0.3066 | 596.8922 | 0.3162
606.4297 | 0.3218 | 600.5814 | 0.3118 | 602.1007 | 0.3118 | 610.7953 | 0.3162 | 614.1145 | 0.3076 | 599.0512 | 0.3188
608.1118 | 0.3232 | 602.4418 | 0.3128 | 603.7138 | 0.3122 | 612.403 | 0.3176 | 615.76 | 0.309 | 600.6732 | 0.3194
610.1392 | 0.324 | 604.6251 | 0.3142 | 605.8646 | 0.3134 | 614.3729 | 0.319 | 617.8169 | 0.3096 | 602.4519 | 0.32
612.1889 | 0.3254 | 606.1735 | 0.3148 | 607.5897 | 0.315 | 616.3656 | 0.3214 | 619.611 | 0.3106 | 604.4879 | 0.3206
613.9044 | 0.326 | 608.2566 | 0.3154 | 609.4493 | 0.3152 | 618.0411 | 0.3228 | 621.5193 | 0.3124 | 606.0763 | 0.321
616.1435 | 0.3274 | 610.1169 | 0.3162 | 611.477 | 0.3162 | 620.1017 | 0.3246 | 623.6334 | 0.314 | 608.1683 | 0.321
617.7587 | 0.3282 | 611.877 | 0.3176 | 613.0677 | 0.3172 | 621.8113 | 0.3254 | 625.2561 | 0.315 | 609.9805 | 0.3224
619.6859 | 0.3292 | 614.0827 | 0.3178 | 615.1401 | 0.318 | 623.7586 | 0.3264 | 627.3473 | 0.3154 | 611.5913 | 0.3236
621.7578 | 0.33 | 615.6979 | 0.3198 | 616.9548 | 0.319 | 625.7852 | 0.327 | 629.1642 | 0.3174 | 613.6608 | 0.3252
623.4288 | 0.3308 | 617.6027 | 0.3206 | 618.736 | 0.3204 | 627.3702 | 0.3276 | 630.9469 | 0.3184 | 615.3276 | 0.3252
625.7012 | 0.332 | 619.5522 | 0.3218 | 620.8645 | 0.321 | 629.4534 | 0.328 | 633.1181 | 0.319 | 617.3412 | 0.3276
627.3833 | 0.3336 | 621.2677 | 0.323 | 622.3768 | 0.3218 | 631.2649 | 0.3282 | 634.6493 | 0.3202 | 619.2429 | 0.3284
629.188 | 0.3348 | 623.373 | 0.3242 | 624.326 | 0.3232 | 633.0877 | 0.3288 | 636.7177 | 0.3208 | 620.8202 | 0.3302
631.2599 | 0.3358 | 625.1108 | 0.3252 | 626.2528 | 0.324 | 635.1256 | 0.331 | 638.6717 | 0.3216 | 622.9792 | 0.3308
632.9309 | 0.3366 | 626.9378 | 0.3264 | 627.9667 | 0.325 | 636.7107 | 0.3322 | 640.363 | 0.3222 | 624.6684 | 0.3322
635.0697 | 0.3376 | 628.9651 | 0.3276 | 630.084 | 0.3262 | 638.7486 | 0.3346 | 642.4427 | 0.3234 | 626.5925 | 0.3324
636.9634 | 0.3386 | 630.6249 | 0.3286 | 631.6971 | 0.3272 | 640.6959 | 0.3358 | 644.1226 | 0.3244 | 628.5166 | 0.3336
638.6789 | 0.3398 | 632.7526 | 0.3292 | 633.5679 | 0.3284 | 642.3829 | 0.3368 | 645.9967 | 0.3254 | 630.0267 | 0.3348
640.8066 | 0.3412 | 634.457 | 0.3304 | 635.4387 | 0.3292 | 644.4887 | 0.3378 | 648.0193 | 0.327 | 632.2417 | 0.3356
642.4329 | 0.3416 | 636.217 | 0.3314 | 637.1974 | 0.3298 | 646.1077 | 0.3384 | 649.642 | 0.3276 | 633.9309 | 0.3368
644.4826 | 0.3432 | 638.3447 | 0.333 | 639.4154 | 0.3312 | 647.9758 | 0.3392 | 651.8474 | 0.3288 | 635.6872 | 0.3378
646.4098 | 0.3444 | 639.9823 | 0.334 | 640.9614 | 0.3326 | 650.0477 | 0.3402 | 653.5615 | 0.3288 | 637.6895 | 0.3388
648.0473 | 0.345 | 642.0319 | 0.3346 | 642.7985 | 0.3332 | 651.6893 | 0.341 | 655.3327 | 0.33 | 639.3005 | 0.3392
650.2752 | 0.3462 | 643.8143 | 0.3354 | 644.8374 | 0.3342 | 653.8291 | 0.3428 | 657.4125 | 0.3306 | 641.2693 | 0.34
651.935 | 0.3466 | 645.5297 | 0.3368 | 646.4281 | 0.3352 | 655.5274 | 0.3448 | 659.0352 | 0.3322 | 643.171 | 0.3412
653.8845 | 0.348 | 647.6463 | 0.3376 | 648.5453 | 0.3362 | 657.2822 | 0.3452 | 661.1721 | 0.3336 | 644.8825 | 0.342
655.8228 | 0.3492 | 649.3172 | 0.339 | 650.2481 | 0.338 | 659.3654 | 0.3436 | 663.0005 | 0.3342 | 646.9968 | 0.3432
657.4491 | 0.35 | 651.2333 | 0.3398 | 651.9508 | 0.3388 | 660.9165 | 0.3428 | 664.6917 | 0.3354 | 648.4622 | 0.344
659.5545 | 0.3512 | 653.2384 | 0.3406 | 654.0681 | 0.3392 | 663.0789 | 0.3448 | 666.7372 | 0.3364 | 650.3639 | 0.3454
661.3257 | 0.3522 | 654.7757 | 0.3418 | 655.67 | 0.3396 | 664.7885 | 0.347 | 668.3827 | 0.3378 | 652.3663 | 0.3464
663.1303 | 0.353 | 656.9034 | 0.3424 | 657.6304 | 0.3398 | 666.5094 | 0.3482 | 670.3939 | 0.3388 | 653.9436 | 0.3478
665.3137 | 0.3536 | 658.6188 | 0.344 | 659.4788 | 0.3406 | 668.4567 | 0.3492 | 672.348 | 0.34 | 656.1586 | 0.3484
666.8622 | 0.355 | 660.468 | 0.345 | 661.1367 | 0.3418 | 670.0984 | 0.3498 | 673.9364 | 0.3404 | 657.7359 | 0.3486
668.8673 | 0.3562 | 662.54 | 0.3456 | 663.2091 | 0.3434 | 672.0344 | 0.351 | 676.0847 | 0.3414 | 659.4922 | 0.3506
670.7833 | 0.3572 | 664.0773 | 0.347 | 664.8447 | 0.3438 | 673.9818 | 0.3518 | 677.6617 | 0.3422 | 661.461 | 0.3514
672.5322 | 0.3578 | 666.0601 | 0.3476 | 666.8051 | 0.345 | 675.5781 | 0.3534 | 679.5814 | 0.3432 | 663.1054 | 0.352
674.7044 | 0.3592 | 667.8647 | 0.3488 | 668.8102 | 0.3464 | 677.6047 | 0.3544 | 681.5698 | 0.345 | 665.1973 | 0.3526
676.3085 | 0.3602 | 669.6359 | 0.35 | 670.3225 | 0.3474 | 679.269 | 0.356 | 683.1239 | 0.3454 | 666.9648 | 0.354
678.2134 | 0.3616 | 671.7524 | 0.3516 | 672.4286 | 0.3484 | 681.1484 | 0.3578 | 685.238 | 0.346 | 668.6652 | 0.3554
680.1406 | 0.3624 | 673.2451 | 0.3516 | 674.0529 | 0.349 | 683.1184 | 0.3576 | 687.0092 | 0.3474 | 670.7011 | 0.3566
681.9006 | 0.3634 | 675.1723 | 0.3528 | 675.9909 | 0.351 | 684.6355 | 0.3568 | 688.769 | 0.3484 | 672.256 | 0.3582
684.0394 | 0.3642 | 677.066 | 0.3536 | 677.9961 | 0.3512 | 686.7753 | 0.3578 | 690.8031 | 0.3498 | 674.3032 | 0.3582
685.6992 | 0.3652 | 678.7481 | 0.3542 | 679.5085 | 0.3524 | 688.4622 | 0.36 | 692.4258 | 0.3504 | 676.093 | 0.3586
687.4704 | 0.366 | 680.8201 | 0.3548 | 681.5025 | 0.3534 | 690.2171 | 0.361 | 694.4027 | 0.351 | 677.6927 | 0.3596
689.5647 | 0.3664 | 682.3907 | 0.3564 | 683.3172 | 0.354 | 692.1758 | 0.3624 | 696.2767 | 0.3532 | 679.8853 | 0.3604
691.1799 | 0.3676 | 684.2845 | 0.3566 | 685.0424 | 0.3552 | 693.7608 | 0.3642 | 697.968 | 0.3542 | 681.4514 | 0.363
693.3855 | 0.3684 | 686.2674 | 0.358 | 687.1484 | 0.3558 | 695.7194 | 0.3638 | 700.1163 | 0.3556 | 683.3196 | 0.364
695.012 | 0.3692 | 687.8937 | 0.359 | 688.6943 | 0.3572 | 697.5649 | 0.3652 | 701.5333 | 0.3566 | 685.1989 | 0.365
696.7609 | 0.3698 | 689.988 | 0.3596 | 690.6211 | 0.358 | 699.2518 | 0.3662 | 703.4645 | 0.3574 | 686.7538 | 0.366
698.8662 | 0.371 | 691.5921 | 0.3612 | 692.5591 | 0.3588 | 701.335 | 0.3668 | 705.4072 | 0.3584 | 688.8233 | 0.367
700.4887 | 0.3724 | 693.4635 | 0.3618 | 694.2059 | 0.36 | 702.8635 | 0.3678 | 707.0299 | 0.3594 | 690.4454 | 0.3682
702.5509 | 0.374 | 695.3907 | 0.363 | 696.3679 | 0.3604 | 704.6183 | 0.3694 | 709.2239 | 0.3596 | 692.1457 | 0.3692
704.4561 | 0.3752 | 696.9614 | 0.3638 | 697.7569 | 0.3614 | 706.6223 | 0.3708 | 710.8808 | 0.3612 | 694.2824 | 0.3702
706.0925 | 0.376 | 699.0334 | 0.3644 | 699.7173 | 0.3628 | 708.2526 | 0.3718 | 712.5378 | 0.3622 | 695.7254 | 0.3706
708.233 | 0.3776 | 700.7801 | 0.3658 | 701.745 | 0.3634 | 710.4264 | 0.3732 | 714.4805 | 0.3632 | 697.6942 | 0.3702
709.8357 | 0.3786 | 702.4052 | 0.3672 | 703.3138 | 0.364 | 711.9964 | 0.3742 | 716.2288 | 0.3638 | 699.4841 | 0.3698
711.8306 | 0.3794 | 704.4897 | 0.3672 | 705.3537 | 0.365 | 713.7733 | 0.3748 | 718.3833 | 0.3654 | 701.1509 | 0.3706
713.8031 | 0.3804 | 706.0364 | 0.3692 | 706.9993 | 0.3664 | 715.6983 | 0.3764 | 719.9929 | 0.3664 | 703.2601 | 0.373
715.3498 | 0.3812 | 708.0649 | 0.3696 | 708.7462 | 0.3678 | 717.3614 | 0.3768 | 721.7519 | 0.367 | 704.7232 | 0.3756
717.4568 | 0.3824 | 709.9478 | 0.3708 | 710.8425 | 0.3694 | 719.4117 | 0.3772 | 723.8559 | 0.3678 | 706.614 | 0.3772
719.1491 | 0.3838 | 711.5617 | 0.3724 | 712.3753 | 0.37 | 721.0634 | 0.3798 | 725.3964 | 0.3688 | 708.4485 | 0.378
721.0656 | 0.3844 | 713.5454 | 0.373 | 714.4378 | 0.3706 | 722.7834 | 0.3788 | 727.4659 | 0.3702 | 710.1029 | 0.3792
723.1165 | 0.3858 | 715.1929 | 0.3748 | 716.2298 | 0.3716 | 724.8223 | 0.3802 | 729.2709 | 0.3712 | 712.2413 | 0.3802
724.6632 | 0.3872 | 717.0645 | 0.3756 | 717.8189 | 0.373 | 726.3486 | 0.3822 | 730.9034 | 0.3718 | 713.7044 | 0.381
726.7142 | 0.3878 | 719.0706 | 0.3766 | 719.9378 | 0.3742 | 728.3078 | 0.3834 | 733.0304 | 0.3728 | 715.5164 | 0.3812
728.4962 | 0.3894 | 720.5613 | 0.3776 | 721.5156 | 0.375 | 730.1304 | 0.385 | 734.6285 | 0.373 | 717.4973 | 0.382
730.2894 | 0.3904 | 722.6459 | 0.3786 | 723.488 | 0.3758 | 731.6909 | 0.3854 | 736.5944 | 0.3744 | 719.0166 | 0.3834
732.4299 | 0.391 | 724.3045 | 0.3796 | 725.4491 | 0.3764 | 733.8323 | 0.386 | 738.457 | 0.3762 | 721.0987 | 0.3842
733.9205 | 0.3924 | 726.165 | 0.3806 | 726.9593 | 0.3776 | 735.4384 | 0.387 | 740.0779 | 0.3772 | 722.6632 | 0.385
735.9043 | 0.3934 | 728.1039 | 0.382 | 728.988 | 0.3786 | 737.3179 | 0.3878 | 742.0784 | 0.3778 | 724.3739 | 0.386
737.8544 | 0.3948 | 729.5945 | 0.3834 | 730.656 | 0.3794 | 739.1745 | 0.3886 | 743.8259 | 0.3788 | 726.4447 | 0.3876
739.5243 | 0.3956 | 731.7351 | 0.3842 | 732.5044 | 0.3806 | 740.7578 | 0.389 | 745.654 | 0.3798 | 727.9191 | 0.3886
741.6761 | 0.3966 | 733.4835 | 0.3854 | 734.5106 | 0.3814 | 742.8081 | 0.39 | 747.7119 | 0.3806 | 729.8549 | 0.3886
743.2003 | 0.3974 | 735.1422 | 0.386 | 735.9983 | 0.3818 | 744.4484 | 0.392 | 749.172 | 0.3824 | 731.5994 | 0.3888
745.1617 | 0.3988 | 737.1707 | 0.3874 | 737.9819 | 0.3826 | 746.2482 | 0.392 | 751.1955 | 0.3826 | 733.1976 | 0.39
747.123 | 0.4002 | 738.7958 | 0.3884 | 739.7513 | 0.384 | 748.2415 | 0.393 | 752.9775 | 0.3836 | 735.2684 | 0.3918
748.7928 | 0.4012 | 740.6674 | 0.3894 | 741.4645 | 0.3848 | 749.7109 | 0.394 | 754.702 | 0.3848 | 736.7653 | 0.3934
750.9111 | 0.4018 | 742.5839 | 0.3902 | 743.5382 | 0.3856 | 751.7043 | 0.3954 | 756.783 | 0.3854 | 738.7011 | 0.3942
752.5697 | 0.4024 | 744.1866 | 0.3912 | 744.9809 | 0.3864 | 753.447 | 0.3958 | 758.2775 | 0.3872 | 740.5131 | 0.3956
754.3181 | 0.4034 | 746.4056 | 0.3918 | 746.987 | 0.387 | 755.1443 | 0.3974 | 760.1975 | 0.3882 | 742.0212 | 0.3964
756.4139 | 0.4042 | 747.9187 | 0.3928 | 748.8917 | 0.3884 | 757.2059 | 0.3986 | 762.037 | 0.3886 | 744.0583 | 0.3976
758.0166 | 0.4052 | 749.7119 | 0.3936 | 750.5034 | 0.3898 | 758.7095 | 0.3994 | 763.6696 | 0.3892 | 745.5889 | 0.399
760.1796 | 0.406 | 751.7404 | 0.3944 | 752.5772 | 0.3906 | 760.589 | 0.3998 | 765.7505 | 0.3908 | 747.446 | 0.4
761.9616 | 0.407 | 753.2759 | 0.3956 | 754.11 | 0.3914 | 762.4229 | 0.4014 | 767.3141 | 0.3924 | 749.4493 | 0.4008
763.6427 | 0.4082 | 755.4277 | 0.3962 | 755.9358 | 0.3922 | 764.1429 | 0.402 | 769.0732 | 0.3928 | 750.9349 | 0.4008
765.7497 | 0.4092 | 757.0528 | 0.3974 | 757.9307 | 0.3936 | 766.216 | 0.4028 | 771.0621 | 0.3936 | 752.9045 | 0.4022
767.2628 | 0.4108 | 758.7451 | 0.3984 | 759.5086 | 0.3944 | 767.6398 | 0.4044 | 772.6946 | 0.3954 | 754.559 | 0.4032
769.381 | 0.4112 | 760.7176 | 0.399 | 761.6049 | 0.3954 | 769.4623 | 0.4048 | 774.7411 | 0.3964 | 756.3822 | 0.4042
771.2638 | 0.4122 | 762.3315 | 0.4004 | 763.1377 | 0.3966 | 771.4443 | 0.4062 | 776.3736 | 0.3974 | 758.408 | 0.4044
772.8777 | 0.4136 | 764.304 | 0.4014 | 764.8733 | 0.3972 | 773.0048 | 0.4072 | 778.0867 | 0.398 | 759.7474 | 0.4058
774.9398 | 0.4148 | 766.2316 | 0.4024 | 766.8569 | 0.3984 | 775.0893 | 0.4078 | 780.1791 | 0.3992 | 761.7957 | 0.4066
776.5986 | 0.4156 | 767.8007 | 0.4036 | 768.3897 | 0.399 | 776.5587 | 0.409 | 781.6853 | 0.4008 | 763.4839 | 0.4078
778.4478 | 0.4166 | 769.8853 | 0.4044 | 770.4861 | 0.4002 | 778.3242 | 0.41 | 783.7317 | 0.4006 | 765.1046 | 0.4096
780.4987 | 0.4172 | 771.4207 | 0.4056 | 772.1766 | 0.401 | 780.3404 | 0.411 | 785.4333 | 0.4006 | 767.1192 | 0.4106
782.0005 | 0.4188 | 773.2699 | 0.4062 | 773.8446 | 0.4016 | 781.8212 | 0.412 | 787.0543 | 0.4024 | 768.571 | 0.4118
784.0851 | 0.4198 | 775.2312 | 0.407 | 775.7945 | 0.403 | 783.8146 | 0.4134 | 789.1697 | 0.4028 | 770.4731 | 0.4104
785.8447 | 0.421 | 776.7106 | 0.408 | 777.4061 | 0.4032 | 785.5346 | 0.414 | 790.6643 | 0.4048 | 772.3301 | 0.412
787.6379 | 0.422 | 778.8513 | 0.4088 | 779.3897 | 0.4046 | 787.1407 | 0.415 | 792.6303 | 0.4062 | 773.917 | 0.4146
789.6441 | 0.424 | 780.4875 | 0.4102 | 781.2269 | 0.406 | 789.191 | 0.4162 | 794.5273 | 0.4072 | 775.8978 | 0.4152
791.1571 | 0.426 | 782.2695 | 0.411 | 782.7371 | 0.4066 | 790.7173 | 0.4168 | 796.0219 | 0.4082 | 777.4172 | 0.4162
793.2081 | 0.4274 | 784.1973 | 0.4118 | 784.8222 | 0.4076 | 792.7334 | 0.4186 | 798.1373 | 0.409 | 779.1279 | 0.4178
795.0124 | 0.4274 | 785.7214 | 0.413 | 786.3324 | 0.409 | 794.499 | 0.4192 | 799.7009 | 0.4102 | 781.12 | 0.4192
796.7048 | 0.4268 | 787.7052 | 0.4136 | 788.2822 | 0.4092 | 795.9001 | 0.4196 | 801.5863 | 0.4108 | 782.5943 | 0.4206
798.7445 | 0.4262 | 789.4647 | 0.415 | 790.0742 | 0.4106 | 798.0187 | 0.421 | 803.5753 | 0.4116 | 784.654 | 0.4216
800.2911 | 0.4262 | 791.1122 | 0.416 | 791.6295 | 0.411 | 799.6134 | 0.4234 | 805.0009 | 0.413 | 786.2634 | 0.4222
802.2076 | 0.4256 | 793.2193 | 0.4166 | 793.7033 | 0.4128 | 801.4929 | 0.4234 | 807.0014 | 0.4136 | 787.9066 | 0.4228
804.1689 | 0.4254 | 794.6762 | 0.4182 | 795.3263 | 0.4136 | 803.361 | 0.4246 | 808.6569 | 0.4146 | 789.8536 | 0.4232
805.7604 | 0.4294 | 796.559 | 0.4186 | 797.0619 | 0.4144 | 804.8303 | 0.4252 | 810.485 | 0.4154 | 791.3167 | 0.4236
807.901 | 0.4318 | 798.4419 | 0.4198 | 798.9215 | 0.4156 | 806.7896 | 0.4256 | 812.4624 | 0.4162 | 793.3764 | 0.4252
809.4701 | 0.433 | 800.0333 | 0.4202 | 800.4543 | 0.4164 | 808.4526 | 0.428 | 813.8996 | 0.4176 | 795.1996 | 0.4262
811.2184 | 0.434 | 802.1628 | 0.422 | 802.4379 | 0.4168 | 810.1839 | 0.4296 | 815.8655 | 0.418 | 796.6627 | 0.4266
813.2694 | 0.4344 | 803.6646 | 0.4224 | 804.2525 | 0.4182 | 812.2115 | 0.4306 | 817.6475 | 0.4196 | 798.6661 | 0.4278
814.7824 | 0.435 | 805.4354 | 0.4236 | 805.8642 | 0.4194 | 813.6695 | 0.4308 | 819.2685 | 0.4202 | 800.1291 | 0.4284
816.9902 | 0.4372 | 807.2958 | 0.4252 | 807.983 | 0.42 | 815.6059 | 0.4312 | 821.3495 | 0.4212 | 801.9862 | 0.4296
818.6377 | 0.443 | 808.8985 | 0.4262 | 809.3918 | 0.421 | 817.3486 | 0.4324 | 822.8441 | 0.4228 | 803.922 | 0.4312
820.2741 | 0.4434 | 810.9607 | 0.4272 | 811.2515 | 0.4214 | 818.9547 | 0.4334 | 824.7181 | 0.4234 | 805.3176 | 0.4326
822.3699 | 0.4422 | 812.5409 | 0.4288 | 813.1337 | 0.4226 | 820.9937 | 0.434 | 826.6496 | 0.4248 | 807.3659 | 0.4334
823.9052 | 0.4426 | 814.1996 | 0.4294 | 814.6777 | 0.4236 | 822.3833 | 0.4352 | 828.2131 | 0.4256 | 808.9753 | 0.4336
825.9674 | 0.4428 | 816.1721 | 0.431 | 816.8191 | 0.424 | 824.2856 | 0.4356 | 830.2366 | 0.4268 | 810.6973 | 0.4344
827.7158 | 0.4438 | 817.6403 | 0.4314 | 818.273 | 0.4256 | 826.1878 | 0.4366 | 831.7887 | 0.4286 | 812.7344 | 0.4356
829.2736 | 0.4444 | 819.6128 | 0.4324 | 820.02 | 0.4264 | 827.7028 | 0.4372 | 833.5248 | 0.4292 | 814.1075 | 0.4368
831.4143 | 0.4456 | 821.3499 | 0.4328 | 821.9359 | 0.4272 | 829.6962 | 0.4386 | 835.5137 | 0.4306 | 816.122 | 0.4372
832.9384 | 0.4466 | 822.8742 | 0.4338 | 823.4913 | 0.4282 | 831.2111 | 0.4396 | 836.9968 | 0.4312 | 817.844 | 0.4384
834.8662 | 0.4472 | 824.9476 | 0.4354 | 825.5537 | 0.4292 | 832.9425 | 0.4404 | 839.0892 | 0.4316 | 819.4872 | 0.4394
836.805 | 0.448 | 826.4045 | 0.436 | 827.188 | 0.43 | 834.8903 | 0.4416 | 840.6643 | 0.4328 | 821.513 | 0.4406
838.3069 | 0.4492 | 828.2761 | 0.437 | 828.8447 | 0.431 | 836.2914 | 0.4426 | 842.3428 | 0.4338 | 822.9198 | 0.4412
840.4363 | 0.4498 | 830.103 | 0.4386 | 830.8058 | 0.432 | 838.3417 | 0.4434 | 844.3088 | 0.4348 | 824.8106 | 0.4426
842.095 | 0.4512 | 831.6272 | 0.4394 | 832.2823 | 0.4334 | 840.0503 | 0.4444 | 845.7919 | 0.4356 | 826.6902 | 0.4438
843.9106 | 0.4522 | 833.6333 | 0.4396 | 834.2659 | 0.4338 | 841.5994 | 0.4454 | 847.8844 | 0.4364 | 828.1984 | 0.4452
845.9055 | 0.454 | 835.1576 | 0.4412 | 836.0128 | 0.4354 | 843.5472 | 0.4468 | 849.5859 | 0.4376 | 830.2917 | 0.4458
847.3513 | 0.4552 | 836.9731 | 0.4412 | 837.5118 | 0.4362 | 845.028 | 0.4472 | 851.1265 | 0.4386 | 831.7323 | 0.447
849.4023 | 0.456 | 838.8672 | 0.4426 | 839.6307 | 0.437 | 847.0214 | 0.4484 | 853.1154 | 0.4402 | 833.4993 | 0.4488
851.173 | 0.457 | 840.2681 | 0.4434 | 841.1296 | 0.4378 | 848.7755 | 0.4494 | 854.748 | 0.4408 | 835.4126 | 0.4506
852.8093 | 0.4578 | 842.2631 | 0.4436 | 843.0231 | 0.4388 | 850.2449 | 0.4498 | 856.622 | 0.4416 | 836.8306 | 0.4512
854.9387 | 0.459 | 843.933 | 0.445 | 844.8038 | 0.4398 | 852.2155 | 0.451 | 858.5074 | 0.4418 | 838.9466 | 0.4508
856.3621 | 0.4604 | 845.6814 | 0.446 | 846.3027 | 0.4406 | 853.7191 | 0.4526 | 859.8986 | 0.4432 | 840.4772 | 0.4514
858.2673 | 0.4614 | 847.6875 | 0.4472 | 848.3315 | 0.4418 | 855.6099 | 0.453 | 861.9911 | 0.4452 | 842.0641 | 0.4524
860.1166 | 0.462 | 849.0996 | 0.4482 | 849.8755 | 0.4424 | 857.4666 | 0.4544 | 863.5546 | 0.4462 | 843.9999 | 0.4528
861.7192 | 0.463 | 851.0385 | 0.4484 | 851.645 | 0.4432 | 858.9132 | 0.4554 | 865.3596 | 0.4472 | 845.4743 | 0.4542
863.8374 | 0.4642 | 852.6972 | 0.4498 | 853.6511 | 0.4438 | 860.918 | 0.456 | 867.2681 | 0.4484 | 847.4551 | 0.4546
865.3056 | 0.4654 | 854.3784 | 0.4508 | 855.0262 | 0.4452 | 862.4215 | 0.458 | 868.6362 | 0.4496 | 849.0983 | 0.456
867.1324 | 0.4662 | 856.5077 | 0.4524 | 856.976 | 0.4458 | 864.1643 | 0.4588 | 870.7632 | 0.45 | 850.6177 | 0.457
869.0377 | 0.4668 | 857.8078 | 0.453 | 858.6778 | 0.4476 | 866.1235 | 0.4598 | 872.3497 | 0.4508 | 852.6435 | 0.4576
870.6292 | 0.468 | 859.7243 | 0.4534 | 860.3458 | 0.4476 | 867.4904 | 0.4606 | 874.0053 | 0.4514 | 854.0391 | 0.46
872.8034 | 0.4688 | 861.6072 | 0.4554 | 862.4196 | 0.449 | 869.4951 | 0.4612 | 875.9368 | 0.4524 | 855.9074 | 0.4602
874.238 | 0.47 | 863.1426 | 0.4554 | 863.8171 | 0.4502 | 871.2037 | 0.4626 | 877.4083 | 0.4528 | 857.7193 | 0.4614
875.8743 | 0.4704 | 865.2608 | 0.4568 | 865.6655 | 0.4506 | 872.8098 | 0.4632 | 879.3398 | 0.4544 | 859.1149 | 0.4626
877.9477 | 0.4714 | 866.5945 | 0.4582 | 867.4463 | 0.4516 | 874.7691 | 0.465 | 881.1563 | 0.4562 | 861.2083 | 0.4636
879.4495 | 0.4722 | 868.3877 | 0.4584 | 869.0805 | 0.4532 | 876.227 | 0.4656 | 882.7429 | 0.4572 | 862.7277 | 0.4644
881.5676 | 0.473 | 870.3378 | 0.4596 | 871.1205 | 0.454 | 878.0495 | 0.4666 | 884.8353 | 0.4578 | 864.5172 | 0.4656
883.1031 | 0.4746 | 871.8396 | 0.4608 | 872.5743 | 0.4554 | 879.8265 | 0.4674 | 886.1575 | 0.459 | 866.4193 | 0.4658
884.7954 | 0.475 | 873.8681 | 0.4616 | 874.3213 | 0.4558 | 881.3642 | 0.4684 | 887.9395 | 0.4604 | 867.7698 | 0.4674
886.9024 | 0.4758 | 875.4483 | 0.4634 | 876.2147 | 0.4566 | 883.4487 | 0.4692 | 889.8825 | 0.461 | 869.8069 | 0.469
888.3033 | 0.4776 | 877.0511 | 0.4646 | 877.725 | 0.4578 | 884.8156 | 0.4712 | 891.3656 | 0.4622 | 871.4163 | 0.4704
890.1862 | 0.4782 | 879.0348 | 0.4646 | 879.7874 | 0.459 | 886.5925 | 0.4718 | 893.504 | 0.4636 | 873.0707 | 0.4716
892.013 | 0.4792 | 880.5478 | 0.4666 | 881.2752 | 0.4592 | 888.4378 | 0.4728 | 894.9871 | 0.4648 | 875.1416 | 0.4724
893.5932 | 0.48 | 882.5203 | 0.467 | 882.9996 | 0.4608 | 889.8959 | 0.4738 | 896.6426 | 0.466 | 876.4134 | 0.4724
895.7003 | 0.4808 | 884.2462 | 0.4682 | 884.9381 | 0.4612 | 891.9917 | 0.4742 | 898.5396 | 0.4664 | 878.2817 | 0.4728
897.2357 | 0.4828 | 885.748 | 0.4688 | 886.4145 | 0.4624 | 893.4725 | 0.4754 | 900.0343 | 0.4674 | 880.0374 | 0.4738
899.1409 | 0.4836 | 887.7093 | 0.4708 | 888.4094 | 0.4636 | 895.1469 | 0.4756 | 902.0002 | 0.4684 | 881.5456 | 0.4744
901.0462 | 0.4848 | 889.1887 | 0.4712 | 890.0436 | 0.4644 | 896.9922 | 0.4772 | 903.7133 | 0.4696 | 883.6839 | 0.4754
902.4135 | 0.4854 | 891.094 | 0.4718 | 891.6328 | 0.4652 | 898.5072 | 0.4778 | 905.2423386 | 0.4702 | 884.9669 | 0.477
904.4981 | 0.4858 | 892.9544 | 0.4724 | 893.6502 | 0.466 | 900.5347 | 0.4788 | 907.2313 | 0.4708 | 886.7227 | 0.4784
906.1232 | 0.4872 | 894.3665 | 0.474 | 895.059 | 0.4672 | 902.1066 | 0.4798 | 908.6914 | 0.4718 | 888.5459 | 0.4798
907.8603 | 0.4876 | 896.2718 | 0.4758 | 897.0313 | 0.468 | 903.633 | 0.48 | 910.5884 | 0.473 | 890.0878 | 0.4804
910.0346 | 0.489 | 897.8297 | 0.4766 | 898.767 | 0.4686 | 905.6947 | 0.4814 | 912.3244 | 0.4742 | 892.1699 | 0.481
911.3571 | 0.4896 | 899.5332 | 0.477 | 900.2435 | 0.4692 | 907.0957 | 0.4818 | 913.796 | 0.4752 | 893.5093 | 0.4824
913.2735 | 0.491 | 901.5169 | 0.4774 | 902.2384 | 0.47 | 909.0208 | 0.4834 | 915.9229 | 0.4756 | 895.1637 | 0.4834
915.0107 | 0.4922 | 902.8954 | 0.4786 | 903.7261 | 0.471 | 910.7066 | 0.4846 | 917.3946 | 0.4766 | 897.1783 | 0.4844
916.6918 | 0.493 | 904.8119 | 0.4786 | 905.5857 | 0.4722 | 912.1304 | 0.4854 | 919.1651 | 0.4778 | 898.5739 | 0.4852
918.7428 | 0.4938 | 906.4482 | 0.4804 | 907.513 | 0.473 | 914.158 | 0.4864 | 921.0046 | 0.4786 | 900.6447 | 0.485
920.1998 | 0.4952 | 908.0845 | 0.4808 | 908.8879 | 0.4742 | 915.616 | 0.4884 | 922.4647 | 0.4798 | 902.0628 | 0.4882
922.0602 | 0.496 | 910.0906 | 0.482 | 910.8715 | 0.475 | 917.4385 | 0.489 | 924.4996 | 0.4806 | 903.6272 | 0.4888
923.9319 | 0.4976 | 911.4355 | 0.4828 | 912.4381 | 0.4766 | 919.2154 | 0.4904 | 926.0287 | 0.4822 | 905.7544 | 0.4896
925.4337 | 0.4982 | 913.3296 | 0.484 | 914.2414 | 0.478 | 920.6506 | 0.4916 | 927.6958 | 0.4828 | 907.0374 | 0.4906
927.5406 | 0.4988 | 915.1228 | 0.4846 | 916.18 | 0.4788 | 922.5643 | 0.492 | 929.7652 | 0.4836 | 908.9169 | 0.4916
929.0088 | 0.4998 | 916.5909 | 0.4852 | 917.4874 | 0.4794 | 924.2159 | 0.4926 | 931.0414 | 0.4846 | 910.5938 | 0.4922
930.7236 | 0.501 | 918.5971 | 0.4878 | 919.4822 | 0.4802 | 925.8106 | 0.4934 | 932.9499 | 0.4854 | 912.0345 | 0.4932
932.7409 | 0.5014 | 919.998 | 0.4886 | 921.1841 | 0.4812 | 927.8495 | 0.4946 | 934.7089 | 0.4856 | 914.0603 | 0.4936
934.2203 | 0.5030001 | 921.6904 | 0.4884 | 922.7507 | 0.4826 | 929.1823 | 0.4956 | 936.2839 | 0.4874 | 915.5572 | 0.4954
936.2713 | 0.5044 | 923.6068 | 0.4898 | 924.7342 | 0.4832 | 931.0617 | 0.4968 | 938.3419 | 0.4898 | 917.4142 | 0.4962
937.7954 | 0.5052 | 924.9965 | 0.4902 | 926.1431 | 0.4842 | 932.702 | 0.4976 | 939.71 | 0.4908 | 919.1924 | 0.497
939.443 | 0.506 | 927.0475 | 0.4912 | 928.0366 | 0.4846 | 934.2852 | 0.4982 | 941.5265 | 0.4908 | 920.4755 | 0.498
941.4716 | 0.5068 | 928.5493 | 0.4926 | 929.7947 | 0.4858 | 936.3128 | 0.4992 | 943.2855 | 0.4912 | 922.4113 | 0.4988
942.85 | 0.5084 | 930.152 | 0.493 | 931.3501 | 0.487 | 937.6569 | 0.5004 | 944.7916 | 0.4926 | 923.9982 | 0.4996
944.8001 | 0.5086 | 932.0236 | 0.4938 | 933.345 | 0.4878 | 939.4224 | 0.5016 | 946.8611 | 0.4934 | 925.7201 | 0.5004
946.6606 | 0.5092 | 933.4357 | 0.4952 | 934.8101 | 0.489 | 941.131 | 0.5018 | 948.2407 | 0.494 | 927.6897 | 0.501
948.1063 | 0.5108 | 935.4643 | 0.4954 | 936.5007 | 0.4896 | 942.6346 | 0.5030001 | 949.9077 | 0.4944 | 928.939 | 0.502
950.0564 | 0.512 | 937.0894 | 0.4968 | 938.4617 | 0.4908 | 944.6507 | 0.5044 | 951.8162 | 0.4958 | 930.8298 | 0.5034001
951.5807 | 0.513 | 938.5576 | 0.497 | 939.8818 | 0.492 | 946.0974 | 0.5054 | 953.2189 | 0.4968 | 932.5068 | 0.5048
953.4859 | 0.5136 | 940.474 | 0.4978 | 941.9781 | 0.4924 | 947.6579 | 0.5062 | 955.2194 | 0.4974 | 934.0823 | 0.5056
955.3351 | 0.5152 | 941.9198 | 0.4988 | 943.4997 | 0.4936 | 949.6399 | 0.5072 | 956.7254 | 0.4982 | 936.0857 | 0.5062
956.7248 | 0.516 | 943.8587 | 0.5004 | 945.1001 | 0.4944 | 951.0523 | 0.5088 | 958.3005 | 0.4996 | 937.3575 | 0.5074
958.6862 | 0.5168 | 945.5847 | 0.5026 | 947.0611 | 0.4954 | 953.0343 | 0.5096 | 960.3355 | 0.5006 | 939.0344 | 0.5082
960.2776 | 0.5178 | 947.008 | 0.5032 | 948.4361 | 0.4968 | 954.5037 | 0.5106 | 961.7036 | 0.502 | 940.8014 | 0.5094
962.0372 | 0.5188 | 948.9693 | 0.5032 | 950.4761 | 0.4968 | 956.1098 | 0.5112 | 963.635 | 0.5028 | 942.2083 | 0.5096
963.9873 | 0.52 | 950.4263 | 0.5046 | 952.1103 | 0.4984 | 958.0918 | 0.5128 | 965.2791 | 0.5042 | 944.2341 | 0.5106
965.3659 | 0.521 | 952.2419 | 0.5066 | 953.6206 | 0.4994 | 959.47 | 0.5138 | 966.7507 | 0.5052 | 945.5509 | 0.5116
967.3047 | 0.5216 | 954.1023 | 0.509 | 955.5704 | 0.5 | 961.3836 | 0.5142 | 968.8201 | 0.5054 | 947.2616 | 0.513
968.997 | 0.5232 | 955.4024 | 0.51 | 957.0469 | 0.5012 | 962.9669 | 0.5158 | 970.1998 | 0.5056 | 949.2537 | 0.5142
970.5661 | 0.5238 | 957.4646 | 0.51 | 958.8501 | 0.5018 | 964.4022 | 0.5164 | 971.9933 | 0.5074 | 950.6268 | 0.5152
972.5834 | 0.5248 | 959.0224 | 0.511 | 960.6985 | 0.5026 | 966.4298 | 0.5178 | 973.8098 | 0.5088 | 952.6189 | 0.5154
973.9171 | 0.5256 | 960.6923 | 0.512 | 962.0735 | 0.504 | 967.8194 | 0.5184 | 975.2009 | 0.5094 | 954.1045 | 0.5172
975.8784 | 0.5264001 | 962.5976 | 0.5134 | 964.0571 | 0.5044 | 969.6077 | 0.5194 | 977.1669 | 0.5098 | 955.6914 | 0.5176
977.6156 | 0.5274 | 963.9313 | 0.5142 | 965.6237 | 0.5054 | 971.4302 | 0.5204 | 978.5465 | 0.5112 | 957.6272 | 0.5198
979.151 | 0.5288 | 965.8253 | 0.515 | 967.3706 | 0.506 | 972.7744 | 0.521 | 980.3745 | 0.5122 | 958.9778 | 0.521
981.1347 | 0.529 | 967.5513 | 0.5166 | 969.2415 | 0.5072 | 974.7221 | 0.5218 | 982.306 | 0.5138 | 960.9023 | 0.5218
982.6029 | 0.5308 | 969.0755 | 0.5172 | 970.5602 | 0.5074 | 976.1915 | 0.523 | 983.6167 | 0.515 | 962.6017 | 0.5228
984.3401 | 0.532 | 971.1377 | 0.5178 | 972.6002 | 0.509 | 977.8887 | 0.5236 | 985.5021 | 0.5152 | 963.9748 | 0.524
986.2565 | 0.5328 | 972.4153 | 0.5182 | 974.2231 | 0.5102 | 979.8479 | 0.5244 | 987.1347 | 0.5168 | 965.9557 | 0.525
987.6575 | 0.5338 | 974.2085 | 0.5198 | 975.8348 | 0.5116 | 981.1009 | 0.5254 | 988.7903 | 0.5178 | 967.3512 | 0.5260001
989.7421 | 0.5346 | 976.0465 | 0.5196 | 977.7507 | 0.5122 | 982.9576 | 0.5260001 | 990.8252 | 0.5184 | 969.2533 | 0.5262
991.1878 | 0.535 | 977.4699 | 0.5208 | 979.137 | 0.5136 | 984.5637 | 0.5272 | 992.0898 | 0.52 | 970.9752 | 0.5272
992.7793 | 0.5362 | 979.6105 | 0.5216 | 980.9742 | 0.514 | 986.1697 | 0.5284 | 993.9754 | 0.5212 | 972.2695 | 0.5288
994.763 | 0.537 | 980.9666 | 0.5226 | 982.7662 | 0.5152 | 988.1631 | 0.5292 | 995.7229 | 0.5222 | 974.2278 | 0.5298
996.1079 | 0.538 | 982.7374 | 0.5232 | 984.2426 | 0.516 | 989.4047 | 0.5302 | 997.1945 | 0.5226 | 975.6347 | 0.5306
998.1476 | 0.5392 | 984.5979 | 0.5244 | 986.3051 | 0.5172 | 991.2044 | 0.5308 | 999.3214 | 0.5234 | 977.3904 | 0.5316
999.7503 | 0.54 | 986.0548 | 0.5252 | 987.7026 | 0.5188 | 992.9244 | 0.5322 | 1000.621 | 0.525 | 979.2699 | 0.5326
1001.297 | 0.541 | 988.0498 | 0.5264001 | 989.4383 | 0.5188 | 994.3824 | 0.5332 | 1002.437 | 0.5260001 | 980.4967 | 0.534
1003.213 | 0.5416 | 989.5067 | 0.5266 | 991.2754 | 0.5198 | 996.3758 | 0.534 | 1004.242 | 0.5272 | 982.4212 | 0.534
1004.614 | 0.5428 | 991.1205 | 0.528 | 992.7067 | 0.521 | 997.6743 | 0.5348 | 1005.725 | 0.528 | 983.9518 | 0.5344
1006.665 | 0.544 | 993.1827 | 0.529 | 994.8481 | 0.522 | 999.4057 | 0.5356 | 1007.772 | 0.5286 | 985.505 | 0.5348
1008.268 | 0.5454 | 994.4828 | 0.53 | 996.2569 | 0.5234 | 1001.251 | 0.5368 | 1009.22 | 0.5294 | 987.4746 | 0.5352
1009.736 | 0.5462 | 996.5226 | 0.531 | 997.8348 | 0.5236 | 1002.663 | 0.5388 | 1010.807 | 0.5306 | 988.6676 | 0.536
1011.776 | 0.547 | 998.0244 | 0.5322 | 999.7733 | 0.5242 | 1004.566 | 0.5392 | 1012.773 | 0.5312 | 990.5921 | 0.537
1013.154 | 0.5482 | 999.5598 | 0.5332 | 1001.16 | 0.5258 | 1005.978 | 0.5404 | 1014.129 | 0.5324 | 992.2691 | 0.5396
1014.88 | 0.5492 | 1001.689 | 0.5334 | 1003.211 | 0.5266 | 1007.561 | 0.5412 | 1016.118 | 0.534 | 993.7547 | 0.5406
1016.864 | 0.5504 | 1002.911 | 0.5352 | 1004.732 | 0.528 | 1009.509 | 0.542 | 1017.751 | 0.535 | 995.6905 | 0.5422001
1018.175 | 0.5508 | 1004.76 | 0.5358 | 1006.198 | 0.5284 | 1010.796 | 0.5432 | 1019.211 | 0.5364 | 996.9961 | 0.5434
1020.249 | 0.5518 | 1006.508 | 0.537 | 1008.204 | 0.529 | 1012.79 | 0.5444 | 1021.188 | 0.5372 | 998.718 | 0.5444
1021.773 | 0.5528 | 1007.954 | 0.538 | 1009.567 | 0.5302 | 1014.339 | 0.5458 | 1022.534 | 0.538 | 1000.665 | 0.5454
1023.454 | 0.5536 | 1009.915 | 0.5382 | 1011.438 | 0.5308 | 1015.763 | 0.5464 | 1024.465 | 0.5396 | 1001.971 | 0.5462
1025.371 | 0.5544 | 1011.395 | 0.5398 | 1013.14 | 0.5316 | 1017.676 | 0.547 | 1026.247 | 0.5406 | 1004.053 | 0.5468
1026.715 | 0.5556 | 1013.076 | 0.541 | 1014.56 | 0.533 | 1018.998 | 0.5486 | 1027.592 | 0.5416 | 1005.347 | 0.548
1028.598 | 0.5568 | 1014.981 | 0.5412 | 1016.589 | 0.5336 | 1020.888 | 0.5494 | 1029.547 | 0.5422001 | 1007.035 | 0.5490001
1030.335 | 0.5578 | 1016.27 | 0.543 | 1018.032 | 0.5346 | 1022.574 | 0.5508 | 1030.949 | 0.5434 | 1008.847 | 0.5494
1031.882 | 0.5584 | 1018.175 | 0.5438 | 1019.824 | 0.5356 | 1023.873 | 0.5516 | 1032.72 | 0.5442 | 1010.175 | 0.5508
1033.989 | 0.56 | 1019.756 | 0.545 | 1021.604 | 0.5364 | 1025.786 | 0.5524 | 1034.64 | 0.5454 | 1012.257 | 0.5512
1035.312 | 0.5604 | 1021.347 | 0.5458 | 1022.946 | 0.5378 | 1027.256 | 0.5534 | 1035.847 | 0.5464 | 1013.709 | 0.5526
1037.094 | 0.5618 | 1023.387 | 0.5472 | 1024.918 | 0.5388 | 1028.999 | 0.5544 | 1037.859 | 0.5472 | 1015.33 | 0.5534
1038.898 | 0.5624 | 1024.653 | 0.5482 | 1026.451 | 0.5394 | 1030.787 | 0.5562 | 1039.4 | 0.5486 | 1017.074 | 0.5542
1040.377 | 0.564 | 1026.446 | 0.5488 | 1028.107 | 0.5402 | 1032.029 | 0.5562 | 1040.998 | 0.5496 | 1018.47 | 0.5554
1042.507 | 0.565 | 1028.161 | 0.5494 | 1030.035 | 0.541 | 1034.011 | 0.5574 | 1042.987 | 0.5508 | 1020.462 | 0.5568
1043.807 | 0.5664 | 1029.663 | 0.5506 | 1031.32 | 0.5418001 | 1035.469 | 0.5582 | 1044.194 | 0.552 | 1022.038 | 0.5572
1045.555 | 0.5674 | 1031.692 | 0.5516 | 1033.269 | 0.5426 | 1037.166 | 0.5586 | 1046.137 | 0.5526 | 1023.411 | 0.5582
1047.36 | 0.5686 | 1033.025 | 0.5524 | 1034.881 | 0.5448 | 1039.068 | 0.5596 | 1047.838 | 0.5534 | 1025.47 | 0.5584
1048.828 | 0.5696 | 1034.718 | 0.553 | 1036.425 | 0.5446 | 1040.173 | 0.561 | 1049.367 | 0.5534 | 1026.731 | 0.5602
1050.812 | 0.5702 | 1036.544 | 0.5542 | 1038.431 | 0.5454 | 1042.109 | 0.5624 | 1051.287 | 0.5542 | 1028.543 | 0.5614
1052.392 | 0.571 | 1037.889 | 0.5554 | 1039.694 | 0.5466 | 1043.75 | 0.5622 | 1052.564 | 0.5554 | 1030.321 | 0.5624
1053.916 | 0.5722 | 1039.828 | 0.556 | 1041.452 | 0.5472 | 1045.287 | 0.5642 | 1054.288 | 0.5558 | 1031.615 | 0.5634
1055.911 | 0.573 | 1041.196 | 0.5572 | 1043.176 | 0.5484 | 1047.212 | 0.5646 | 1056.151 | 0.5576 | 1033.686 | 0.564
1057.278 | 0.5738 | 1042.652 | 0.5582 | 1044.54 | 0.5490001 | 1048.499 | 0.566 | 1057.507 | 0.5586 | 1035.014 | 0.5656
1059.217 | 0.575 | 1044.591 | 0.5586 | 1046.58 | 0.5498 | 1050.219 | 0.5666 | 1059.565 | 0.5596 | 1036.804 | 0.5666
1060.842 | 0.5758 | 1045.891 | 0.5594 | 1047.763 | 0.5512 | 1051.996 | 0.5678 | 1060.933 | 0.5606 | 1038.515 | 0.5676
1062.254 | 0.5768 | 1047.819 | 0.5604 | 1049.443 | 0.5514 | 1053.409 | 0.5688 | 1062.497 | 0.5618 | 1039.82 | 0.5684
1064.305 | 0.5784 | 1049.287 | 0.5612 | 1051.37 | 0.5522 | 1055.482 | 0.5694 | 1064.371 | 0.5624 | 1041.711 | 0.569
1065.673 | 0.5794 | 1050.8 | 0.5624 | 1052.756 | 0.554 | 1056.712 | 0.571 | 1065.693 | 0.564 | 1043.354 | 0.57
1067.533 | 0.5802 | 1052.818 | 0.5636 | 1054.807 | 0.5552 | 1058.238 | 0.5716 | 1067.774 | 0.5644 | 1044.885 | 0.571
1069.214 | 0.5809999 | 1054.106 | 0.5646 | 1056.148 | 0.5566 | 1060.175 | 0.5724 | 1069.223 | 0.5664 | 1046.877 | 0.5712
1070.593 | 0.5824 | 1055.978 | 0.5652 | 1057.817 | 0.5572 | 1061.462 | 0.574 | 1070.74 | 0.5676 | 1048.104 | 0.573
1072.599 | 0.5832 | 1057.727 | 0.5664 | 1059.811 | 0.5576 | 1063.512 | 0.5748 | 1072.603 | 0.569 | 1049.871 | 0.5738
1074.067 | 0.5846 | 1058.993 | 0.5676 | 1061.085 | 0.559 | 1064.959 | 0.5762 | 1074.005 | 0.5696 | 1051.57 | 0.5744
1075.793 | 0.5852 | 1060.988 | 0.568 | 1062.933 | 0.5602 | 1066.371 | 0.5768 | 1075.925 | 0.5696 | 1052.988 | 0.576
1077.687 | 0.586 | 1062.389 | 0.5698 | 1064.556 | 0.561 | 1068.228 | 0.5778 | 1077.535 | 0.5708 | 1055.115 | 0.5766
1078.942 | 0.5872 | 1064.126 | 0.571 | 1066.033 | 0.5616 | 1069.629 | 0.5786 | 1078.903 | 0.5712 | 1056.342 | 0.5778
1080.881 | 0.5874 | 1066.02 | 0.5714 | 1068.028 | 0.5628 | 1071.463 | 0.5792 | 1080.915 | 0.5722 | 1058.008 | 0.5782
1082.461 | 0.589 | 1067.197 | 0.5724 | 1069.425 | 0.5642 | 1073.103 | 0.5802 | 1082.226 | 0.573 | 1059.741 | 0.5796
1084.042 | 0.5898 | 1069.169 | 0.5732 | 1071.296 | 0.5644 | 1074.47 | 0.5814 | 1084.007 | 0.5742 | 1061.114 | 0.5798
1086.115 | 0.591 | 1070.66 | 0.5744 | 1073.032 | 0.5656 | 1076.384 | 0.5826 | 1085.744 | 0.5756 | 1063.095 | 0.5818
1087.348 | 0.5928 | 1072.251 | 0.5748 | 1074.283 | 0.5666 | 1077.762 | 0.5834 | 1087.031 | 0.576 | 1064.524 | 0.5826
1089.119 | 0.5928 | 1074.246 | 0.576 | 1076.289 | 0.5674 | 1079.482 | 0.5842 | 1089.078 | 0.5772 | 1065.953 | 0.5838
1090.856 | 0.5936 | 1075.412 | 0.5768 | 1077.732 | 0.568 | 1081.213 | 0.5856 | 1090.492 | 0.5792 | 1067.856 | 0.5846
1092.313 | 0.5950001 | 1077.272 | 0.5774 | 1079.467 | 0.5688 | 1082.444 | 0.5862 | 1092.147 | 0.5794 | 1069.127 | 0.586
1094.375 | 0.5958 | 1078.909 | 0.5792 | 1081.473 | 0.5708 | 1084.437 | 0.5866 | 1093.941 | 0.5802 | 1071.018 | 0.5872
1095.641 | 0.597 | 1080.366 | 0.58 | 1082.668 | 0.5712 | 1085.872 | 0.5882 | 1095.171 | 0.5814 | 1072.582 | 0.5884
1097.367 | 0.5972 | 1082.349 | 0.5808 | 1084.561 | 0.5722 | 1087.467 | 0.5888 | 1097.079 | 0.583 | 1073.899 | 0.589
1099.161 | 0.5982 | 1083.571 | 0.5818 | 1086.094 | 0.573 | 1089.244 | 0.5902 | 1098.689 | 0.5852 | 1075.88 | 0.5902
1100.561 | 0.5996 | 1085.342 | 0.5828 | 1087.717 | 0.5736 | 1090.531 | 0.5914 | 1100.218 | 0.5844 | 1076.735 | 0.5912
1102.568 | 0.6006 | 1087.101 | 0.584 | 1089.712 | 0.5748 | 1092.354 | 0.5926 | 1102.253 | 0.5856 | 1077.94 | 0.5902
1103.957 | 0.6022 | 1088.457 | 0.585 | 1090.986 | 0.5762 | 1093.88 | 0.5936 | 1103.345 | 0.5872 | 1079.56 | 0.591
1105.504 | 0.6026 | 1090.407 | 0.586 | 1092.845 | 0.5772 | 1095.338 | 0.5944 | 1105.196 | 0.588 | 1080.832 | 0.5916
1107.42 | 0.604 | 1091.775 | 0.5872 | 1094.525 | 0.5782 | 1097.365 | 0.5950001 | 1106.863 | 0.5898 | 1082.824 | 0.5924
1108.799 | 0.6052 | 1093.366 | 0.588 | 1095.99 | 0.579 | 1098.505 | 0.5966 | 1108.254 | 0.588 | 1084.197 | 0.5936
1110.682 | 0.6062 | 1095.328 | 0.5888 | 1097.973 | 0.58 | 1100.236 | 0.5974 | 1110.324 | 0.5892 | 1085.919 | 0.5942
1112.217 | 0.6072 | 1096.583 | 0.5904 | 1099.269 | 0.5808 | 1101.876 | 0.5984 | 1111.543 | 0.5906 | 1087.72 | 0.5950001
1113.629 | 0.6082 | 1098.578 | 0.5914 | 1100.96 | 0.5814 | 1103.277 | 0.5994 | 1113.164 | 0.5918 | 1088.936 | 0.5962
1115.613 | 0.609 | 1099.9 | 0.592 | 1102.808 | 0.5824 | 1105.236 | 0.6006 | 1114.727 | 0.5924 | 1090.804 | 0.5968
1116.891 | 0.61 | 1101.492 | 0.593 | 1104.228 | 0.5834 | 1106.41 | 0.6016 | 1116.061 | 0.5934 | 1092.301 | 0.5984
1118.774 | 0.611 | 1103.374 | 0.5942 | 1106.19 | 0.5838 | 1107.856 | 0.6022 | 1118.038 | 0.5968 | 1093.854 | 0.5992
1120.443 | 0.612 | 1104.585 | 0.5946001 | 1107.587 | 0.585 | 1109.428 | 0.6036 | 1119.268 | 0.5974 | 1095.835 | 0.6006
1121.766 | 0.6128 | 1106.636 | 0.5948 | 1109.154 | 0.5862 | 1110.749 | 0.604 | 1120.775 | 0.598 | 1096.983 | 0.6014
1123.75 | 0.6134 | 1108.149 | 0.5958 | 1111.07 | 0.5868 | 1112.72 | 0.606 | 1122.764 | 0.5988 | 1098.75 | 0.6018
1125.072 | 0.6148 | 1109.572 | 0.5968 | 1112.332 | 0.5882 | 1114.053 | 0.607 | 1123.994 | 0.5996 | 1100.382 | 0.602
1126.821 | 0.6152 | 1111.399 | 0.5976 | 1114.282 | 0.5892 | 1115.499 | 0.6076 | 1126.04 | 0.6006 | 1101.845 | 0.6036
1128.625 | 0.6158 | 1112.766 | 0.5988 | 1115.882 | 0.5898 | 1117.322 | 0.609 | 1127.316 | 0.602 | 1103.837 | 0.6038
1129.869 | 0.6172 | 1114.56 | 0.5992 | 1117.302 | 0.591 | 1118.563 | 0.6096 | 1128.788 | 0.6026 | 1105.019 | 0.6068
1131.741 | 0.6184 | 1116.33 | 0.6012 | 1119.184 | 0.592 | 1120.454 | 0.61 | 1130.892 | 0.6036 | 1106.673 | 0.6082
1133.31 | 0.6192 | 1117.563 | 0.6022 | 1120.526 | 0.5928 | 1121.901 | 0.6106 | 1132.065 | 0.6044 | 1108.474 | 0.6096
1134.946 | 0.6202 | 1119.547 | 0.6026 | 1122.408 | 0.5936 | 1123.325 | 0.6112 | 1133.893 | 0.6054 | 1109.734 | 0.6102
1136.84 | 0.6204 | 1120.892 | 0.604 | 1123.907 | 0.5942 | 1125.238 | 0.6128 | 1135.445 | 0.6062 | 1111.738 | 0.6082
1137.961 | 0.6216 | 1122.483 | 0.6048 | 1124.493 | 0.5946001 | 1126.491 | 0.6144 | 1136.744 | 0.6074 | 1113.032 | 0.6122
1139.821 | 0.6222 | 1124.344 | 0.6056 | 1126.364 | 0.5956 | 1128.246 | 0.615 | 1138.744 | 0.6086 | 1114.551 | 0.6132
1141.525 | 0.6234 | 1125.52 | 0.6066 | 1127.806 | 0.5962 | 1129.852 | 0.6168 | 1140.078 | 0.6096 | 1116.498 | 0.6144
1143.026 | 0.6242 | 1127.504 | 0.6082 | 1129.553 | 0.5974 | 1131.162 | 0.6188 | 1141.837 | 0.6098 | 1117.77 | 0.6158
1144.954 | 0.6254 | 1128.939 | 0.6092 | 1131.357 | 0.5984 | 1133.087 | 0.6196 | 1143.538 | 0.611 | 1119.717 | 0.6158
1146.097 | 0.6264 | 1130.497 | 0.61 | 1132.619 | 0.5998 | 1134.362 | 0.6186 | 1144.642 | 0.6128 | 1121.079 | 0.6168
1147.98 | 0.6276 | 1132.402 | 0.6114 | 1134.535 | 0.6004 | 1136.048 | 0.6176001 | 1146.643 | 0.614 | 1122.52 | 0.6174
1149.74 | 0.628 | 1133.668 | 0.6126 | 1136.056 | 0.6012 | 1137.768 | 0.618 | 1148.126 | 0.615 | 1124.478 | 0.6182
1150.984 | 0.6302 | 1135.417 | 0.6132 | 1137.612 | 0.6026 | 1138.93 | 0.622 | 1149.678 | 0.6156 | 1125.693 | 0.6196
1152.934 | 0.6308 | 1137.075 | 0.6136 | 1139.516 | 0.603 | 1140.809 | 0.624 | 1151.632 | 0.6168 | 1127.562 | 0.6202
1154.29 | 0.6322 | 1138.51 | 0.6148 | 1140.689 | 0.604 | 1142.176 | 0.6256 | 1152.69 | 0.6168 | 1129.126 | 0.622
1155.859 | 0.6332 | 1140.561 | 0.616 | 1142.638 | 0.6052 | 1143.714 | 0.6258 | 1154.472 | 0.6178 | 1130.353 | 0.6226
1157.787 | 0.6334001 | 1141.749 | 0.6168 | 1144.228 | 0.6064 | 1145.616 | 0.6266 | 1156.013 | 0.6192 | 1132.289 | 0.6238
1159.076 | 0.635 | 1143.34 | 0.6176001 | 1145.727 | 0.607 | 1146.687 | 0.628 | 1157.473 | 0.6204 | 1133.515 | 0.6252
1161.093 | 0.6354 | 1145.167 | 0.6188 | 1147.642 | 0.6078 | 1148.521 | 0.628 | 1159.473 | 0.6224 | 1135.237 | 0.6258
1162.471 | 0.6366 | 1146.49 | 0.6196 | 1148.927 | 0.6092 | 1149.979 | 0.63 | 1160.611 | 0.623 | 1136.971 | 0.6268
1163.861 | 0.6376 | 1148.496 | 0.6202 | 1150.674 | 0.6098 | 1151.448 | 0.63 | 1162.278 | 0.6238 | 1138.152 | 0.628
1165.845 | 0.6386 | 1149.762 | 0.6214 | 1152.41 | 0.611 | 1153.487 | 0.6314 | 1164.026 | 0.6248 | 1140.133 | 0.6296
1167.033 | 0.6402 | 1151.253 | 0.6224 | 1153.774 | 0.612 | 1154.467 | 0.6326 | 1165.314 | 0.6262 | 1141.427 | 0.6306
1169.028 | 0.6406001 | 1153.091 | 0.6234 | 1155.791 | 0.6128 | 1156.221 | 0.6332 | 1167.279 | 0.6264 | 1142.969 | 0.6314
1170.608 | 0.6414 | 1154.368 | 0.6242 | 1157.008 | 0.614 | 1157.873 | 0.6342 | 1168.464 | 0.6274 | 1144.86 | 0.632
1171.908 | 0.642 | 1156.274 | 0.6254 | 1158.654 | 0.6146 | 1159.194 | 0.6354 | 1170.073 | 0.628 | 1145.952 | 0.6334001
1173.802 | 0.643 | 1157.809 | 0.6264 | 1160.48 | 0.6162 | 1161.142 | 0.6366 | 1171.993 | 0.6288 | 1147.888 | 0.6342
1175.125 | 0.6442 | 1159.143 | 0.628 | 1161.776 | 0.617 | 1162.235 | 0.6384 | 1173.177 | 0.6302 | 1149.429 | 0.6348
1176.873 | 0.6448 | 1161.048 | 0.6288 | 1163.793 | 0.6174 | 1163.853 | 0.6384 | 1175.155 | 0.6314 | 1150.87 | 0.636
1178.655 | 0.6458 | 1162.303 | 0.6296 | 1165.134 | 0.6184 | 1165.596 | 0.6398 | 1176.466 | 0.633 | 1152.727 | 0.637
1179.899 | 0.647 | 1164.074 | 0.6312 | 1166.678 | 0.62 | 1166.814 | 0.6406001 | 1177.903 | 0.635 | 1153.762 | 0.6378
1181.849 | 0.6482 | 1165.71 | 0.6324 | 1168.437 | 0.6208 | 1168.694 | 0.6414 | 1179.811 | 0.6364 | 1155.743 | 0.6384
1183.239 | 0.6498 | 1166.954 | 0.6332 | 1169.767 | 0.6212 | 1170.061 | 0.6424 | 1180.961 | 0.6374 | 1157.207 | 0.64
1184.808 | 0.6506 | 1168.972 | 0.6342 | 1171.784 | 0.6232 | 1171.393 | 0.6432 | 1182.846 | 0.6376 | 1158.489 | 0.6412
1186.657 | 0.6514 | 1170.07 | 0.6352 | 1173.159 | 0.6232 | 1173.25 | 0.644 | 1184.41 | 0.6386 | 1160.425 | 0.642
1187.8 | 0.6528 | 1170.911 | 0.6348 | 1174.602 | 0.6246 | 1174.446 | 0.6452 | 1185.64 | 0.64 | 1161.573 | 0.6432
1189.672 | 0.6536 | 1172.637 | 0.6348 | 1176.551 | 0.6256 | 1176.246 | 0.6468 | 1186.732 | 0.6406001 | 1163.205 | 0.644
1191.219 | 0.6552 | 1173.813 | 0.6364 | 1177.769 | 0.6266 | 1177.761 | 0.6482 | 1187.882 | 0.6406001 | 1165.017 | 0.6452
1192.732 | 0.6558 | 1175.651 | 0.6372 | 1179.459 | 0.6272 | 1179.059 | 0.6482 | 1189.721 | 0.6418 | 1166.154 | 0.6462
1194.603 | 0.6566 | 1177.187 | 0.6382 | 1181.307 | 0.6278 | 1180.87 | 0.6502 | 1191.4 | 0.6428 | 1168.045 | 0.6476
1195.802 | 0.6574 | 1178.7 | 0.6394 | 1182.559 | 0.6294 | 1182.135 | 0.6508 | 1192.504 | 0.6438 | 1169.395 | 0.6478
1197.596 | 0.6586 | 1180.583 | 0.64 | 1184.52 | 0.6302 | 1183.821 | 0.6528 | 1194.447 | 0.6442 | 1170.78 | 0.6496001
1199.254 | 0.66 | 1181.726 | 0.6418 | 1185.827 | 0.6314 | 1185.438 | 0.6542 | 1195.746 | 0.6454 | 1172.682 | 0.65
1200.566 | 0.6604 | 1183.508 | 0.6426 | 1187.563 | 0.6318 | 1186.611 | 0.654 | 1197.39 | 0.647 | 1173.818 | 0.6512
1202.538 | 0.6606 | 1185.066 | 0.6436 | 1189.332 | 0.6336 | 1188.434 | 0.6514 | 1199.229 | 0.6478 | 1175.72 | 0.6516
1203.816 | 0.6632 | 1186.467 | 0.6444 | 1190.549 | 0.6346 | 1189.71 | 0.6576 | 1200.264 | 0.6486 | 1177.206 | 0.652
1205.362 | 0.6642 | 1188.506 | 0.6458 | 1192.386 | 0.6352 | 1191.236 | 0.6586 | 1202.173 | 0.6492 | 1178.41 | 0.6526
1207.122 | 0.6656 | 1189.616 | 0.6468 | 1193.919 | 0.6366 | 1193.013 | 0.659 | 1203.598 | 0.6506 | 1180.256 | 0.654
1208.377 | 0.666 | 1191.286 | 0.6472 | 1195.429 | 0.6374 | 1194.129 | 0.6602 | 1205.047 | 0.6514 | 1181.539 | 0.6552
1210.406 | 0.6674 | 1192.944 | 0.648 | 1197.413 | 0.6384 | 1195.872 | 0.6606 | 1206.967 | 0.6526 | 1183.272 | 0.656
1211.672 | 0.669 | 1194.267 | 0.649 | 1198.563 | 0.6394 | 1197.318 | 0.6614 | 1207.956 | 0.6534 | 1184.972 | 0.657
1213.129 | 0.6696 | 1196.251 | 0.6496001 | 1200.287 | 0.6402 | 1198.72 | 0.6622 | 1209.761 | 0.6544 | 1186.086 | 0.6574
1214.889 | 0.67 | 1197.416 | 0.6512 | 1201.944 | 0.6418 | 1200.576 | 0.6634 | 1211.336 | 0.6566 | 1187.977 | 0.6578
1216.166 | 0.671 | 1198.985 | 0.652 | 1203.364 | 0.643 | 1201.601 | 0.6646 | 1212.635 | 0.659 | 1189.26 | 0.66
1218.06 | 0.6716 | 1200.801 | 0.6526 | 1205.359 | 0.644 | 1203.356 | 0.6658 | 1214.532 | 0.659 | 1190.802 | 0.6616
1219.461 | 0.6726 | 1201.989 | 0.6536 | 1206.508 | 0.6446 | 1204.882 | 0.6676 | 1215.624 | 0.659 | 1192.546 | 0.663
1220.817 | 0.6744 | 1204.006 | 0.6546 | 1208.188 | 0.6454 | 1206.146 | 0.6676 | 1217.222 | 0.6584 | 1193.548 | 0.6638
1222.689 | 0.6758 | 1205.318 | 0.6562 | 1209.856 | 0.6464 | 1207.957 | 0.668 | 1219.038 | 0.6598 | 1195.427 | 0.665
1223.888 | 0.6764 | 1206.707 | 0.6568 | 1211.197 | 0.6472 | 1209.074 | 0.6706 | 1220.165 | 0.6632 | 1196.845 | 0.6662
1225.614 | 0.677 | 1208.635 | 0.6578 | 1213.113 | 0.6476 | 1210.657 | 0.671 | 1222.131 | 0.664 | 1198.241 | 0.6674
1227.206 | 0.678 | 1209.89 | 0.6596 | 1214.477 | 0.6492 | 1212.331 | 0.672 | 1223.269 | 0.6652 | 1199.986 | 0.6674
1228.382 | 0.6796 | 1211.739 | 0.6602 | 1215.919 | 0.6504 | 1213.493 | 0.6714 | 1224.799 | 0.6662 | 1201.043 | 0.6694
1230.366 | 0.6814 | 1213.196 | 0.6608 | 1217.768 | 0.6512 | 1215.407 | 0.6738 | 1226.512 | 0.6664 | 1202.754 | 0.6704
1231.599 | 0.6828 | 1214.485 | 0.6622 | 1219.041 | 0.6526 | 1216.637 | 0.6762 | 1227.569 | 0.6682 | 1204.251 | 0.6716
1233.19 | 0.6836 | 1216.435 | 0.6634 | 1220.946 | 0.6532 | 1218.038 | 0.6756 | 1229.616 | 0.6692 | 1205.5 | 0.6726
1234.905 | 0.6844 | 1217.612 | 0.6644 | 1222.31 | 0.6544 | 1219.735 | 0.6764 | 1230.892 | 0.6702 | 1207.447 | 0.674
1236.048 | 0.6852 | 1219.282 | 0.6652 | 1223.685 | 0.6552 | 1220.874 | 0.6782 | 1232.225 | 0.6708 | 1208.438 | 0.6758
1237.92 | 0.6858 | 1220.941 | 0.6664 | 1225.612 | 0.6562 | 1222.788 | 0.6792 | 1233.996 | 0.6726 | 1209.98 | 0.6758
1239.321 | 0.687 | 1222.073 | 0.6674 | 1226.807 | 0.6578 | 1224.121 | 0.6804 | 1235.134 | 0.6728 | 1211.69 | 0.677
1240.789 | 0.6884 | 1223.967 | 0.6688 | 1228.61 | 0.6586 | 1225.328 | 0.6816 | 1237.02 | 0.674 | 1212.883 | 0.6786
1242.627 | 0.6892 | 1225.233 | 0.6698 | 1230.109 | 0.6594 | 1227.116 | 0.6826 | 1238.445 | 0.6756 | 1214.864 | 0.6794001
1243.636 | 0.6904 | 1226.813 | 0.6706 | 1231.394 | 0.6608 | 1228.256 | 0.6834 | 1239.63 | 0.6756 | 1215.956 | 0.6806
1245.384 | 0.6912 | 1228.618 | 0.6712 | 1233.287 | 0.6614 | 1229.987 | 0.685 | 1241.607 | 0.6768 | 1217.385 | 0.682
1246.864 | 0.6926 | 1229.694 | 0.6724 | 1234.595 | 0.6624 | 1231.468 | 0.6854 | 1242.642 | 0.6784 | 1219.073 | 0.6826
1248.253 | 0.6936 | 1231.498 | 0.6734 | 1236.24 | 0.6638 | 1232.618 | 0.6862 | 1244.263 | 0.6796 | 1220.221 | 0.6834
1250.26 | 0.6946 | 1232.944 | 0.6746 | 1237.953 | 0.6642 | 1234.406 | 0.6878 | 1245.953 | 0.6818 | 1222.112 | 0.6848
1251.246 | 0.696 | 1234.435 | 0.6754 | 1239.069 | 0.6656 | 1235.568 | 0.689 | 1246.999 | 0.6826 | 1223.35 | 0.6858
1252.904 | 0.6968 | 1236.217 | 0.6766 | 1240.951 | 0.6664 | 1237.129 | 0.6894 | 1249.057 | 0.6836 | 1224.588 | 0.6868
1254.485 | 0.6976 | 1237.214 | 0.6768 | 1242.326 | 0.6676 | 1238.712 | 0.691 | 1250.172 | 0.6856 | 1226.366 | 0.6872
1255.751 | 0.6984 | 1238.951 | 0.6774 | 1243.814 | 0.6686 | 1239.749 | 0.6924 | 1251.701 | 0.6866001 | 1227.469 | 0.689
1257.746 | 0.6992 | 1240.61 | 0.6794001 | 1245.719 | 0.6692 | 1241.526 | 0.6938 | 1253.483 | 0.6878 | 1229.191 | 0.6904
1258.912 | 0.7012 | 1241.865 | 0.681 | 1246.778 | 0.6706 | 1242.858 | 0.6948 | 1254.472 | 0.689 | 1230.632 | 0.6914
1260.38 | 0.7024001 | 1243.793 | 0.6828 | 1248.502 | 0.6712 | 1244.259 | 0.696 | 1256.254 | 0.69 | 1231.746 | 0.6922
1262.117 | 0.703 | 1244.745 | 0.6836 | 1249.967 | 0.6722 | 1245.9 | 0.6964 | 1257.772 | 0.6908 | 1233.615 | 0.6922
1263.215 | 0.7042 | 1246.494 | 0.6846 | 1251.365 | 0.6734 | 1246.948 | 0.698 | 1259.059 | 0.6924 | 1234.762 | 0.6948
1265.121 | 0.7054 | 1248.231 | 0.6858 | 1253.281 | 0.6746 | 1248.611 | 0.6988 | 1261.002 | 0.694 | 1236.338 | 0.6952001
1266.432 | 0.707 | 1249.296 | 0.6866001 | 1254.374 | 0.676 | 1250.057 | 0.7004 | 1262.002 | 0.6942 | 1237.891 | 0.6962
1267.732 | 0.7082 | 1251.223 | 0.6876 | 1255.997 | 0.6762 | 1251.299 | 0.7006 | 1263.577 | 0.6952001 | 1238.983 | 0.6976
1269.514 | 0.709 | 1252.411 | 0.6898 | 1257.598 | 0.6774 | 1253.087 | 0.7022 | 1265.187 | 0.6964 | 1240.806 | 0.6986
1270.702 | 0.71 | 1253.846 | 0.6904 | 1258.871 | 0.6784 | 1254.033 | 0.7032 | 1266.302 | 0.697 | 1242.089 | 0.6996
1272.45 | 0.7108 | 1255.717 | 0.691 | 1260.776 | 0.6794001 | 1255.593 | 0.7042 | 1268.268 | 0.6976 | 1243.519 | 0.7008
1273.84 | 0.7124 | 1256.849 | 0.6918 | 1261.937 | 0.6802 | 1256.949 | 0.7052 | 1269.315 | 0.6994 | 1245.252 | 0.7018
1275.073 | 0.7126 | 1258.721 | 0.6926 | 1263.47 | 0.682 | 1257.256 | 0.7062 | 1270.763 | 0.7014 | 1246.175 | 0.7032
1276.821 | 0.714 | 1260.077 | 0.6942 | 1265.183 | 0.682 | 1259.158 | 0.7062 | 1272.35 | 0.7028 | 1248.021 | 0.7042
1278.043 | 0.7158 | 1261.332 | 0.6956 | 1266.422 | 0.6836 | 1260.195 | 0.7076 | 1273.43 | 0.704 | 1249.236 | 0.7048
1279.668 | 0.7162 | 1263.193 | 0.6968 | 1268.237 | 0.6846 | 1261.607 | 0.708 | 1275.304 | 0.7052 | 1250.53 | 0.7064
1281.293 | 0.7184 | 1264.28 | 0.6978 | 1269.477 | 0.6852 | 1263.168 | 0.7094 | 1276.569 | 0.7066 | 1252.455 | 0.7078
1282.29 | 0.719 | 1266.14 | 0.6986 | 1270.841 | 0.6864 | 1264.387 | 0.7104 | 1277.765 | 0.7068 | 1253.31 | 0.7084
1284.095 | 0.72 | 1267.631 | 0.7002 | 1272.689 | 0.6876 | 1266.232 | 0.7114 | 1279.593 | 0.7074 | 1254.908 | 0.7084
1285.328 | 0.7212 | 1268.718 | 0.7016 | 1273.771 | 0.6886 | 1267.383 | 0.7128 | 1280.604 | 0.7088 | 1256.371 | 0.7102
1286.841 | 0.7226 | 1270.556 | 0.7022 | 1275.608 | 0.689 | 1268.613 | 0.7138 | 1282.317 | 0.7102 | 1257.576 | 0.711
1288.555 | 0.7236 | 1271.8 | 0.7034 | 1276.938 | 0.6902 | 1270.321 | 0.7148 | 1283.731 | 0.7116 | 1259.489 | 0.713
1289.553 | 0.7238 | 1273.369 | 0.7044 | 1278.211 | 0.6914 | 1271.403 | 0.7152 | 1284.87 | 0.7128 | 1260.434 | 0.7142
1291.279 | 0.7238 | 1275.017 | 0.7056 | 1280.06 | 0.6924 | 1273.158 | 0.7172 | 1286.686 | 0.7128 | 1261.954 | 0.7152
1292.635 | 0.7246001 | 1276.104 | 0.7064 | 1281.153 | 0.6936 | 1274.354 | 0.7186 | 1287.778 | 0.714 | 1263.608 | 0.7164
1293.913 | 0.726 | 1277.908 | 0.707 | 1282.9 | 0.6946 | 1275.481 | 0.7192 | 1289.411 | 0.7146 | 1264.576 | 0.7174
1295.818 | 0.728 | 1279.186 | 0.708 | 1284.41 | 0.6962 | 1277.213 | 0.7202 | 1290.848 | 0.7158 | 1266.501 | 0.7184
1296.804 | 0.7286 | 1280.587 | 0.7084 | 1285.56 | 0.6962 | 1278.283 | 0.7218 | 1291.837 | 0.717 | 1267.536 | 0.7202
1298.384 | 0.73 | 1282.369 | 0.7092001 | 1287.239 | 0.697 | 1279.878 | 0.7226 | 1293.642 | 0.7176 | 1268.932 | 0.7206
1299.909 | 0.7314 | 1283.321 | 0.7108 | 1288.569 | 0.699 | 1281.279 | 0.7236 | 1294.803 | 0.7196 | 1270.665 | 0.7224
1301.074 | 0.7328 | 1285.047 | 0.712 | 1290.169 | 0.7002 | 1282.338 | 0.7246001 | 1296.24 | 0.721 | 1271.61 | 0.7234
1302.957 | 0.7338 | 1286.538 | 0.7138 | 1291.815 | 0.7012 | 1284.036 | 0.726 | 1297.861 | 0.7228 | 1273.332 | 0.7242
1303.999 | 0.7352 | 1287.737 | 0.7152 | 1292.784 | 0.7024001 | 1285.163 | 0.7276 | 1298.804 | 0.7236 | 1274.627 | 0.7256
1305.434 | 0.7362 | 1289.564 | 0.7164 | 1294.565 | 0.7032 | 1286.678 | 0.7286 | 1300.529 | 0.7242 | 1275.707 | 0.7266
1307.149 | 0.737 | 1290.562 | 0.7174 | 1295.895 | 0.705 | 1288.33 | 0.7298 | 1301.805 | 0.7256 | 1277.474 | 0.7274
1308.191 | 0.7388 | 1292.22 | 0.7188 | 1297.349 | 0.7058 | 1289.105 | 0.7308 | 1303.092 | 0.7268 | 1278.521 | 0.7292
1310.018 | 0.7396 | 1293.722 | 0.7198 | 1299.039 | 0.7068 | 1290.79 | 0.7316 | 1304.932 | 0.7276 | 1280.108 | 0.7302
1311.094 | 0.7406 | 1294.854 | 0.7206 | 1299.986 | 0.7082 | 1292.078 | 0.7334 | 1305.794 | 0.7292 | 1281.593 | 0.7314
1312.405 | 0.742 | 1296.782 | 0.7218 | 1301.857 | 0.7092001 | 1293.319 | 0.7342 | 1307.346 | 0.731 | 1282.516 | 0.7326
1314.176 | 0.7426 | 1297.858 | 0.723 | 1303.232 | 0.71 | 1295.187 | 0.7352 | 1308.806 | 0.732 | 1284.249 | 0.7336
1315.218 | 0.7438 | 1299.169 | 0.7238 | 1304.404 | 0.711 | 1296.007 | 0.737 | 1309.944 | 0.7334 | 1285.33 | 0.735
1316.944 | 0.7452 | 1300.872 | 0.7242 | 1306.174 | 0.7122 | 1297.499 | 0.738 | 1311.795 | 0.7342 | 1286.759 | 0.736
1318.233 | 0.7468 | 1301.982 | 0.7246001 | 1307.233 | 0.7126 | 1298.878 | 0.7386 | 1312.669 | 0.736 | 1288.391 | 0.7368
1319.353 | 0.7478 | 1303.865 | 0.7252 | 1308.754 | 0.714 | 1300.097 | 0.7402 | 1314.118 | 0.7382 | 1289.28 | 0.738
1321.091 | 0.7486 | 1304.974 | 0.7266 | 1310.434 | 0.716 | 1301.805 | 0.7412 | 1315.681 | 0.7388 | 1290.923 | 0.7388
1322.155 | 0.7502 | 1306.196 | 0.7286 | 1311.527 | 0.7168 | 1302.807 | 0.7424 | 1316.636 | 0.738 | 1292.116 | 0.7402
1323.758 | 0.7508 | 1307.899 | 0.73 | 1313.353 | 0.717 | 1304.152 | 0.7434 | 1318.464 | 0.7386 | 1293.354 | 0.7426
1325.204 | 0.7528 | 1308.964 | 0.7316 | 1314.435 | 0.7186 | 1305.689 | 0.7444 | 1319.452 | 0.7428 | 1295.144 | 0.7438
1326.156 | 0.7538 | 1310.623 | 0.7334 | 1315.753 | 0.7198 | 1306.692 | 0.7462 | 1320.706 | 0.7438 | 1295.988 | 0.7444
1327.894 | 0.7548 | 1311.99 | 0.735 | 1317.512 | 0.7206 | 1308.434 | 0.7474 | 1322.465 | 0.745 | 1297.519 | 0.7446
1328.97 | 0.756 | 1313.044 | 0.7356 | 1318.492 | 0.7214 | 1309.403 | 0.7488 | 1323.43 | 0.7464 | 1298.97 | 0.746
1330.449 | 0.7578 | 1314.814 | 0.7362 | 1320.386 | 0.7228 | 1310.633 | 0.7496 | 1325.178 | 0.7464 | 1300.028 | 0.7476001
1332.018 | 0.7592 | 1315.812 | 0.7374 | 1321.648 | 0.7242 | 1312.33 | 0.7508 | 1326.293 | 0.7474 | 1301.818 | 0.7488
1332.915 | 0.7598 | 1317.37 | 0.7386 | 1322.809 | 0.7250001 | 1313.264 | 0.7524 | 1327.374 | 0.7488 | 1302.718 | 0.7506
1334.584 | 0.761 | 1318.905 | 0.7396 | 1324.477 | 0.7266 | 1314.916 | 0.7532 | 1329.144 | 0.7504 | 1304.136 | 0.7512
1335.761 | 0.7614 | 1319.847 | 0.741 | 1325.593 | 0.7274 | 1316.043 | 0.7554 | 1330.075 | 0.7512 | 1305.712 | 0.7524
1337.073 | 0.7624 | 1321.651 | 0.7426 | 1327.215 | 0.7286 | 1317.148 | 0.7568 | 1331.708 | 0.7522 | 1306.68 | 0.7532
1338.742 | 0.764 | 1322.772 | 0.7454 | 1328.703 | 0.7294 | 1318.8 | 0.7584 | 1333.007 | 0.753 | 1308.458 | 0.7548
1339.594 | 0.765 | 1324.15 | 0.7472 | 1329.751 | 0.7308 | 1319.711 | 0.7608 | 1333.961 | 0.7546 | 1309.359 | 0.756
1341.163 | 0.766 | 1325.809 | 0.7484 | 1331.51 | 0.732 | 1321.181 | 0.7618 | 1335.72 | 0.7552001 | 1310.596 | 0.757
1342.542 | 0.7668 | 1326.694 | 0.749 | 1332.603 | 0.7332 | 1322.57 | 0.7626 | 1336.675 | 0.7574 | 1312.285 | 0.7576
1343.707 | 0.7686 | 1328.398 | 0.7478 | 1334.091 | 0.7336 | 1323.493 | 0.7634 | 1338.112 | 0.759 | 1313.185 | 0.7594
1345.411 | 0.7702 | 1329.765 | 0.7478 | 1335.646 | 0.7354 | 1325.179 | 0.764 | 1339.652 | 0.7594 | 1314.851 | 0.7608
1346.296 | 0.7716 | 1330.953 | 0.7482 | 1336.593 | 0.7364 | 1326.158 | 0.7652 | 1340.469 | 0.7608 | 1315.999 | 0.7618
1347.686 | 0.7726 | 1332.724 | 0.7494 | 1338.306 | 0.7372 | 1327.559 | 0.7664 | 1342.101 | 0.7614 | 1317.068 | 0.7626
1349.277 | 0.774 | 1333.497 | 0.7516 | 1339.568 | 0.7388 | 1329.017 | 0.7672 | 1343.239 | 0.7632 | 1318.677 | 0.7636
1350.252 | 0.775 | 1335.167 | 0.7526 | 1340.875 | 0.7394 | 1329.86 | 0.7682 | 1344.573 | 0.765 | 1319.6 | 0.765
1352.079 | 0.7756 | 1336.501 | 0.755 | 1342.487 | 0.7408 | 1331.489 | 0.769 | 1346.079 | 0.7668 | 1321.165 | 0.7656
1352.976 | 0.7774 | 1337.61 | 0.756 | 1343.456 | 0.742 | 1332.537 | 0.7704 | 1346.838 | 0.7678 | 1322.436 | 0.7672
1354.276 | 0.7782 | 1339.516 | 0.7568 | 1345.091 | 0.7432 | 1333.813 | 0.7716 | 1348.401 | 0.7688 | 1323.326 | 0.7684
1355.823 | 0.7796 | 1340.345 | 0.7586 | 1346.364 | 0.7446 | 1335.373 | 0.7726 | 1349.689 | 0.7702 | 1324.912 | 0.7688
1356.708 | 0.7806 | 1341.78 | 0.7596 | 1347.536 | 0.745 | 1336.171 | 0.7738 | 1350.827 | 0.772 | 1325.903 | 0.7704
1358.535 | 0.782 | 1343.192 | 0.7612 | 1349.34 | 0.7466 | 1337.663 | 0.7746 | 1352.54 | 0.7736 | 1327.287 | 0.7716
1359.611 | 0.7836 | 1344.2 | 0.762 | 1350.264 | 0.7480001 | 1338.893 | 0.7766 | 1353.092 | 0.774 | 1328.728 | 0.7724
1360.709 | 0.7846 | 1346.106 | 0.7632 | 1351.706 | 0.7494 | 1339.952 | 0.778 | 1354.667 | 0.7746 | 1329.516 | 0.7746
1362.278 | 0.786 | 1347.047 | 0.765 | 1353.172 | 0.7506 | 1341.627 | 0.779 | 1356.093 | 0.776 | 1331.125 | 0.7758
1363.32 | 0.7874 | 1348.28 | 0.7652 | 1354.254 | 0.751 | 1342.402 | 0.7802 | 1356.99 | 0.7776 | 1332.172 | 0.777
1365.024 | 0.7884 | 1349.95 | 0.767 | 1356.091 | 0.7526 | 1343.802 | 0.7808 | 1358.737 | 0.779 | 1333.432 | 0.7784
1366.167 | 0.7902 | 1350.835 | 0.7674 | 1356.981 | 0.754 | 1345.181 | 0.7824 | 1359.508 | 0.7799999 | 1335.03 | 0.7796
1367.097 | 0.791 | 1352.505 | 0.768 | 1358.311 | 0.7544 | 1346.149 | 0.7836 | 1360.749 | 0.7806 | 1335.751 | 0.7804
1368.857 | 0.7922 | 1353.648 | 0.7692 | 1359.81 | 0.7562 | 1347.778 | 0.7844 | 1362.405 | 0.7812 | 1337.259 | 0.7818
1369.653 | 0.7944 | 1354.747 | 0.77 | 1360.847 | 0.7574 | 1348.621 | 0.7862 | 1363.325 | 0.7826 | 1338.542 | 0.7832
1371.266 | 0.795 | 1356.473 | 0.7714 | 1362.549 | 0.7582 | 1349.828 | 0.7876 | 1364.98 | 0.7848 | 1339.622 | 0.7844
1372.499 | 0.7958 | 1357.358 | 0.7742 | 1363.653 | 0.7594 | 1351.332 | 0.789 | 1365.819 | 0.7872 | 1341.232 | 0.7854
1373.34 | 0.7976 | 1359.005 | 0.7762 | 1364.825 | 0.7604 | 1352.14 | 0.79 | 1366.854 | 0.7896 | 1341.997 | 0.7868001
1375.211 | 0.799 | 1360.25 | 0.7768 | 1366.448 | 0.7616 | 1353.747 | 0.7914 | 1368.556 | 0.7908 | 1343.314 | 0.788
1376.097 | 0.8 | 1361.236 | 0.7786 | 1367.384 | 0.7626 | 1354.692 | 0.7928 | 1369.337 | 0.7914 | 1344.743 | 0.7896
1377.419 | 0.8014 | 1362.883 | 0.7788 | 1368.939 | 0.7636 | 1355.785 | 0.7938 | 1371.039 | 0.7912 | 1345.655 | 0.7904
1378.865 | 0.8026 | 1363.914 | 0.7806 | 1370.19 | 0.7642 | 1357.323 | 0.7952 | 1372.097 | 0.7936001 | 1347.399 | 0.7916
1379.65 | 0.8038 | 1365.293 | 0.782 | 1371.193 | 0.766 | 1358.075 | 0.7966 | 1372.982 | 0.7942 | 1348.131 | 0.7934
1381.275 | 0.805 | 1366.851 | 0.7828 | 1372.906 | 0.7676 | 1359.67 | 0.7978 | 1374.534 | 0.7956 | 1349.391 | 0.7938
1382.452 | 0.8066 | 1367.635 | 0.7842 | 1373.875 | 0.7684 | 1360.718 | 0.7994 | 1375.431 | 0.7976 | 1350.832 | 0.7952
1383.55 | 0.8076 | 1369.283 | 0.785 | 1375.341 | 0.77 | 1361.731 | 0.8004 | 1376.902 | 0.7992 | 1351.676 | 0.7962
1385.152 | 0.809 | 1370.37 | 0.787 | 1376.671 | 0.7710001 | 1363.201 | 0.8014 | 1378.259 | 0.7994 | 1353.398 | 0.7974
1385.859 | 0.8106 | 1371.625 | 0.788 | 1377.595 | 0.7724 | 1364.101 | 0.8024 | 1378.972 | 0.8006 | 1354.287 | 0.7992
1387.304 | 0.8112 | 1373.239 | 0.7892 | 1379.274 | 0.7736 | 1365.445 | 0.804 | 1380.627 | 0.8012 | 1355.266 | 0.8
1388.649 | 0.8126 | 1373.99 | 0.7906 | 1380.255 | 0.7746 | 1366.686 | 0.805 | 1381.593 | 0.8028 | 1356.741 | 0.8006
1388.403 | 0.8138 | 1375.48 | 0.7914 | 1381.607 | 0.7762 | 1367.518 | 0.8062 | 1382.777 | 0.8036 | 1357.664 | 0.8016
1390.207 | 0.813 | 1376.725 | 0.7932001 | 1383.095 | 0.7772 | 1369.067 | 0.8076 | 1384.214 | 0.8052 | 1359.296 | 0.8032
1390.935 | 0.8144 | 1377.767 | 0.7944 | 1383.85 | 0.779 | 1369.967 | 0.809 | 1384.87 | 0.8072 | 1360.263 | 0.8048
1392.236 | 0.8152 | 1379.448 | 0.7948 | 1385.45 | 0.7792 | 1371.209 | 0.8104 | 1386.433 | 0.8084 | 1361.119 | 0.8058
1393.625 | 0.817 | 1380.266 | 0.7968 | 1386.555 | 0.7812 | 1372.598 | 0.8118 | 1387.606 | 0.81 | 1362.728 | 0.8068
1394.567 | 0.819 | 1381.566 | 0.7972 | 1387.828 | 0.782 | 1373.225 | 0.8132 | 1388.572 | 0.8106 | 1363.505 | 0.8084
1396.259 | 0.8198 | 1383.001 | 0.7992 | 1389.429 | 0.7828 | 1374.808 | 0.8144 | 1390.055 | 0.8116 | 1365.013 | 0.8108
1397.223 | 0.8212 | 1383.92 | 0.8006 | 1390.128 | 0.7838 | 1375.776 | 0.8166001 | 1390.779 | 0.8134 | 1366.138 | 0.8114
1398.299 | 0.8228 | 1385.567 | 0.8012 | 1391.683 | 0.785 | 1376.835 | 0.8174 | 1392.147 | 0.8156 | 1366.892 | 0.8134
1399.913 | 0.8234 | 1386.486 | 0.8032 | 1392.833 | 0.786 | 1378.328 | 0.8182 | 1393.32 | 0.8178 | 1368.603 | 0.8144
1400.75 | 0.8248 | 1387.596 | 0.8046 | 1393.892 | 0.7874 | 1379.057 | 0.8198 | 1394.171 | 0.819 | 1369.402 | 0.8172
1402.345 | 0.8256 | 1389.176 | 0.8056 | 1395.684 | 0.7894 | 1380.344 | 0.8202 | 1395.872 | 0.82 | 1370.708 | 0.8178
1403.476 | 0.8276 | 1390.039 | 0.8072 | 1396.417 | 0.7908 | 1381.619 | 0.8226 | 1396.539 | 0.8204 | 1372.058 | 0.8192
1404.369 | 0.8296 | 1391.63 | 0.8086 | 1397.78 | 0.792 | 1382.485 | 0.8226 | 1397.677 | 0.8222 | 1372.722 | 0.821
1406.088 | 0.8302 | 1392.583 | 0.8096 | 1399.178 | 0.7932001 | 1384.148 | 0.8248 | 1399.126 | 0.8236 | 1374.231 | 0.8222
1406.869 | 0.8318 | 1393.569 | 0.8106 | 1400.023 | 0.795 | 1384.877 | 0.8268 | 1399.862 | 0.8246 | 1375.356 | 0.8226
1408.339 | 0.833 | 1395.172 | 0.8112 | 1401.736 | 0.7966 | 1386.016 | 0.8278 | 1401.609 | 0.826 | 1376.403 | 0.8234
1409.549 | 0.8352 | 1396.013 | 0.8126 | 1402.627 | 0.7972 | 1387.395 | 0.829 | 1402.345 | 0.8282 | 1377.933 | 0.825
1410.363 | 0.8356 | 1397.492 | 0.814 | 1403.776 | 0.7986 | 1388.215 | 0.8308 | 1403.38 | 0.8296 | 1378.462 | 0.8262
1412.037 | 0.8364 | 1398.692 | 0.8154 | 1405.264 | 0.8004 | 1389.798 | 0.832 | 1404.817 | 0.8318 | 1379.768 | 0.827
1412.885 | 0.8376 | 1399.563 | 0.8164 | 1406.143 | 0.8016 | 1390.607 | 0.833 | 1405.564 | 0.8338 | 1381.051 | 0.8294
1414.141 | 0.8384 | 1401.09 | 0.818 | 1407.732 | 0.8022 | 1391.666 | 0.8346 | 1407.174 | 0.8354 | 1381.906 | 0.8306
1415.611 | 0.8398 | 1401.983 | 0.8196 | 1408.779 | 0.8042 | 1393.01 | 0.8356 | 1408.093 | 0.8367999752 | 1383.572 | 0.832
1416.323 | 0.8418 | 1403.295 | 0.8206 | 1409.813 | 0.805 | 1393.773 | 0.8376 | 1408.921 | 0.838 | 1384.18 | 0.8328
1417.805 | 0.8426 | 1404.663 | 0.8216 | 1411.36 | 0.8066 | 1395.243 | 0.8386 | 1410.496 | 0.8398 | 1385.339 | 0.8336
1418.845 | 0.844 | 1405.41 | 0.823 | 1412.27 | 0.8068 | 1396.268 | 0.8398 | 1411.175 | 0.8422 | 1386.599 | 0.8354
1419.976 | 0.8458 | 1406.925 | 0.8248 | 1413.771 | 0.8086 | 1397.043 | 0.8414 | 1412.577 | 0.842 | 1387.466 | 0.8364
1421.571 | 0.8474 | 1407.909 | 0.826 | 1415.034 | 0.8106 | 1398.478 | 0.8424 | 1413.715 | 0.8438 | 1389.019 | 0.8374
1422.114 | 0.8494 | 1409.142 | 0.8274 | 1415.818 | 0.8116 | 1399.207 | 0.8438 | 1414.405 | 0.8452 | 1389.886 | 0.8396001
1423.516 | 0.8506 | 1410.589 | 0.8294 | 1417.433 | 0.8124 | 1400.471 | 0.8454 | 1416.049 | 0.8462 | 1390.887 | 0.8402
1424.636 | 0.852 | 1411.223 | 0.8308 | 1418.309 | 0.814 | 1401.679 | 0.8474 | 1416.808 | 0.8462 | 1392.373 | 0.841
1425.62 | 0.8538 | 1412.682 | 0.832 | 1419.662 | 0.8152 | 1402.316 | 0.8484 | 1418.015 | 0.848 | 1393.06 | 0.8422
1427.225 | 0.8552 | 1413.779 | 0.8326 | 1421.061 | 0.817 | 1403.877 | 0.8496 | 1419.28 | 0.849 | 1394.556 | 0.8434
1427.87 | 0.8564 | 1414.819 | 0.8328 | 1421.755 | 0.8178 | 1404.674 | 0.8514 | 1419.901 | 0.8518 | 1395.491 | 0.8452
1429.125 | 0.8576 | 1416.391 | 0.8338 | 1423.302 | 0.8192 | 1405.779 | 0.8524 | 1421.407 | 0.8538 | 1396.346 | 0.8464
1430.403 | 0.859 | 1417.024 | 0.8358 | 1424.291 | 0.8208 | 1407.021 | 0.8532 | 1422.315 | 0.8548 | 1397.888 | 0.849
1431.274 | 0.86 | 1418.336 | 0.8364 | 1425.36 | 0.8224 | 1407.704 | 0.8544 | 1423.304 | 0.8564 | 1398.586 | 0.8506
1432.778 | 0.8612 | 1419.648 | 0.8384 | 1426.93 | 0.823 | 1409.117 | 0.8556 | 1424.729 | 0.857 | 1399.947 | 0.8514
1433.547 | 0.8626001 | 1420.553 | 0.8406 | 1427.646 | 0.8246 | 1410.062 | 0.8574 | 1425.224 | 0.859 | 1401.017 | 0.8528
1434.644 | 0.8642 | 1422.068 | 0.8418 | 1429.011 | 0.8256 | 1411.053 | 0.8582 | 1426.695 | 0.8596 | 1401.726 | 0.8542
1436.081 | 0.8664 | 1422.804 | 0.844 | 1430.16 | 0.8278 | 1412.488 | 0.8596 | 1427.627 | 0.8618 | 1403.211 | 0.856
1436.805 | 0.8676 | 1423.98 | 0.8448 | 1431.104 | 0.8292 | 1413.092 | 0.8618 | 1428.535 | 0.8634 | 1403.943 | 0.8572
1438.252 | 0.869 | 1425.393 | 0.8456 | 1432.707 | 0.8298 | 1414.402 | 0.8632 | 1430.075 | 0.8638 | 1405.142 | 0.8592
1439.179 | 0.8702 | 1426.117 | 0.8472 | 1433.378 | 0.8316 | 1415.438 | 0.8638 | 1430.616 | 0.866 | 1406.527 | 0.8594
1440.084 | 0.8724 | 1427.723 | 0.8474 | 1434.663 | 0.8334 | 1416.315 | 0.8656 | 1431.881 | 0.868 | 1407.061 | 0.8612
1441.588 | 0.874 | 1428.526 | 0.8492 | 1435.983 | 0.8338 | 1417.842 | 0.867 | 1432.927 | 0.8686 | 1408.481 | 0.8628
1442.21 | 0.8748 | 1429.544 | 0.8512 | 1436.802 | 0.8348 | 1418.4 | 0.8686 | 1433.731 | 0.8694 | 1409.389 | 0.8642
1443.601 | 0.8756 | 1431.014 | 0.8522 | 1438.348 | 0.8366 | 1419.551 | 0.8694 | 1435.393 | 0.8718 | 1410.445 | 0.8656
1444.619 | 0.877 | 1431.647 | 0.8544 | 1439.042 | 0.8374 | 1420.724 | 0.8714 | 1435.892 | 0.874 | 1411.922 | 0.867
1445.366 | 0.879 | 1433.197 | 0.8556 | 1440.122 | 0.8388 | 1421.51 | 0.8724 | 1436.983 | 0.8748 | 1412.353 | 0.868
1446.87 | 0.8796 | 1434.26 | 0.8576 | 1441.533 | 0.8402 | 1423.05 | 0.874 | 1438.351 | 0.8766 | 1413.762 | 0.869
1447.537 | 0.8808 | 1435.063 | 0.8584 | 1442.374 | 0.842 | 1423.659 | 0.8746 | 1438.85 | 0.8776 | 1414.727 | 0.8706
1448.894 | 0.8824 | 1436.567 | 0.8596 | 1443.83 | 0.8436 | 1424.671 | 0.8764 | 1440.475 | 0.8784001 | 1415.613 | 0.8722
1450.116 | 0.8838 | 1437.415 | 0.8616 | 1444.763 | 0.845 | 1425.981 | 0.8778 | 1441.124 | 0.8804 | 1417.169 | 0.8736
1450.738 | 0.8856 | 1438.795 | 0.862 | 1445.695 | 0.8458 | 1426.614 | 0.8786 | 1442.134 | 0.8818 | 1417.623 | 0.875
1452.242 | 0.8868 | 1439.892 | 0.8646 | 1447.185 | 0.8474 | 1428.062 | 0.881 | 1443.595 | 0.8836 | 1418.85 | 0.8756
1453.011 | 0.8888 | 1440.525 | 0.8658 | 1447.89 | 0.8498 | 1428.866 | 0.8816 | 1444.059 | 0.8856 | 1419.963 | 0.877
1454.187 | 0.89 | 1442.086 | 0.8668 | 1449.346 | 0.8508 | 1429.694 | 0.8838 | 1445.637 | 0.8858 | 1420.712 | 0.879
1455.657 | 0.8912 | 1442.968 | 0.868 | 1450.404 | 0.852 | 1431.131 | 0.886 | 1446.414 | 0.8876 | 1422.257 | 0.8802
1456.087 | 0.893 | 1444.19 | 0.8696 | 1451.166 | 0.8528 | 1431.774 | 0.8866 | 1447.157 | 0.889 | 1422.847 | 0.8814
1457.569 | 0.8946 | 1445.422 | 0.8716 | 1452.622 | 0.8548 | 1433.119 | 0.8884 | 1448.677 | 0.89 | 1423.881 | 0.8824
1458.541 | 0.897 | 1445.92 | 0.8728 | 1453.384 | 0.8562 | 1434.027 | 0.8892 | 1449.303 | 0.892 | 1425.187 | 0.8842
1459.401 | 0.8976 | 1447.571 | 0.8738 | 1454.725 | 0.8576 | 1434.728 | 0.8914 | 1450.614 | 0.894 | 1425.823 | 0.8858
1460.939 | 0.8986 | 1448.408 | 0.8758 | 1455.863 | 0.8598 | 1436.177 | 0.8924 | 1451.74 | 0.8958 | 1427.277 | 0.8874
1461.368 | 0.9008 | 1449.437 | 0.8768 | 1456.556 | 0.8604 | 1436.855 | 0.894 | 1452.273 | 0.8966 | 1428.037 | 0.8888
1462.714 | 0.9022 | 1450.794 | 0.8780001 | 1457.99 | 0.8618 | 1438.05 | 0.8952 | 1453.758 | 0.8986 | 1428.867 | 0.89
1463.823 | 0.9036 | 1451.36 | 0.88 | 1458.82 | 0.8638 | 1439.154 | 0.8966 | 1454.477 | 0.9004 | 1430.388 | 0.8908
1464.614 | 0.9046 | 1452.66 | 0.881 | 1459.934 | 0.8648 | 1439.717 | 0.8984 | 1455.568 | 0.9010001 | 1430.945 | 0.894
1466.118 | 0.9064 | 1453.916 | 0.8828 | 1461.231 | 0.8662 | 1441.119 | 0.899 | 1456.879 | 0.9026 | 1432.33 | 0.8952
1466.684 | 0.9078001 | 1454.741 | 0.8836 | 1461.845 | 0.8674 | 1441.855 | 0.9010001 | 1457.332 | 0.9046 | 1433.216 | 0.8962
1467.736 | 0.9088 | 1456.223 | 0.885 | 1463.221 | 0.8688 | 1442.924 | 0.9024 | 1458.735 | 0.9058 | 1433.932 | 0.897
1469.082 | 0.91 | 1456.698 | 0.8868 | 1464.154 | 0.8698 | 1444.188 | 0.9038 | 1459.605 | 0.9074 | 1435.329 | 0.8968
1469.805 | 0.9118 | 1457.874 | 0.8884 | 1465.177 | 0.8716 | 1444.683 | 0.905 | 1460.452 | 0.9092 | 1435.931 | 0.898
1471.298 | 0.9138 | 1459.152 | 0.8888 | 1466.531 | 0.873 | 1445.924 | 0.9062 | 1461.949 | 0.911 | 1437.316 | 0.8992
1472.09 | 0.9156 | 1459.842 | 0.8906 | 1467.088 | 0.8752 | 1446.855 | 0.908 | 1462.378 | 0.9126 | 1438.361 | 0.9010001
1472.961 | 0.9166 | 1461.504 | 0.8918 | 1468.328 | 0.876 | 1447.832 | 0.9098 | 1463.561 | 0.914 | 1438.94 | 0.9034
1474.295 | 0.9182 | 1462.07 | 0.8938 | 1469.465 | 0.8772 | 1449.269 | 0.911 | 1464.687 | 0.9156 | 1440.405 | 0.9054
1474.94 | 0.9206 | 1463.065 | 0.8948 | 1470.25 | 0.8788 | 1449.602 | 0.9124 | 1465.325 | 0.917 | 1441.121 | 0.9072
1476.399 | 0.9216 | 1464.354 | 0.896 | 1471.774 | 0.8804 | 1450.809 | 0.914 | 1466.856 | 0.9182 | 1442.2 | 0.9082001
1477.213 | 0.9234 | 1464.999 | 0.8982 | 1472.274 | 0.882 | 1451.889 | 0.9154001 | 1467.401 | 0.9194 | 1443.597 | 0.9102
1477.982 | 0.9246 | 1466.537 | 0.8996 | 1473.457 | 0.8828 | 1452.636 | 0.9172001 | 1468.399 | 0.9208 | 1444.028 | 0.9118
1479.35 | 0.9264 | 1467.351 | 0.9004 | 1474.64 | 0.8842 | 1454.108 | 0.9182 | 1469.768 | 0.9222 | 1445.493 | 0.9126
1479.972 | 0.9276 | 1468.165 | 0.9018 | 1475.299 | 0.886 | 1454.418 | 0.9198 | 1470.313 | 0.9244 | 1446.334 | 0.914
1481.183 | 0.9288 | 1469.59 | 0.9024 | 1476.891 | 0.8872000101 | 1455.51 | 0.9214 | 1471.822 | 0.925 | 1447.14 | 0.916
1482.336 | 0.9306 | 1470.212 | 0.905 | 1477.494 | 0.889 | 1456.797 | 0.9226 | 1472.332 | 0.927 | 1448.56 | 0.918
1482.879 | 0.9326 | 1471.57 | 0.9068 | 1478.472 | 0.8902 | 1457.315 | 0.9244 | 1473.179 | 0.9292 | 1448.946 | 0.9196
1484.225 | 0.9338 | 1472.565 | 0.9074 | 1479.655 | 0.8924 | 1458.717 | 0.9248 | 1474.56 | 0.9306 | 1450.309 | 0.9208
1485.005 | 0.9352 | 1473.209 | 0.9094 | 1480.463 | 0.8926 | 1459.292 | 0.9272 | 1475.082 | 0.9322 | 1451.285 | 0.9226
1486.046 | 0.9364 | 1474.77 | 0.9104 | 1481.975 | 0.8944 | 1460.142 | 0.9286 | 1476.416 | 0.9332 | 1452.046 | 0.9244
1487.278 | 0.9384 | 1475.46 | 0.9126 | 1482.646 | 0.8964 | 1461.476 | 0.93 | 1477.251 | 0.9354 | 1453.375 | 0.9248
1487.731 | 0.9398 | 1476.568 | 0.9136 | 1483.499 | 0.8976 | 1462.085 | 0.9314 | 1477.912 | 0.9368 | 1453.954 | 0.926
1489.201 | 0.9408 | 1477.688 | 0.9148 | 1484.932 | 0.8988 | 1463.476 | 0.9332 | 1479.27 | 0.939 | 1454.965 | 0.9276
1489.947 | 0.943 | 1478.321 | 0.9166 | 1485.433 | 0.8998 | 1464.234 | 0.9348 | 1479.804 | 0.9408 | 1456.192 | 0.9292
1490.841 | 0.945 | 1479.758 | 0.918 | 1486.922 | 0.9014001 | 1464.901 | 0.936 | 1481.091 | 0.9424 | 1456.805 | 0.9316
1492.175 | 0.9464 | 1480.447 | 0.9196 | 1487.616 | 0.9038 | 1466.315 | 0.9384 | 1482.066 | 0.9438 | 1458.236 | 0.9328
1492.594 | 0.948 | 1481.477 | 0.9206 | 1488.39 | 0.905 | 1466.797 | 0.9406 | 1482.588 | 0.9454 | 1458.849 | 0.9346
1493.826 | 0.9498 | 1482.845 | 0.9218 | 1489.948 | 0.9062 | 1468.062 | 0.9418 | 1483.934 | 0.9452 | 1459.667 | 0.9358
1494.754 | 0.951 | 1483.309 | 0.9242 | 1490.494 | 0.9076 | 1469.073 | 0.9432 | 1484.583 | 0.9462 | 1461.018 | 0.9374
1495.365 | 0.9524 | 1484.621 | 0.9256 | 1491.676 | 0.9094 | 1469.568 | 0.944 | 1485.685 | 0.9478 | 1461.529 | 0.9386
1496.756 | 0.9544 | 1485.593 | 0.9274 | 1492.734 | 0.9108 | 1470.855 | 0.9444 | 1486.822 | 0.9512 | 1462.926 | 0.9392
1497.389 | 0.956 | 1486.475 | 0.9286 | 1493.348 | 0.9126 | 1471.579 | 0.9452 | 1487.24 | 0.952 | 1463.71 | 0.9412
1498.214 | 0.9578 | 1487.946 | 0.9308001 | 1494.77 | 0.9136 | 1472.579 | 0.9468 | 1488.574 | 0.9534 | 1464.369 | 0.9428
1499.526 | 0.9588 | 1488.33 | 0.932 | 1495.543 | 0.9146 | 1473.763 | 0.9484 | 1489.305 | 0.9558 | 1465.618 | 0.944
1500.069 | 0.9604 | 1489.563 | 0.933 | 1496.453 | 0.9164 | 1474.211 | 0.9508 | 1490.198 | 0.957 | 1466.174 | 0.9464
1501.46 | 0.9622 | 1490.592 | 0.935 | 1497.738 | 0.9176 | 1475.476 | 0.9522 | 1491.521 | 0.9588 | 1467.355 | 0.9478
1502.184 | 0.9646 | 1491.338 | 0.9354 | 1498.239 | 0.9196 | 1476.315 | 0.9538001 | 1491.869 | 0.9598 | 1468.434 | 0.9496
1502.919 | 0.965 | 1492.831 | 0.9372 | 1499.49 | 0.9204 | 1477.119 | 0.9568 | 1493.134 | 0.9624 | 1468.957 | 0.9516
1504.163 | 0.9668 | 1493.34 | 0.939 | 1500.434 | 0.9224 | 1478.372 | 0.9568 | 1494.062 | 0.9644 | 1470.308 | 0.951
1504.695 | 0.9682 | 1494.313 | 0.9404 | 1501.173 | 0.9236 | 1478.809 | 0.96 | 1494.746 | 0.9652 | 1470.933 | 0.953
1505.939 | 0.9698 | 1495.523 | 0.9424 | 1502.742 | 0.9258 | 1480.004 | 0.961 | 1496.104 | 0.9666 | 1471.944 | 0.9544
1506.911 | 0.971 | 1496.1 | 0.9442 | 1503.129 | 0.9264 | 1480.958 | 0.9622 | 1496.486 | 0.9686 | 1473.148 | 0.9566
1507.466 | 0.9728 | 1497.468 | 0.9454 | 1504.164 | 0.9286 | 1481.683 | 0.9632 | 1497.554 | 0.9694 | 1473.557 | 0.9582
1508.755 | 0.974 | 1498.124 | 0.9470001 | 1505.244 | 0.9296 | 1482.97 | 0.9634 | 1498.679 | 0.9716 | 1474.953 | 0.9586
1509.354 | 0.9754 | 1498.961 | 0.948 | 1505.961 | 0.9316 | 1483.349 | 0.9636 | 1499.213 | 0.973 | 1475.692 | 0.961
1510.406 | 0.9772 | 1500.307 | 0.95 | 1507.371 | 0.9336 | 1484.418 | 0.9644 | 1500.709 | 0.9748 | 1476.566 | 0.962
1511.548 | 0.9794 | 1500.816 | 0.9518 | 1507.997 | 0.9346 | 1485.43 | 0.9678 | 1501.057 | 0.9754 | 1477.793 | 0.9636
1511.944 | 0.9802 | 1502.116 | 0.9524 | 1508.884 | 0.9364 | 1486.004 | 0.9706 | 1501.939 | 0.9778 | 1478.167 | 0.9652
1513.267 | 0.9816 | 1502.931 | 0.9546 | 1510.158 | 0.9378 | 1487.407 | 0.972 | 1503.25 | 0.9786 | 1479.337 | 0.9666
1513.98 | 0.9836 | 1503.598 | 0.956 | 1510.681 | 0.9394 | 1487.866 | 0.9748 | 1503.621 | 0.9804 | 1480.268 | 0.9684
1514.862 | 0.9850001 | 1505.023 | 0.9576 | 1512.068 | 0.9414 | 1488.717 | 0.9762 | 1505.083 | 0.9818 | 1480.893 | 0.9698
1516.049 | 0.9866 | 1505.509 | 0.9598 | 1512.751 | 0.942 | 1489.912 | 0.9768 | 1505.651 | 0.9842001 | 1482.29 | 0.9702
1516.445 | 0.9888 | 1506.73 | 0.9602 | 1513.501 | 0.9444 | 1490.395 | 0.979 | 1506.417 | 0.9855999 | 1482.665 | 0.9728
1517.655 | 0.9896 | 1507.658 | 0.963 | 1514.866 | 0.9448 | 1491.809 | 0.9806 | 1507.682 | 0.987 | 1483.71 | 0.9742
1518.503 | 0.9912 | 1508.235 | 0.964 | 1515.378 | 0.9470001 | 1492.372 | 0.981 | 1508.088 | 0.9888 | 1484.686 | 0.9754
1519.205 | 0.993 | 1509.569 | 0.9656 | 1516.606 | 0.948 | 1493.073 | 0.983 | 1509.248 | 0.9894001 | 1485.288 | 0.9778
1520.618 | 0.9948 | 1510.146 | 0.9668 | 1517.436 | 0.9502 | 1494.269 | 0.9850001 | 1510.072 | 0.9922 | 1486.719 | 0.9802
1520.935 | 0.9962 | 1511.288 | 0.9686 | 1518.05 | 0.9516 | 1494.74 | 0.9861999 | 1510.617 | 0.9936 | 1487.117 | 0.9816
1522.009 | 0.9972 | 1512.43 | 0.9698 | 1519.461 | 0.9532 | 1496.004 | 0.9868001 | 1512.09 | 0.995 | 1487.991 | 0.9828
1523.039 | 0.9987999 | 1512.849 | 0.9718 | 1519.972 | 0.9546 | 1496.797 | 0.9884 | 1512.415 | 0.996 | 1489.116 | 0.9838
1523.615 | 1.001 | 1514.104 | 0.9726 | 1521.041 | 0.956 | 1497.292 | 0.9904 | 1513.668 | 0.998 | 1489.627 | 0.9850001
1525.086 | 1.0024 | 1514.839 | 0.9742 | 1522.133 | 0.958 | 1498.579 | 0.9916 | 1514.445 | 0.9998001 | 1491.035 | 0.9861999
1525.527 | 1.0046 | 1515.801 | 0.976 | 1522.645 | 0.9592 | 1499.05 | 0.9926 | 1514.944 | 1.0018 | 1491.58 | 0.9888
1526.352 | 1.0056 | 1517.045 | 0.9772 | 1523.908 | 0.9608 | 1500.05 | 0.9946 | 1516.476 | 1.0036 | 1492.284 | 0.9896
1527.494 | 1.0072 | 1517.35 | 0.9792 | 1524.59 | 0.9628 | 1501.085 | 0.997 | 1516.801 | 1.0054 | 1493.545 | 0.992
1528.173 | 1.0094 | 1518.56 | 0.9802 | 1525.579 | 0.9646 | 1501.487 | 0.9982 | 1517.798 | 1.0066 | 1493.976 | 0.9932
1529.598 | 1.0112 | 1519.476 | 0.9816 | 1526.808 | 0.9654 | 1502.763 | 0.9996001 | 1518.9 | 1.0074 | 1495.226 | 0.9946
1530.039 | 1.013 | 1520.076 | 0.9836 | 1527.16 | 0.9682 | 1503.395 | 1.0016 | 1519.248 | 1.0102 | 1496.043 | 0.9962
1530.786 | 1.0144 | 1521.523 | 0.9855999 | 1528.377 | 0.9686 | 1504.269 | 1.0026 | 1520.594 | 1.0104 | 1496.498 | 0.998
1532.12 | 1.0156 | 1521.862 | 0.987 | 1529.173 | 0.9708 | 1505.372 | 1.0046 | 1521.302 | 1.0126 | 1497.872 | 0.9994001
1532.55 | 1.0174 | 1523.005 | 0.9886 | 1529.992 | 0.972 | 1505.682 | 1.0062 | 1521.963 | 1.0142 | 1498.349 | 1.0012
1533.986 | 1.0184 | 1523.977 | 0.9904 | 1531.311 | 0.974 | 1506.912 | 1.008 | 1523.263 | 1.0158 | 1499.405 | 1.003
1534.472 | 1.02 | 1524.543 | 0.993 | 1531.664 | 0.975 | 1507.694 | 1.0098 | 1523.564 | 1.0186 | 1500.37 | 1.0044
1535.196 | 1.022 | 1525.923 | 0.994 | 1532.767 | 0.9768 | 1508.384 | 1.0106 | 1524.632 | 1.02 | 1500.791 | 1.0066
1536.689 | 1.0242 | 1526.386 | 0.9956 | 1533.688 | 0.9782 | 1509.636 | 1.0118 | 1525.583 | 1.022 | 1502.051 | 1.0076
1537.006 | 1.0256 | 1527.212 | 0.9978 | 1534.348 | 0.9796 | 1509.866 | 1.0142 | 1526.105 | 1.0246 | 1502.665 | 1.009
1538.159 | 1.0268 | 1528.49 | 0.9996001 | 1535.701 | 0.9814 | 1510.97 | 1.0158 | 1527.59 | 1.0252 | 1503.596 | 1.0098
1539.041 | 1.0292 | 1528.942 | 1.0004 | 1536.065 | 0.9824 | 1511.878 | 1.0166 | 1527.787 | 1.0272 | 1504.731 | 1.0118
1539.528 | 1.0304 | 1530.243 | 1.0018 | 1537.089 | 0.9838 | 1512.418 | 1.0194 | 1528.646 | 1.0276 | 1504.947 | 1.014
1540.862 | 1.032 | 1530.966 | 1.0038 | 1538.192 | 0.9850001 | 1513.901 | 1.0196 | 1529.701 | 1.0292 | 1506.197 | 1.0148
1541.45 | 1.0348 | 1531.611 | 1.005 | 1538.738 | 0.9872001 | 1514.154 | 1.0222 | 1530.27 | 1.0312 | 1506.889 | 1.0162
1542.355 | 1.0356 | 1532.923 | 1.006 | 1540.046 | 0.9884 | 1515.062 | 1.0234 | 1531.546 | 1.0328 | 1507.639 | 1.0178
1543.486 | 1.0378 | 1533.409 | 1.008 | 1540.614 | 0.9898 | 1516.073 | 1.0252 | 1532.056 | 1.034 | 1508.934 | 1.0192
1543.735 | 1.0392 | 1534.608 | 1.009 | 1541.399 | 0.9916 | 1516.591 | 1.0268 | 1532.718 | 1.0362 | 1509.161 | 1.0208
1544.99 | 1.0406 | 1535.468 | 1.01 | 1542.707 | 0.9932 | 1518.016 | 1.0286 | 1533.994 | 1.038 | 1510.183 | 1.022
1545.691 | 1.0428 | 1535.999 | 1.012 | 1543.105 | 0.9948 | 1518.441 | 1.03 | 1534.319 | 1.039 | 1511.08 | 1.0234
1546.415 | 1.0446 | 1537.221 | 1.0134 | 1544.413 | 0.9958 | 1519.108 | 1.0314 | 1535.525 | 1.0414 | 1511.796 | 1.0244
1547.806 | 1.0464 | 1537.752 | 1.0156 | 1545.027 | 0.9983999 | 1520.349 | 1.0332 | 1536.21 | 1.043 | 1513.124 | 1.0256
1547.998 | 1.0478 | 1538.804 | 1.0166 | 1545.744 | 1 | 1520.694 | 1.035 | 1536.697 | 1.044 | 1513.272 | 1.0284
1549.016 | 1.0478 | 1539.912 | 1.0178 | 1547.006 | 1.0014 | 1522.027 | 1.0356 | 1538.02 | 1.0454 | 1514.169 | 1.0288
1549.887 | 1.0506 | 1540.263 | 1.0198 | 1547.404 | 1.0028 | 1522.568 | 1.0382 | 1538.46 | 1.0472 | 1515.316 | 1.031
1550.486 | 1.052 | 1541.518 | 1.0218 | 1548.701 | 1.0052 | 1523.119 | 1.0398 | 1539.493 | 1.0494 | 1515.759 | 1.0332
1551.764 | 1.0536 | 1542.219 | 1.0232 | 1549.463 | 1.006 | 1524.499 | 1.0416 | 1540.34 | 1.0514 | 1517.19 | 1.0348
1552.194 | 1.055 | 1543 | 1.0244 | 1549.952 | 1.0072 | 1524.751 | 1.0432 | 1540.711 | 1.0524 | 1517.451 | 1.0364
1553.11 | 1.0566 | 1544.244 | 1.0264 | 1551.237 | 1.0092 | 1525.878 | 1.0448 | 1541.929 | 1.0538 | 1518.258 | 1.0382
1554.117 | 1.0582 | 1544.56 | 1.0278 | 1551.669 | 1.0112 | 1526.774 | 1.046 | 1542.405 | 1.0554 | 1519.53 | 1.0394
1554.592 | 1.0598 | 1545.736 | 1.0288 | 1552.704 | 1.012 | 1527.2 | 1.0476 | 1543.287 | 1.058 | 1519.825 | 1.041
1555.87 | 1.0612 | 1546.585 | 1.0308 | 1553.784 | 1.0136 | 1528.384 | 1.0486 | 1544.435 | 1.0596 | 1521.074 | 1.0424
1556.413 | 1.0636 | 1547.275 | 1.0322 | 1554.046 | 1.0154 | 1528.878 | 1.0512 | 1544.632 | 1.061 | 1521.676 | 1.0448
1557.125 | 1.0648 | 1548.439 | 1.034 | 1555.411 | 1.017 | 1529.751 | 1.0526 | 1545.793 | 1.0624 | 1522.21 | 1.0454
1558.346 | 1.0668 | 1548.824 | 1.0356 | 1555.968 | 1.0186 | 1530.901 | 1.054 | 1546.477 | 1.063 | 1523.539 | 1.0476
1558.708 | 1.0684 | 1549.785 | 1.0364 | 1556.73 | 1.0212 | 1531.131 | 1.0552 | 1547.231 | 1.066 | 1523.936 | 1.049
1559.952 | 1.0696 | 1550.78 | 1.0386 | 1557.992 | 1.0222 | 1532.28 | 1.0568 | 1548.472 | 1.0672 | 1524.97 | 1.0502
1560.507 | 1.0722 | 1551.335 | 1.0396 | 1558.197 | 1.0242 | 1532.935 | 1.0584 | 1548.612 | 1.069 | 1525.788 | 1.0516
1561.106 | 1.074 | 1552.647 | 1.0412 | 1559.471 | 1.0252 | 1533.728 | 1.0604 | 1549.714 | 1.07 | 1526.162 | 1.054
1562.384 | 1.0754 | 1553.099 | 1.0434 | 1560.244 | 1.0268 | 1534.843 | 1.0608 | 1550.479 | 1.071 | 1527.412 | 1.0552
1562.712 | 1.0768 | 1553.936 | 1.0452 | 1560.858 | 1.0288 | 1535.096 | 1.0632 | 1551.013 | 1.0732 | 1527.9 | 1.0566
1563.865 | 1.0778 | 1554.999 | 1.047 | 1562.166 | 1.03 | 1536.188 | 1.0652 | 1552.371 | 1.075 | 1528.854 | 1.0588
1564.691 | 1.08 | 1555.463 | 1.0482 | 1562.485 | 1.032 | 1536.889 | 1.0666 | 1552.533 | 1.0768 | 1529.865 | 1.0606
1565.064 | 1.082 | 1556.763 | 1.0504 | 1563.44 | 1.034 | 1537.464 | 1.0682 | 1553.461 | 1.078 | 1530.092 | 1.0618
1566.218 | 1.0832 | 1557.306 | 1.052 | 1564.486 | 1.0346 | 1538.763 | 1.0702 | 1554.401 | 1.0792 | 1531.205 | 1.0622
1566.738 | 1.0846 | 1557.962 | 1.0532 | 1564.975 | 1.0368 | 1539.027 | 1.0722 | 1554.795 | 1.0814 | 1531.863 | 1.0638
1567.722 | 1.0858 | 1559.093 | 1.0548 | 1566.329 | 1.0378 | 1539.878 | 1.073 | 1556.141 | 1.083 | 1532.658 | 1.066
1568.808 | 1.088 | 1559.557 | 1.056 | 1566.772 | 1.0396 | 1540.798 | 1.0746 | 1556.466 | 1.0856 | 1533.794 | 1.0684
1569.011 | 1.09 | 1560.789 | 1.0578 | 1567.534 | 1.0412 | 1541.211 | 1.0766 | 1557.197 | 1.087 | 1533.987 | 1.0704
1570.187 | 1.0914 | 1561.434 | 1.059 | 1568.626 | 1.0436 | 1542.556 | 1.077 | 1558.345 | 1.0892 | 1535.066 | 1.0714
1570.821 | 1.093 | 1561.977 | 1.0606 | 1569.024 | 1.0446 | 1542.901 | 1.0798 | 1558.682 | 1.0906 | 1535.895 | 1.0724
1571.567 | 1.0948 | 1563.164 | 1.0622 | 1570.366 | 1.0458 | 1543.625 | 1.0804 | 1559.958 | 1.092 | 1536.406 | 1.0746
1572.743 | 1.0962 | 1563.594 | 1.0636 | 1570.878 | 1.0478 | 1544.809 | 1.0824 | 1560.422 | 1.0926 | 1537.667 | 1.0768
1572.969 | 1.0982 | 1564.646 | 1.0648 | 1571.526 | 1.0496 | 1545.108 | 1.0842 | 1561.025 | 1.0958 | 1537.894 | 1.0784
1574.066 | 1.0996 | 1565.517 | 1.067 | 1572.652 | 1.051 | 1546.303 | 1.0858 | 1562.336 | 1.0974 | 1538.871 | 1.0796
1574.824 | 1.1024 | 1565.89 | 1.0686 | 1573.073 | 1.0532 | 1546.786 | 1.0872 | 1562.568 | 1.0994 | 1539.87 | 1.0808
1575.401 | 1.103 | 1567.168 | 1.0694 | 1574.233 | 1.0544 | 1547.315 | 1.0886 | 1563.717 | 1.0998 | 1540.29 | 1.0826
1576.622 | 1.106 | 1567.699 | 1.0716 | 1575.041 | 1.056 | 1548.533 | 1.0896 | 1564.39 | 1.103 | 1541.506 | 1.084
1576.928 | 1.1072 | 1568.547 | 1.074 | 1575.473 | 1.0576 | 1548.878 | 1.092 | 1564.819 | 1.1044 | 1541.858 | 1.0858
1577.9 | 1.1082 | 1569.554 | 1.0752 | 1576.644 | 1.059 | 1549.993 | 1.0934 | 1566.049 | 1.1056 | 1542.63 | 1.0872
1578.816 | 1.11 | 1569.916 | 1.076 | 1577.144 | 1.0616 | 1550.706 | 1.095 | 1566.246 | 1.1082 | 1543.675 | 1.089
1579.269 | 1.112 | 1571.07 | 1.0778 | 1578.1 | 1.0638 | 1551.096 | 1.0976 | 1567.336 | 1.1096 | 1544.015 | 1.0902
1580.456 | 1.113 | 1571.748 | 1.08 | 1579.033 | 1.0638 | 1552.303 | 1.0982 | 1568.288 | 1.1122 | 1545.299 | 1.0922
1580.852 | 1.1148 | 1572.495 | 1.0822 | 1579.351 | 1.0662 | 1552.66 | 1.1006 | 1568.52 | 1.114 | 1545.742 | 1.0944
1581.587 | 1.1168 | 1573.648 | 1.0838 | 1580.693 | 1.0668 | 1553.66 | 1.1016 | 1569.703 | 1.1144 | 1546.276 | 1.096
1582.707 | 1.1188 | 1573.874 | 1.0856 | 1581.171 | 1.0692 | 1554.568 | 1.103 | 1570.202 | 1.1172 | 1547.457 | 1.0976
1583.024 | 1.1204 | 1574.937 | 1.0866 | 1581.967 | 1.0702 | 1554.82 | 1.1056 | 1570.991 | 1.118 | 1547.797 | 1.0988
1584.245 | 1.1218 | 1575.74 | 1.0888 | 1583.047 | 1.0724 | 1556.027 | 1.1066 | 1572.116 | 1.1196 | 1548.979 | 1.1
1584.641 | 1.1232 | 1576.294 | 1.0906 | 1583.252 | 1.074 | 1556.545 | 1.1084 | 1572.244 | 1.1214 | 1549.603 | 1.1018
1585.229 | 1.1252 | 1577.595 | 1.0912 | 1584.412 | 1.0752 | 1557.303 | 1.1104 | 1573.474 | 1.1224 | 1549.989 | 1.1048
1586.428 | 1.1266 | 1577.889 | 1.0938 | 1585.14 | 1.0762 | 1558.418 | 1.113 | 1574.042 | 1.1248 | 1551.193 | 1.1054
1586.676 | 1.1282 | 1578.85 | 1.0944 | 1585.742 | 1.0788 | 1558.545 | 1.1146 | 1574.622 | 1.1268 | 1551.523 | 1.1056
1587.954 | 1.1302 | 1579.766 | 1.0964 | 1586.971 | 1.0808 | 1559.614 | 1.1152 | 1575.91 | 1.1282 | 1552.545 | 1.1072
1588.588 | 1.133 | 1580.321 | 1.0986 | 1587.187 | 1.0814 | 1560.269 | 1.118 | 1575.945 | 1.13 | 1553.396 | 1.109
1588.905 | 1.1338 | 1581.553 | 1.0996 | 1588.154 | 1.0844 | 1560.866 | 1.1188 | 1577.151 | 1.131 | 1553.601 | 1.111
1590.081 | 1.1354 | 1581.847 | 1.1016 | 1589.075 | 1.0846 | 1562.073 | 1.1204 | 1577.847 | 1.1338 | 1554.85 | 1.1124
1590.522 | 1.137 | 1582.583 | 1.1028 | 1589.564 | 1.087 | 1562.2 | 1.122 | 1578.242 | 1.1338 | 1555.214 | 1.1134
1591.483 | 1.1388 | 1583.747 | 1.1038 | 1590.895 | 1.0884 | 1563.177 | 1.1234 | 1579.437 | 1.1362 | 1555.997 | 1.1164
1592.41 | 1.1414 | 1584.121 | 1.1066 | 1591.145 | 1.0908 | 1563.993 | 1.126 | 1579.727 | 1.1386 | 1557.087 | 1.1174
1592.535 | 1.1424 | 1585.432 | 1.1088 | 1591.986 | 1.0918 | 1564.441 | 1.1278 | 1580.446 | 1.14 | 1557.201 | 1.1202
1593.824 | 1.1438 | 1585.749 | 1.1098 | 1592.942 | 1.0938 | 1565.614 | 1.1292 | 1581.548 | 1.1424 | 1558.348 | 1.1216
1594.242 | 1.1454 | 1586.416 | 1.1112 | 1593.385 | 1.095 | 1565.832 | 1.1316 | 1581.827 | 1.1438 | 1558.939 | 1.123
1595.057 | 1.1476 | 1587.706 | 1.1138 | 1594.67 | 1.0968 | 1566.545 | 1.133 | 1583.091 | 1.1452 | 1559.541 | 1.124
1596.109 | 1.15 | 1587.954 | 1.1174 | 1595.046 | 1.099 | 1567.591 | 1.1348 | 1583.428 | 1.1472 | 1560.733 | 1.1258
1596.165 | 1.1514 | 1589.063 | 1.1192 | 1595.751 | 1.1 | 1567.889 | 1.1362 | 1583.961 | 1.1494 | 1560.881 | 1.1278
1597.398 | 1.1524 | 1589.73 | 1.1198 | 1596.797 | 1.102 | 1569.177 | 1.1374 | 1585.11 | 1.1516 | 1561.812 | 1.1292
1597.975 | 1.1542 | 1590.126 | 1.121 | 1597.104 | 1.1032 | 1569.464 | 1.14 | 1585.365 | 1.1538 | 1562.664 | 1.13
1598.585 | 1.1562 | 1591.404 | 1.1222 | 1598.355 | 1.1054 | 1570.062 | 1.1408 | 1586.502 | 1.1558 | 1563.095 | 1.1322
1599.716 | 1.1586 | 1591.856 | 1.1244 | 1598.901 | 1.1068 | 1571.142 | 1.1424 | 1587.059 | 1.1576 | 1564.311 | 1.1342
1599.954 | 1.16 | 1592.806 | 1.1248 | 1599.413 | 1.1084 | 1571.372 | 1.1442 | 1587.465 | 1.1584 | 1564.47 | 1.1352
1600.836 | 1.1612 | 1593.598 | 1.1262 | 1600.596 | 1.1096 | 1572.614 | 1.1452 | 1588.555 | 1.1616 | 1565.333 | 1.1364
1601.763 | 1.1636 | 1593.869 | 1.1278 | 1600.96 | 1.1122 | 1573.085 | 1.1476 | 1588.892 | 1.1628 | 1566.219 | 1.138
1602.182 | 1.1652 | 1595.045 | 1.1288 | 1602.017 | 1.1138 | 1573.545 | 1.1488 | 1589.866 | 1.164 | 1566.502 | 1.1404
1603.494 | 1.1674 | 1595.6 | 1.1294 | 1602.722 | 1.1158 | 1574.625 | 1.1504 | 1590.713 | 1.1648 | 1567.922 | 1.1418
1603.641 | 1.1678 | 1596.346 | 1.1322 | 1603.052 | 1.1174 | 1574.958 | 1.1528 | 1590.922 | 1.1674 | 1568.081 | 1.1438
1604.444 | 1.1698 | 1597.522 | 1.1346 | 1604.303 | 1.119 | 1576.119 | 1.155 | 1592.094 | 1.168 | 1568.774 | 1.1448
1605.394 | 1.172 | 1597.658 | 1.1364 | 1604.679 | 1.1206 | 1576.671 | 1.1568 | 1592.465 | 1.1692 | 1569.785 | 1.147
1605.744 | 1.1734 | 1598.642 | 1.1384 | 1605.577 | 1.1218 | 1577.027 | 1.158 | 1593.173 | 1.171 | 1570.137 | 1.1486
1606.999 | 1.1748 | 1599.366 | 1.1404 | 1606.487 | 1.1242 | 1578.165 | 1.16 | 1594.217 | 1.172 | 1571.363 | 1.1504
1607.305 | 1.1772 | 1599.965 | 1.1416 | 1606.714 | 1.1264 | 1578.407 | 1.1616 | 1594.356 | 1.1742 | 1571.852 | 1.1512
1607.983 | 1.1784 | 1601.153 | 1.1446 | 1607.897 | 1.1274 | 1579.372 | 1.1628 | 1595.458 | 1.1758 | 1572.238 | 1.1542
1608.99 | 1.1802 | 1601.39 | 1.146 | 1608.42 | 1.1292 | 1580.211 | 1.1638 | 1596.038 | 1.1774 | 1573.487 | 1.155
1609.284 | 1.1812 | 1602.261 | 1.1474 | 1609.182 | 1.1302 | 1580.418 | 1.1658 | 1596.642 | 1.1784 | 1573.691 | 1.157
1610.381 | 1.183 | 1603.109 | 1.1476 | 1610.32 | 1.1324 | 1581.648 | 1.1678 | 1597.755 | 1.1816 | 1574.714 | 1.1586
1610.98 | 1.1854 | 1603.561 | 1.1508 | 1610.456 | 1.1348 | 1581.993 | 1.1696 | 1597.86 | 1.1834 | 1575.452 | 1.1592
1611.41 | 1.1868 | 1604.704 | 1.1524 | 1611.502 | 1.136 | 1582.717 | 1.1708 | 1598.8 | 1.185 | 1575.736 | 1.161
1612.586 | 1.1878 | 1604.986 | 1.1552 | 1612.151 | 1.1372 | 1583.671 | 1.172 | 1599.612 | 1.1866 | 1577.008 | 1.163
1612.824 | 1.191 | 1605.733 | 1.1572 | 1612.924 | 1.1392 | 1583.752 | 1.174 | 1600.064 | 1.1892 | 1577.269 | 1.1648
1613.842 | 1.192 | 1606.796 | 1.1584 | 1614.039 | 1.1412 | 1584.66 | 1.1758 | 1601.259 | 1.1912 | 1578.109 | 1.1668
1614.554 | 1.1944 | 1607.09 | 1.1606 | 1614.164 | 1.1428 | 1585.499 | 1.1776 | 1601.456 | 1.1928 | 1578.961 | 1.1682
1614.837 | 1.1954 | 1608.21 | 1.1624 | 1615.13 | 1.144 | 1585.901 | 1.1792 | 1602.268 | 1.1942 | 1579.177 | 1.1704
1616.07 | 1.1974 | 1608.628 | 1.1638 | 1616.017 | 1.146 | 1587.142 | 1.181 | 1603.162 | 1.1956 | 1580.29 | 1.1714
1616.364 | 1.1992 | 1609.216 | 1.165 | 1616.484 | 1.1486 | 1587.2 | 1.183 | 1603.486 | 1.1976 | 1580.801 | 1.1736
1617.201 | 1.2012 | 1610.291 | 1.1662 | 1617.735 | 1.1498 | 1588.05 | 1.1842 | 1604.786 | 1.1988 | 1581.426 | 1.1746
1618.071 | 1.202 | 1610.562 | 1.1676 | 1617.792 | 1.1518 | 1588.912 | 1.1858 | 1604.995 | 1.2018 | 1582.595 | 1.1772
1619.655 | 1.2044 | 1611.636 | 1.1684 | 1618.724 | 1.1522 | 1589.234 | 1.1872 | 1605.598 | 1.2028 | 1582.652 | 1.1796
1623.624 | 1.2068 | 1612.292 | 1.17 | 1619.725 | 1.1544 | 1590.568 | 1.1894 | 1607.454 | 1.204 | 1583.606 | 1.181
1627.865 | 1.2102 | 1612.665 | 1.1716 | 1619.953 | 1.157 | 1590.705 | 1.1912 | 1611.422 | 1.2052 | 1584.367 | 1.1822
1632.016 | 1.2146 | 1613.774 | 1.1742 | 1621.113 | 1.158 | 1591.338 | 1.1922 | 1615.146 | 1.2118 | 1584.867 | 1.1842
1635.386 | 1.2214 | 1614.124 | 1.1764 | 1621.488 | 1.1598 | 1592.338 | 1.1956 | 1619.264 | 1.2158 | 1586.105 | 1.1858
1638.734 | 1.226 | 1615.131 | 1.1776 | 1622.057 | 1.1612 | 1592.637 | 1.1962 | 1623.267 | 1.221 | 1586.23 | 1.1886
1641.606 | 1.2342 | 1615.877 | 1.1788 | 1623.205 | 1.163 | 1593.74 | 1.1984 | 1626.272 | 1.2262 | 1587.093 | 1.1904
1644.377 | 1.2394 | 1616.137 | 1.1804 | 1623.467 | 1.1652 | 1594.223 | 1.1998 | 1629.393 | 1.2316 | 1587.808 | 1.1918
1646.718 | 1.2456 | 1617.28 | 1.1834 | 1624.547 | 1.1664 | 1594.648 | 1.2012 | 1632.014 | 1.2402 | 1588.183 | 1.1936
1648.935 | 1.2546 | 1617.653 | 1.1852 | 1625.116 | 1.1682 | 1595.774 | 1.2034 | 1634.52 | 1.2494 | 1589.41 | 1.1948
1651.332 | 1.2608 | 1618.444 | 1.1862 | 1625.468 | 1.1698 | 1597.407 | 1.206 | 1636.527 | 1.259 | 1589.682 | 1.1964
1653.436 | 1.2698 | 1619.451 | 1.1878 | 1626.674 | 1.1716 | 1601.372 | 1.2068 | 1638.72 | 1.265 | 1590.261 | 1.1988
1655.641 | 1.2758 | 1619.553 | 1.189 | 1626.97 | 1.173 | 1605.522 | 1.2136 | 1640.82 | 1.2704 | 1591.272 | 1.2002
1657.191 | 1.2818 | 1620.65 | 1.19 | 1627.925 | 1.1748 | 1609.453 | 1.2156 | 1643.14 | 1.2762 | 1591.499 | 1.2014
1659.464 | 1.291 | 1621.17 | 1.1922 | 1628.789 | 1.1776 | 1612.958 | 1.2228 | 1644.939 | 1.2852 | 1593.294 | 1.2024
1661.714 | 1.2974 | 1621.781 | 1.194 | 1628.96 | 1.1786 | 1616.372 | 1.2278 | 1646.864 | 1.2916 | 1596.428 | 1.2062
1664.033 | 1.3068 | 1622.855 | 1.1944 | 1630.018 | 1.1802 | 1618.809 | 1.236 | 1649.057 | 1.3002 | 1600.869 | 1.2092
1666.272 | 1.3126 | 1623.002 | 1.1966 | 1630.473 | 1.1818 | 1621.579 | 1.2446 | 1651.053 | 1.31 | 1604.571 | 1.213
1670.943 | 1.3188 | 1623.975 | 1.199 | 1631.178 | 1.1838 | 1623.682 | 1.2476 | 1653.64 | 1.3158 | 1608.523 | 1.2196
1675.998 | 1.3308 | 1624.665 | 1.2008 | 1632.179 | 1.186 | 1626.062 | 1.257 | 1657.897 | 1.3236 | 1612.01 | 1.2268
1680.341 | 1.341 | 1625.242 | 1.2026 | 1632.406 | 1.187 | 1628.119 | 1.2624 | 1662.898 | 1.333 | 1614.69 | 1.2322
1684.819 | 1.3574 | 1628.046 | 1.205 | 1633.441 | 1.1886 | 1629.947 | 1.2714 | 1667.353 | 1.3434 | 1617.439 | 1.2376
1688.597 | 1.376 | 1631.914 | 1.2092 | 1633.964 | 1.19 | 1632.062 | 1.2772 | 1671.367 | 1.3604 | 1619.812 | 1.2436
1692.713 | 1.3878 | 1636.042 | 1.2126 | 1634.556 | 1.1924 | 1634.269 | 1.2836 | 1675.218 | 1.366 | 1622.129 | 1.2522
1695.925 | 1.4006 | 1639.797 | 1.2168 | 1635.625 | 1.193 | 1636.211 | 1.2924 | 1678.687 | 1.3898 | 1624.253 | 1.258
1699.929 | 1.4138 | 1643.325 | 1.2214 | 1635.829 | 1.1954 | 1638.062 | 1.3004 | 1682.539 | 1.4016 | 1626.093 | 1.267
1704.792 | 1.426 | 1646.899 | 1.2284 | 1636.705 | 1.1968 | 1640.154 | 1.3064 | 1685.938 | 1.4154 | 1628.364 | 1.2728
1712.437 | 1.4464 | 1649.647 | 1.2342 | 1637.547 | 1.1992 | 1642.843 | 1.3132 | 1690.695 | 1.4282 | 1630.545 | 1.2788
1719.46 | 1.4746 | 1652.384 | 1.2398 | 1637.899 | 1.2004 | 1647.556 | 1.3238 | 1698.061 | 1.4486 | 1632.555 | 1.2882
1726.099 | 1.496 | 1654.601 | 1.2484 | 1639.036 | 1.2016 | 1651.889 | 1.3328 | 1705.046 | 1.4862 | 1634.156 | 1.297
1732.251 | 1.5208 | 1657.111 | 1.257 | 1639.321 | 1.2038 | 1656.326 | 1.343 | 1711.322 | 1.5096 | 1636.235 | 1.3036
1738.584 | 1.546 | 1659.317 | 1.2628 | 1642.221 | 1.206 | 1660.142 | 1.3482 | 1717.482 | 1.534 | 1638.381 | 1.31
1747.304 | 1.5856 | 1661.477 | 1.2692 | 1646.213 | 1.2088 | 1664.039 | 1.3712 | 1723.666 | 1.5592 | 1642.606 | 1.316
1756.34 | 1.6322 | 1663.275 | 1.275 | 1649.955 | 1.214 | 1667.372 | 1.3908 | 1732.599 | 1.585 | 1647.24 | 1.3274
1765.489 | 1.6688 | 1665.525 | 1.2846 | 1654.163 | 1.218 | 1670.993 | 1.4032 | 1741.706 | 1.615 | 1651.828 | 1.3416
1773.598 | 1.711 | 1667.72 | 1.2904 | 1657.802 | 1.225 | 1674.338 | 1.4158 | 1750.175 | 1.6706 | 1655.996 | 1.3468
1781.696 | 1.7774 | 1669.812 | 1.2968 | 1660.566 | 1.23 | 1679.671 | 1.4346 | 1758.308 | 1.7332 | 1659.789 | 1.3632
1789.827 | 1.8228 | 1671.825 | 1.3064 | 1663.454 | 1.2358 | 1686.614 | 1.4582 | 1766.533 | 1.777 | 1663.401 | 1.3818
1797.427 | 1.8926 | 1673.77 | 1.316 | 1666.013 | 1.2442 | 1692.97 | 1.478 | 1774.503 | 1.8226 | 1667.024 | 1.394
1804.552 | 1.9402 | 1676.247 | 1.3186 | 1668.618 | 1.253 | 1699.303 | 1.5002 | 1781.673 | 1.8928 | 1670.419 | 1.4064
1811.665 | 1.9886 | 1680.759 | 1.332 | 1670.369 | 1.2592 | 1705.108 | 1.5238 | 1789.144 | 1.939 | 1673.974 | 1.4192
1818.021 | 2.0614 | 1685.848 | 1.3406 | 1672.439 | 1.2648 | 1711.085 | 1.5592 | 1796.047 | 1.9868 | 1677.631 | 1.4318
1824.14 | 2.1112 | 1690.565 | 1.3508 | 1674.896 | 1.2714 | 1719.476 | 1.585 | 1802.289 | 2.0602 | 1684.547 | 1.4512
1830.224 | 2.1854 | 1694.749 | 1.3676 | 1676.92 | 1.28 | 1728.177 | 1.6158 | 1808.577 | 2.109 | 1691.282 | 1.476
1835.313 | 2.236 | 1698.549 | 1.3736 | 1678.956 | 1.2864 | 1736.28 | 1.6712 | 1814.529 | 2.1576 | 1697.813 | 1.495
1840.267 | 2.2872 | 1702.27 | 1.3916 | 1680.639 | 1.2958 | 1744.303 | 1.7134 | 1819.726 | 2.2324 | 1703.582 | 1.5178
1845.367 | 2.3378 | 1706.047 | 1.4106 | 1683.13 | 1.3016 | 1751.671 | 1.7572 | 1825.097 | 2.3084 | 1709.635 | 1.5542
1849.812 | 2.4164 | 1709.7 | 1.4234 | 1685.177 | 1.3084 | 1759.269 | 1.8248 | 1829.796 | 2.3856 | 1717.199 | 1.5926
1853.985 | 2.4944 | 1713.262 | 1.4364 | 1688.156 | 1.3146 | 1766.545 | 1.8942 | 1834.019 | 2.4116 | 1725.978 | 1.607
1858.181 | 2.5472 | 1718.092 | 1.4552 | 1692.967 | 1.3248 | 1773.257 | 1.942 | 1838.23 | 2.4628 | 1734.484 | 1.6574
1861.517 | 2.6004 | 1725.307 | 1.4694 | 1697.687 | 1.3382 | 1779.706 | 1.9896 | 1842.372 | 2.5414 | 1742.332 | 1.7176
1865.057 | 2.655 | 1732.364 | 1.496 | 1701.588 | 1.3488 | 1786.016 | 2.0612 | 1845.76 | 2.5954 | 1749.782 | 1.7598
1868.258 | 2.7354 | 1738.856 | 1.5178 | 1705.853 | 1.3656 | 1791.464 | 2.136 | 1849.472 | 2.6756 | 1757.494 | 1.804
1871.13 | 2.8448 | 1745.754 | 1.5542 | 1709.47 | 1.3774 | 1797.269 | 2.1842 | 1852.593 | 2.7302 | 1764.853 | 1.8712
1873.958 | 2.8448 | 1754.779 | 1.581 | 1713.484 | 1.3894 | 1802.361 | 2.2342 | 1855.354 | 2.8126 | 1771.52 | 1.9422
1876.525 | 2.928 | 1764.03 | 1.6124 | 1716.919 | 1.4152 | 1807.211 | 2.2848 | 1858.278 | 2.8668 | 1778.288 | 1.9658
1878.583 | 3.0128 | 1772.603 | 1.6696 | 1720.467 | 1.4278 | 1811.832 | 2.3356 | 1860.679 | 2.9228 | 1784.387 | 2.037
1880.901 | 3.0692 | 1780.915 | 1.7116 | 1724.05 | 1.4408 | 1816.108 | 2.413 | 1862.895 | 3.0066 | 1790.111 | 2.0856
1882.881 | 3.1546 | 1789.408 | 1.7556 | 1729.986 | 1.4536 | 1819.913 | 2.4908 | 1865.238 | 3.0666 | 1795.926 | 2.1574
1884.566 | 3.1834 | 1797.37 | 1.8242 | 1737.254 | 1.4784 | 1823.752 | 2.5428 | 1867.048 | 3.1488 | 1801.252 | 2.2062
1886.454 | 3.2992 | 1805.049 | 1.894 | 1743.884 | 1.4984 | 1827.027 | 2.569 | 1869.032 | 3.1774 | 1806.306 | 2.2554
1887.97 | 3.3278 | 1812.468 | 1.941 | 1750.162 | 1.5208 | 1830.418 | 2.676 | 1870.819 | 3.2928 | 1811.315 | 2.305
1889.293 | 3.4156 | 1819.593 | 1.9888 | 1756.053 | 1.5452 | 1833.487 | 2.7562 | 1872.28 | 3.3516 | 1815.608 | 2.3804
1890.955 | 3.4742 | 1826.017 | 2.062 | 1762.525 | 1.5838 | 1836.303 | 2.81 | 1873.58 | 3.4106 | 1819.776 | 2.456
1891.86 | 3.5644 | 1832.656 | 2.11 | 1771.327 | 1.6262 | 1838.993 | 2.837 | 1874.949 | 3.468 | 1823.808 | 2.5064
1893.059 | 3.6238 | 1838.435 | 2.1848 | 1780.119 | 1.6424 | 1841.51 | 2.919 | 1876.109 | 3.5872 | 1827.567 | 2.558
1894.258 | 3.7152 | 1844.157 | 2.2098 | 1788.41 | 1.699 | 1843.66 | 3.0012 | 1877.443 | 3.6176 | 1830.724 | 2.6366
1895.061 | 3.7762 | 1849.473 | 2.2848 | 1796.109 | 1.7416 | 1845.614 | 3.057 | 1878.592 | 3.6776 | 1833.995 | 2.715
1895.807 | 3.8374 | 1854.336 | 2.3622 | 1803.888 | 1.8078 | 1847.924 | 3.141 | 1879.056 | 3.769 | 1837.084 | 2.7412
1896.622 | 3.8984 | 1858.871 | 2.4138 | 1811.338 | 1.877 | 1849.487 | 3.1696 | 1880.204 | 3.8596 | 1839.889 | 2.8206
1897.187 | 3.9916 | 1863.315 | 2.4652 | 1818.412 | 1.9008 | 1851.464 | 3.2826 | 1880.935 | 3.9206 | 1842.706 | 2.9004
1897.73 | 4.0534 | 1867.341 | 2.5184 | 1825.36 | 1.9722 | 1853.073 | 3.3398 | 1881.399 | 3.9826 | 1845.045 | 2.9544
1898.171 | 4.1466 | 1871.232 | 2.598 | 1831.877 | 2.0204 | 1854.338 | 3.3986 | 1882.049 | 4.0746 | 1847.578 | 3.009
1898.341 | 4.1786 | 1874.749 | 2.6796 | 1837.996 | 2.094 | 1855.786 | 3.4562 | 1882.699 | 4.1372 | 1849.826 | 3.0624
1898.793 | 4.3048 | 1877.735 | 2.734 | 1843.899 | 2.1182 | 1856.993 | 3.5446 | 1882.838 | 4.1998 | 1851.291 | 3.1446
1898.963 | 4.3678 | 1880.766 | 2.789 | 1849.187 | 2.218 | 1858.142 | 3.6042 | 1883.429 | 4.295 | 1853.449 | 3.2262
1899.008 | 4.432 | 1883.672 | 2.8428 | 1854.146 | 2.294 | 1859.372 | 3.693 | 1883.627 | 4.357 | 1855.437 | 3.2812
1899.257 | 4.5282 | 1886.081 | 2.9272 | 1859.127 | 2.345 | 1860.211 | 3.7514 | 1883.58 | 4.4526 | 1856.663 | 3.3368
1899.302 | 4.5922 | 1888.626 | 3.01 | 1863.494 | 2.3972 | 1861.062 | 3.8108 | 1883.754 | 4.5164 | 1858.299 | 3.3934
1898.963 | 4.6906 | 1890.944 | 3.066 | 1867.338 | 2.4494 | 1861.981 | 3.901 | 1883.824 | 4.6136 | 1859.662 | 3.4776
1898.782 | 4.7228 | 1892.765 | 3.1236 | 1871.58 | 2.5014 | 1862.568 | 3.9608 | 1883.464 | 4.646 | 1860.74 | 3.5338
1898.42 | 4.854 | 1895.072 | 3.2096 | 1874.947 | 2.582 | 1862.993 | 4.0224 | 1883.545 | 4.7436 | 1861.967 | 3.6196
1897.764 | 4.9202 | 1896.859 | 3.2674 | 1878.302 | 2.6624 | 1863.786 | 4.1128 | 1882.942 | 4.842 | 1862.978 | 3.6776
1896.961 | 4.987 | 1898.341 | 3.356 | 1881.748 | 2.716 | 1864.085 | 4.205 | 1882.49 | 4.908 | 1863.659 | 3.7658
1896.033 | 5.0544 | 1899.992 | 3.3842 | 1884.671 | 2.7702 | 1864.292 | 4.2672 | 1881.689 | 4.9736 | 1864.931 | 3.8242
1894.484 | 5.155 | 1901.315 | 3.5012 | 1887.07 | 2.8254 | 1864.568 | 4.3608 | 1880.726 | 5.0738 | 1865.59 | 3.8828
1892.957 | 5.223 | 1902.514 | 3.5598 | 1889.823 | 2.9072 | 1864.533 | 4.3926 | 1879.427 | 5.1412 | 1866.294 | 3.9424
1890.096 | 5.2908 | 1904.097 | 3.6184 | 1892.063 | 2.9642 | 1864.476 | 4.456 | 1877.652 | 5.2084 | 1866.919 | 4.0312
1886.5 | 5.3966 | 1904.934 | 3.679 | 1894.156 | 3.0478 | 1864.269 | 4.5516 | 1875.355 | 5.3114 | 1867.578 | 4.0912
1881.919 | 5.5014 | 1905.839 | 3.7702 | 1896.305 | 3.1046 | 1863.901 | 4.649 | 1872.849 | 5.4154 | 1867.793 | 4.182
1875.439 | 5.5734 | 1907.06 | 3.829 | 1898.091 | 3.1618 | 1863.2 | 4.7146 | 1869.357 | 5.4498 | 1868.452 | 4.2128
1867.138 | 5.647 | 1907.818 | 3.9184 | 1899.763 | 3.248 | 1862.568 | 4.8134 | 1864.299 | 5.5558 | 1868.85 | 4.333
1853.996 | 5.7578 | 1908.44 | 3.9488 | 1901.423 | 3.335 | 1861.016 | 4.846 | 1857.129 | 5.6638 | 1869.258 | 4.3946
1836.218 | 5.836 | 1909.243 | 4.0386 | 1902.788 | 3.393 | 1859.568 | 4.981 | 1844.832 | 5.7372 | 1869.417 | 4.4544
1807.617 | 5.9594 | 1909.729 | 4.1312 | 1904.153 | 3.452 | 1857.476 | 5.015 | 1826.78 | 5.855 | 1869.361 | 4.517
-0.8382256 | 6.0452 | 1910.351 | 4.1936 | 1905.608 | 3.5108 | 1854.878 | 5.118 | -0.7693598 | 5.8962 | 1869.497 | 4.6104
|  | 1910.996 | 4.288 | 1906.45 | 3.6312 | 1851.89 | 5.222 |  |  | 1869.508 | 4.6716
|  | 1911.177 | 4.3202 | 1907.69 | 3.6602 | 1848.223 | 5.2914 |  |  | 1869.224 | 4.7336
|  | 1911.516 | 4.4158 | 1908.827 | 3.7196 | 1842.993 | 5.363 |  |  | 1869.156 | 4.859
|  | 1911.878 | 4.4782 | 1909.566 | 3.8106 | 1835.683 | 5.4352 |  |  | 1868.838 | 4.9248
|  | 1911.844 | 4.542 | 1910.362 | 3.9018 | 1820.602 | 5.5456 |  |  | 1868.168 | 5.0208
|  | 1912.194 | 4.6384 | 1911.113 | 3.9632 | -0.7510417 | 5.6252 |  |  | 1867.407 | 5.087
|  | 1912.375 | 4.7342 | 1911.625 | 4.0258 |  |  |  |  | 1866.385 | 5.1514
|  | 1912.115 | 4.832 | 1912.273 | 4.1188 |  |  |  |  | 1864.75 | 5.2178
|  | 1912.081 | 4.897 | 1912.512 | 4.1824 |  |  |  |  | 1862.967 | 5.3178
|  | 1911.81 | 4.9618 | 1912.944 | 4.277 |  |  |  |  | 1860.332 | 5.4192
|  | 1911.686 | 5.0272 | 1913.399 | 4.3392 |  |  |  |  | 1856.686 | 5.4888
|  | 1911.516 | 5.0924 | 1913.626 | 4.4028 |  |  |  |  | 1852.972 | 5.5592
|  | 1911.188 | 5.1834 | 1913.831 | 4.4666 |  |  |  |  | 1847.385 | 5.6284
|  | 1910.419 | 5.2576 | 1914.206 | 4.5614 |  |  |  |  | 1840.275 | 5.7386
|  | 1910.17 | 5.3568 | 1914.297 | 4.6262 |  |  |  |  | 1831.973 | 5.8116
|  | 1909.322 | 5.4228 | 1914.4 | 4.723 |  |  |  |  | 948.9273 | 5.9234
|  | 1908.033 | 5.524 | 1914.491 | 4.7544
|  | 1906.642 | 5.5914 | 1914.354 | 4.8844
|  | 1904.504 | 5.6596 | 1914.15 | 4.9502
|  | 1900.908 | 5.7642 | 1914.104 | 5.0482
|  | 1896.655 | 5.8338 | 1913.695 | 5.0816
|  | 1889.214 | 5.9048 | 1913.797 | 5.2136
|  | 1878.967 | 6.0042 | 1913.638 | 5.28
|  | 1864.22 | 6.0914 | 1913.024 | 5.3136
|  | 1844.983 | 6.2104 | 1912.603 | 5.415
|  | -0.7830791 | 6.2926 | 1912.262 | 5.5148
|  |  |  | 1911.522 | 5.6162
|  |  |  | 1911.09 | 5.6826
|  |  |  | 1910.51 | 5.7506
|  |  |  | 1909.691 | 5.8176
|  |  |  | 1909.362 | 5.9188
|  |  |  | 1908.145 | 5.9864
|  |  |  | 1906.973 | 6.0892
|  |  |  | 1906.007 | 6.1572
|  |  |  | 1904.357 | 6.261
|  |  |  | 1901.764 | 6.3306
|  |  |  | 1899.365 | 6.4006
|  |  |  | 1895.179 | 6.4706
|  |  |  | 1890.653 | 6.5792
|  |  |  | 1885.137 | 6.65
|  |  |  | 1878.211 | 6.7596
|  |  |  | 1869.158 | 6.7974
|  |  |  | 1854.032 | 6.9466